## Sheet1
| Si | O | C | Al | Sm | Si/O | Al/Sm
1 | 59.19 | 32.08 | 7.58 | 0.67 | 0.48 | 1.845075 | 1.395833
2 | 61.5 | 31.55 | 5.33 | 0.92 | 0.7 | 1.949287 | 1.314286
3 | 56.48 | 29.57 | 11.73 | 1.35 | 0.87 | 1.910044 | 1.551724
4 | 59.13 | 29.47 | 8.28 | 1.83 | 1.29 | 2.006447 | 1.418605