## Si2p Scan
﻿
Axis | Energy | Elements= | 151
C:\Avantage\Projects\Caspar Boers\20191008\Experiment Sm detail after area scan\detail scan Sm conc 2.DATA\Si2p Scan.VGD
Binding Energy (E) |  |  |  | Backgnd.
eV |  | Counts / s |  | Counts / s
110.08 |  | 2040.66 |  | 0
109.98 |  | 2068.85 |  | 0
109.88 |  | 2076.93 |  | 0
109.78 |  | 2053.06 |  | 0
109.68 |  | 2052.75 |  | 0
109.58 |  | 2140.72 |  | 0
109.48 |  | 2044.8 |  | 0
109.38 |  | 1986.55 |  | 0
109.28 |  | 1923.78 |  | 0
109.18 |  | 2103.83 |  | 0
109.08 |  | 1985.48 |  | 0
108.98 |  | 2025.71 |  | 0
108.88 |  | 2157.78 |  | 0
108.78 |  | 2013.77 |  | 0
108.68 |  | 2156.76 |  | 0
108.58 |  | 2070.64 |  | 0
108.48 |  | 2031.37 |  | 0
108.38 |  | 2100.82 |  | 0
108.28 |  | 2125.22 |  | 0
108.18 |  | 2082.79 |  | 0
108.08 |  | 2070.41 |  | 0
107.98 |  | 2086.07 |  | 0
107.88 |  | 2105.52 |  | 0
107.78 |  | 2157.91 |  | 0
107.68 |  | 2288.35 |  | 0
107.58 |  | 2213.65 |  | 0
107.48 |  | 2232.62 |  | 0
107.38 |  | 2282.37 |  | 0
107.28 |  | 2302.58 |  | 0
107.18 |  | 2405.87 |  | 0
107.08 |  | 2512.84 |  | 0
106.98 |  | 2328.39 |  | 0
106.88 |  | 2365.65 |  | 0
106.78 |  | 2479.56 |  | 0
106.68 |  | 2494.23 |  | 0
106.58 |  | 2546.79 |  | 0
106.48 |  | 2479.67 |  | 0
106.38 |  | 2606.07 |  | 0
106.28 |  | 2693.83 |  | 2647.5
106.18 |  | 2688.18 |  | 2647.43
106.08 |  | 2769.74 |  | 2647.31
105.98 |  | 2985.54 |  | 2647.15
105.88 |  | 3165.82 |  | 2646.92
105.78 |  | 3158.1 |  | 2646.62
105.68 |  | 3333.34 |  | 2646.21
105.58 |  | 3606.87 |  | 2645.68
105.48 |  | 3844.85 |  | 2645.02
105.38 |  | 4244.63 |  | 2644.18
105.28 |  | 4596.26 |  | 2643.1
105.18 |  | 5179.45 |  | 2641.75
105.08 |  | 5698.47 |  | 2640.06
104.98 |  | 6504.05 |  | 2637.98
104.88 |  | 7360.76 |  | 2635.38
104.78 |  | 8587.93 |  | 2632.21
104.68 |  | 9684.08 |  | 2628.37
104.58 |  | 10904.9 |  | 2623.76
104.48 |  | 12515.6 |  | 2618.2
104.38 |  | 14805.8 |  | 2611.54
104.28 |  | 17121 |  | 2603.7
104.18 |  | 18978.5 |  | 2594.54
104.08 |  | 21225.6 |  | 2583.96
103.98 |  | 23532.2 |  | 2571.84
103.88 |  | 26905.4 |  | 2558.11
103.78 |  | 29622.6 |  | 2542.71
103.68 |  | 32034 |  | 2525.63
103.58 |  | 34347.2 |  | 2506.82
103.48 |  | 36954.3 |  | 2486.5
103.38 |  | 38671.9 |  | 2464.73
103.28 |  | 40941.3 |  | 2441.58
103.18 |  | 42744.3 |  | 2417.16
103.08 |  | 44177.4 |  | 2391.8
102.98 |  | 44192.2 |  | 2365.66
102.88 |  | 44674.7 |  | 2339.09
102.78 |  | 44152.4 |  | 2312.46
102.68 |  | 43181.3 |  | 2286.07
102.58 |  | 42088.4 |  | 2260.17
102.48 |  | 40294.7 |  | 2235.07
102.38 |  | 38231.7 |  | 2211.08
102.28 |  | 35373.7 |  | 2188.34
102.18 |  | 33249.2 |  | 2167.09
102.08 |  | 30333.6 |  | 2147.44
101.98 |  | 27656.1 |  | 2129.49
101.88 |  | 24774.7 |  | 2113.22
101.78 |  | 22114.6 |  | 2098.68
101.68 |  | 19588.4 |  | 2085.8
101.58 |  | 17364.9 |  | 2074.52
101.48 |  | 14969 |  | 2064.77
101.38 |  | 12756.8 |  | 2056.41
101.28 |  | 11168.6 |  | 2049.32
101.18 |  | 9518.31 |  | 2043.39
101.08 |  | 8372.76 |  | 2038.46
100.98 |  | 6999.46 |  | 2034.39
100.88 |  | 6008.95 |  | 2031.08
100.78 |  | 5231.93 |  | 2028.42
100.68 |  | 4377.64 |  | 2026.32
100.58 |  | 3984.96 |  | 2024.65
100.48 |  | 3650.21 |  | 2023.31
100.38 |  | 3406.96 |  | 2022.25
100.28 |  | 3001.28 |  | 2021.38
100.18 |  | 2856.51 |  | 2020.68
100.08 |  | 2696.82 |  | 2020.1
99.98 |  | 2629.79 |  | 2019.65
99.88 |  | 2511.56 |  | 2019.28
99.78 |  | 2299.35 |  | 2018.97
99.68 |  | 2356.62 |  | 2018.73
99.58 |  | 2149.3 |  | 2018.57
99.48 |  | 2062.2 |  | 2018.46
99.38 |  | 2069.98 |  | 2018.37
99.28 |  | 2153.94 |  | 2018.33
99.18 |  | 2026.14 |  | 2018.31
99.08 |  | 1915.04 |  | 2018.29
98.98 |  | 1945.24 |  | 2018.29
98.88 |  | 2103.77 |  | 0
98.78 |  | 2101.25 |  | 0
98.68 |  | 2022.67 |  | 0
98.58 |  | 1986.9 |  | 0
98.48 |  | 1953.21 |  | 0
98.38 |  | 1963.04 |  | 0
98.28 |  | 1857.21 |  | 0
98.18 |  | 1872.5 |  | 0
98.08 |  | 1883.25 |  | 0
97.98 |  | 1844.7 |  | 0
97.88 |  | 1953.05 |  | 0
97.78 |  | 1850.9 |  | 0
97.68 |  | 1800.71 |  | 0
97.58 |  | 1838.53 |  | 0
97.48 |  | 1933.53 |  | 0
97.38 |  | 1939.82 |  | 0
97.28 |  | 1936.09 |  | 0
97.18 |  | 1836.75 |  | 0
97.08 |  | 1874.72 |  | 0
96.98 |  | 1892.14 |  | 0
96.88 |  | 1856.91 |  | 0
96.78 |  | 1838.72 |  | 0
96.68 |  | 1728.04 |  | 0
96.58 |  | 1976.31 |  | 0
96.48 |  | 1803.98 |  | 0
96.38 |  | 1887.15 |  | 0
96.28 |  | 1855.49 |  | 0
96.18 |  | 1852.28 |  | 0
96.08 |  | 1797.21 |  | 0
95.98 |  | 1802.68 |  | 0
95.88 |  | 1837.82 |  | 0
95.78 |  | 1708.26 |  | 0
95.68 |  | 1768.39 |  | 0
95.58 |  | 1787.09 |  | 0
95.48 |  | 1794.41 |  | 0
95.38 |  | 1703.76 |  | 0
95.28 |  | 1757.76 |  | 0
95.18 |  | 1829.25 |  | 0
95.08 |  | 1790.29 |  | 0

## O1s Scan
﻿
Axis | Energy | Elements= | 201
C:\Avantage\Projects\Caspar Boers\20191008\Experiment Sm detail after area scan\detail scan Sm conc 2.DATA\O1s Scan.VGD
Binding Energy (E) |  |  |  | Backgnd.
eV |  | Counts / s |  | Counts / s
545.08 |  | 18051.5 |  | 0
544.98 |  | 17983.4 |  | 0
544.88 |  | 17810.9 |  | 0
544.78 |  | 17823.9 |  | 0
544.68 |  | 17582.5 |  | 0
544.58 |  | 17593.6 |  | 0
544.48 |  | 17377.5 |  | 0
544.38 |  | 17155.2 |  | 0
544.28 |  | 17121.7 |  | 0
544.18 |  | 16963.6 |  | 0
544.08 |  | 16509.3 |  | 0
543.98 |  | 16444.3 |  | 0
543.88 |  | 16560 |  | 0
543.78 |  | 16210.6 |  | 0
543.68 |  | 16010.9 |  | 0
543.58 |  | 15886.9 |  | 0
543.48 |  | 15700.8 |  | 0
543.38 |  | 15435.2 |  | 0
543.28 |  | 15359.1 |  | 0
543.18 |  | 15073.8 |  | 0
543.08 |  | 15034.1 |  | 0
542.98 |  | 14924.7 |  | 0
542.88 |  | 14400.4 |  | 0
542.78 |  | 14157.4 |  | 0
542.68 |  | 14058.5 |  | 0
542.58 |  | 13629.3 |  | 0
542.48 |  | 13277 |  | 0
542.38 |  | 13253.7 |  | 0
542.28 |  | 13084.8 |  | 0
542.18 |  | 12625.2 |  | 0
542.08 |  | 12420.4 |  | 0
541.98 |  | 12197.2 |  | 0
541.88 |  | 12165.2 |  | 0
541.78 |  | 11935.3 |  | 0
541.68 |  | 11721.2 |  | 0
541.58 |  | 11548.5 |  | 0
541.48 |  | 11312.8 |  | 0
541.38 |  | 11066.7 |  | 0
541.28 |  | 11082 |  | 0
541.18 |  | 10945.4 |  | 0
541.08 |  | 10715.7 |  | 0
540.98 |  | 10434.9 |  | 0
540.88 |  | 10315.7 |  | 0
540.78 |  | 10471.4 |  | 0
540.68 |  | 10109.5 |  | 0
540.58 |  | 10209.7 |  | 0
540.48 |  | 9922.73 |  | 0
540.38 |  | 9880.97 |  | 0
540.28 |  | 9962.96 |  | 0
540.18 |  | 9810.75 |  | 0
540.08 |  | 9812.38 |  | 0
539.98 |  | 9672.21 |  | 0
539.88 |  | 9583.94 |  | 0
539.78 |  | 9408 |  | 0
539.68 |  | 9402.36 |  | 0
539.58 |  | 9529.1 |  | 0
539.48 |  | 9318.75 |  | 0
539.38 |  | 9312.84 |  | 0
539.28 |  | 9261.59 |  | 0
539.18 |  | 9298.48 |  | 0
539.08 |  | 9204.12 |  | 0
538.98 |  | 9280.68 |  | 0
538.88 |  | 9261.79 |  | 0
538.78 |  | 9230.86 |  | 0
538.68 |  | 9226.15 |  | 0
538.58 |  | 9333.34 |  | 0
538.48 |  | 9300.43 |  | 0
538.38 |  | 9436.51 |  | 0
538.28 |  | 9307.34 |  | 0
538.18 |  | 9253.77 |  | 0
538.08 |  | 9417.55 |  | 0
537.98 |  | 9425.44 |  | 0
537.88 |  | 9454.6 |  | 0
537.78 |  | 9321.67 |  | 9450.16
537.68 |  | 9398.21 |  | 9450.16
537.58 |  | 9650.91 |  | 9450.15
537.48 |  | 9610.84 |  | 9450.14
537.38 |  | 9688.55 |  | 9450.13
537.28 |  | 9689.96 |  | 9450.1
537.18 |  | 9895.05 |  | 9450.08
537.08 |  | 9880.52 |  | 9450.04
536.98 |  | 9890.63 |  | 9450
536.88 |  | 10070.1 |  | 9449.95
536.78 |  | 10324.6 |  | 9449.9
536.68 |  | 10428 |  | 9449.83
536.58 |  | 10329.1 |  | 9449.75
536.48 |  | 10549.3 |  | 9449.66
536.38 |  | 10735.1 |  | 9449.57
536.28 |  | 10850.5 |  | 9449.46
536.18 |  | 10872.4 |  | 9449.34
536.08 |  | 11122.9 |  | 9449.21
535.98 |  | 11419.3 |  | 9449.06
535.88 |  | 11747.1 |  | 9448.89
535.78 |  | 11856.9 |  | 9448.7
535.68 |  | 12310 |  | 9448.48
535.58 |  | 12633.3 |  | 9448.24
535.48 |  | 12830.4 |  | 9447.98
535.38 |  | 13312.4 |  | 9447.68
535.28 |  | 13854.2 |  | 9447.34
535.18 |  | 14279.6 |  | 9446.97
535.08 |  | 14859.1 |  | 9446.55
534.98 |  | 15813.4 |  | 9446.07
534.88 |  | 16708.8 |  | 9445.52
534.78 |  | 17903 |  | 9444.9
534.68 |  | 19033.8 |  | 9444.17
534.58 |  | 20764.7 |  | 9443.32
534.48 |  | 22955.6 |  | 9442.33
534.38 |  | 25509.6 |  | 9441.16
534.28 |  | 28266.2 |  | 9439.78
534.18 |  | 31729.1 |  | 9438.15
534.08 |  | 35513.9 |  | 9436.22
533.98 |  | 40479.8 |  | 9433.95
533.88 |  | 46190 |  | 9431.26
533.78 |  | 52642 |  | 9428.1
533.68 |  | 60119.5 |  | 9424.38
533.58 |  | 68606.2 |  | 9420.02
533.48 |  | 78198.5 |  | 9414.96
533.38 |  | 88120.9 |  | 9409.11
533.28 |  | 99188 |  | 9402.42
533.18 |  | 110740 |  | 9394.8
533.08 |  | 122961 |  | 9386.22
532.98 |  | 135605 |  | 9376.64
532.88 |  | 147815 |  | 9366.03
532.78 |  | 159747 |  | 9354.41
532.68 |  | 171048 |  | 9341.82
532.58 |  | 180681 |  | 9328.33
532.48 |  | 189073 |  | 9314.03
532.38 |  | 195458 |  | 9299.05
532.28 |  | 200061 |  | 9283.55
532.18 |  | 202327 |  | 9267.68
532.08 |  | 202220 |  | 9251.64
531.98 |  | 199092 |  | 9235.63
531.88 |  | 193689 |  | 9219.85
531.78 |  | 186786 |  | 9204.47
531.68 |  | 177879 |  | 9189.69
531.58 |  | 166591 |  | 9175.65
531.48 |  | 154991 |  | 9162.48
531.38 |  | 142412 |  | 9150.26
531.28 |  | 129879 |  | 9139.06
531.18 |  | 117328 |  | 9128.89
531.08 |  | 105438 |  | 9119.76
530.98 |  | 93034.8 |  | 9111.63
530.88 |  | 82892.9 |  | 9104.45
530.78 |  | 73104 |  | 9098.18
530.68 |  | 63780.8 |  | 9092.73
530.58 |  | 56646.6 |  | 9088
530.48 |  | 49846.2 |  | 9083.93
530.38 |  | 43642.7 |  | 9080.45
530.28 |  | 38418.7 |  | 9077.46
530.18 |  | 34503.1 |  | 9074.9
530.08 |  | 30864.9 |  | 9072.72
529.98 |  | 27571.4 |  | 9070.85
529.88 |  | 24940.1 |  | 9069.25
529.78 |  | 22820.4 |  | 9067.88
529.68 |  | 20661.8 |  | 9066.7
529.58 |  | 19170.4 |  | 9065.69
529.48 |  | 17631 |  | 9064.83
529.38 |  | 16119.8 |  | 9064.1
529.28 |  | 15084.4 |  | 9063.49
529.18 |  | 13963.6 |  | 9062.97
529.08 |  | 13401.9 |  | 9062.54
528.98 |  | 12309.5 |  | 9062.18
528.88 |  | 11688.2 |  | 9061.89
528.78 |  | 11095.4 |  | 9061.66
528.68 |  | 10655.7 |  | 9061.48
528.58 |  | 10266.8 |  | 9061.34
528.48 |  | 9715.84 |  | 9061.24
528.38 |  | 9626.94 |  | 9061.17
528.28 |  | 9238.6 |  | 9061.11
528.18 |  | 9012.32 |  | 9061.07
528.08 |  | 8807.22 |  | 0
527.98 |  | 8620.28 |  | 0
527.88 |  | 8609.4 |  | 0
527.78 |  | 8378.9 |  | 0
527.68 |  | 8355.94 |  | 0
527.58 |  | 8394.15 |  | 0
527.48 |  | 8379.89 |  | 0
527.38 |  | 8218.91 |  | 0
527.28 |  | 7949.32 |  | 0
527.18 |  | 7877.92 |  | 0
527.08 |  | 8013.82 |  | 0
526.98 |  | 7898.67 |  | 0
526.88 |  | 7773.44 |  | 0
526.78 |  | 7982.81 |  | 0
526.68 |  | 7863.68 |  | 0
526.58 |  | 7737.79 |  | 0
526.48 |  | 7561.79 |  | 0
526.38 |  | 7820.3 |  | 0
526.28 |  | 7762.46 |  | 0
526.18 |  | 7703.34 |  | 0
526.08 |  | 7693.34 |  | 0
525.98 |  | 7646.96 |  | 0
525.88 |  | 7678.29 |  | 0
525.78 |  | 7581.42 |  | 0
525.68 |  | 7544.45 |  | 0
525.58 |  | 7508.07 |  | 0
525.48 |  | 7600.78 |  | 0
525.38 |  | 7631.33 |  | 0
525.28 |  | 7589.02 |  | 0
525.18 |  | 7422.9 |  | 0
525.08 |  | 7538.19 |  | 0

## Al2p Scan
﻿
Axis | Energy | Elements= | 201
C:\Avantage\Projects\Caspar Boers\20191008\Experiment Sm detail after area scan\detail scan Sm conc 2.DATA\Al2p Scan.VGD
Binding Energy (E) |  |  |  | Backgnd.
eV |  | Counts / s |  | Counts / s
85.08 |  | 1640.79 |  | 0
84.98 |  | 1676.51 |  | 0
84.88 |  | 1680.86 |  | 0
84.78 |  | 1778.02 |  | 0
84.68 |  | 1723.34 |  | 0
84.58 |  | 1722.61 |  | 0
84.48 |  | 1674.83 |  | 0
84.38 |  | 1695.41 |  | 0
84.28 |  | 1680.49 |  | 0
84.18 |  | 1733.17 |  | 0
84.08 |  | 1722.23 |  | 0
83.98 |  | 1732.19 |  | 0
83.88 |  | 1724.97 |  | 0
83.78 |  | 1699.86 |  | 0
83.68 |  | 1738.74 |  | 0
83.58 |  | 1778.42 |  | 0
83.48 |  | 1733.77 |  | 0
83.38 |  | 1696.53 |  | 0
83.28 |  | 1721.78 |  | 0
83.18 |  | 1686.95 |  | 0
83.08 |  | 1732.63 |  | 0
82.98 |  | 1714.65 |  | 0
82.88 |  | 1732.09 |  | 0
82.78 |  | 1740.13 |  | 0
82.68 |  | 1670.54 |  | 0
82.58 |  | 1679.94 |  | 0
82.48 |  | 1702.51 |  | 0
82.38 |  | 1726.64 |  | 0
82.28 |  | 1706.62 |  | 0
82.18 |  | 1742.29 |  | 0
82.08 |  | 1721.03 |  | 0
81.98 |  | 1713.18 |  | 0
81.88 |  | 1713.24 |  | 0
81.78 |  | 1703.21 |  | 0
81.68 |  | 1705.85 |  | 0
81.58 |  | 1746.13 |  | 0
81.48 |  | 1750.15 |  | 0
81.38 |  | 1766.51 |  | 0
81.28 |  | 1781.13 |  | 0
81.18 |  | 1745.05 |  | 0
81.08 |  | 1728.43 |  | 0
80.98 |  | 1722.73 |  | 0
80.88 |  | 1703.62 |  | 0
80.78 |  | 1750.1 |  | 0
80.68 |  | 1744.06 |  | 0
80.58 |  | 1726.74 |  | 0
80.48 |  | 1702.58 |  | 0
80.38 |  | 1767.04 |  | 0
80.28 |  | 1715.66 |  | 0
80.18 |  | 1769.39 |  | 0
80.08 |  | 1755.46 |  | 0
79.98 |  | 1734.33 |  | 0
79.88 |  | 1748.37 |  | 0
79.78 |  | 1760.69 |  | 0
79.68 |  | 1768.96 |  | 0
79.58 |  | 1765.74 |  | 0
79.48 |  | 1687.62 |  | 0
79.38 |  | 1778.23 |  | 0
79.28 |  | 1748.39 |  | 0
79.18 |  | 1775.48 |  | 0
79.08 |  | 1803.45 |  | 0
78.98 |  | 1782.95 |  | 0
78.88 |  | 1793.67 |  | 0
78.78 |  | 1751.51 |  | 0
78.68 |  | 1800.76 |  | 0
78.58 |  | 1794.31 |  | 0
78.48 |  | 1784.66 |  | 0
78.38 |  | 1838.96 |  | 0
78.28 |  | 1762.51 |  | 0
78.18 |  | 1757.12 |  | 0
78.08 |  | 1810.15 |  | 0
77.98 |  | 1747.65 |  | 0
77.88 |  | 1740.47 |  | 0
77.78 |  | 1791.85 |  | 0
77.68 |  | 1787.77 |  | 1768.75
77.58 |  | 1734.12 |  | 1769.01
77.48 |  | 1789.53 |  | 1769.27
77.38 |  | 1820.3 |  | 1769.53
77.28 |  | 1827.87 |  | 1769.8
77.18 |  | 1840.9 |  | 1770.06
77.08 |  | 1777.12 |  | 1770.32
76.98 |  | 1794.59 |  | 1770.58
76.88 |  | 1807.92 |  | 1770.84
76.78 |  | 1849.3 |  | 1771.1
76.68 |  | 1848.27 |  | 1771.36
76.58 |  | 1848.58 |  | 1771.63
76.48 |  | 1864.34 |  | 1771.89
76.38 |  | 1814.74 |  | 1772.15
76.28 |  | 1908.85 |  | 1772.41
76.18 |  | 1908.31 |  | 1772.67
76.08 |  | 1948.37 |  | 1772.93
75.98 |  | 1961 |  | 1773.19
75.88 |  | 2030.66 |  | 1773.46
75.78 |  | 2044.46 |  | 1773.72
75.68 |  | 2120.29 |  | 1773.98
75.58 |  | 2166.04 |  | 1774.24
75.48 |  | 2138.21 |  | 1774.5
75.38 |  | 2161.27 |  | 1774.76
75.28 |  | 2209.74 |  | 1775.02
75.18 |  | 2268.54 |  | 1775.29
75.08 |  | 2245.43 |  | 1775.55
74.98 |  | 2348.93 |  | 1775.81
74.88 |  | 2427.19 |  | 1776.07
74.78 |  | 2352.82 |  | 1776.33
74.68 |  | 2387.71 |  | 1776.59
74.58 |  | 2455.92 |  | 1776.85
74.48 |  | 2452.29 |  | 1777.12
74.38 |  | 2462.35 |  | 1777.38
74.28 |  | 2507.61 |  | 1777.64
74.18 |  | 2461.05 |  | 1777.9
74.08 |  | 2414.87 |  | 1778.16
73.98 |  | 2460.56 |  | 1778.42
73.88 |  | 2384.05 |  | 1778.68
73.78 |  | 2417.9 |  | 1778.94
73.68 |  | 2321.16 |  | 1779.21
73.58 |  | 2314.66 |  | 1779.47
73.48 |  | 2219.03 |  | 1779.73
73.38 |  | 2256.78 |  | 1779.99
73.28 |  | 2197.17 |  | 1780.25
73.18 |  | 2170.61 |  | 1780.51
73.08 |  | 2098.25 |  | 1780.77
72.98 |  | 2080.85 |  | 1781.04
72.88 |  | 2078.39 |  | 1781.3
72.78 |  | 2056.46 |  | 1781.56
72.68 |  | 1981.38 |  | 1781.82
72.58 |  | 1950.13 |  | 1782.08
72.48 |  | 1924.99 |  | 1782.34
72.38 |  | 1862.74 |  | 1782.6
72.28 |  | 1835.71 |  | 1782.87
72.18 |  | 1811.5 |  | 1783.13
72.08 |  | 1879.99 |  | 1783.39
71.98 |  | 1870.78 |  | 1783.65
71.88 |  | 1863.62 |  | 1783.91
71.78 |  | 1826.58 |  | 1784.17
71.68 |  | 1787.63 |  | 1784.43
71.58 |  | 1808.08 |  | 1784.7
71.48 |  | 1849.13 |  | 1784.96
71.38 |  | 1837.86 |  | 1785.22
71.28 |  | 1797.96 |  | 1785.48
71.18 |  | 1757.06 |  | 1785.74
71.08 |  | 1772.67 |  | 1786
70.98 |  | 1752.79 |  | 1786.26
70.88 |  | 1817.83 |  | 0
70.78 |  | 1830.98 |  | 0
70.68 |  | 1836.15 |  | 0
70.58 |  | 1788.84 |  | 0
70.48 |  | 1775.08 |  | 0
70.38 |  | 1822.87 |  | 0
70.28 |  | 1828.49 |  | 0
70.18 |  | 1774.19 |  | 0
70.08 |  | 1815.62 |  | 0
69.98 |  | 1809.2 |  | 0
69.88 |  | 1781.85 |  | 0
69.78 |  | 1844.12 |  | 0
69.68 |  | 1788.3 |  | 0
69.58 |  | 1777.98 |  | 0
69.48 |  | 1754.72 |  | 0
69.38 |  | 1737.08 |  | 0
69.28 |  | 1781.87 |  | 0
69.18 |  | 1793.75 |  | 0
69.08 |  | 1797.18 |  | 0
68.98 |  | 1829.19 |  | 0
68.88 |  | 1811.1 |  | 0
68.78 |  | 1831.3 |  | 0
68.68 |  | 1847.78 |  | 0
68.58 |  | 1777.67 |  | 0
68.48 |  | 1826.03 |  | 0
68.38 |  | 1733.47 |  | 0
68.28 |  | 1774.82 |  | 0
68.18 |  | 1805.28 |  | 0
68.08 |  | 1797.83 |  | 0
67.98 |  | 1787.85 |  | 0
67.88 |  | 1820.97 |  | 0
67.78 |  | 1815.16 |  | 0
67.68 |  | 1829.99 |  | 0
67.58 |  | 1801.07 |  | 0
67.48 |  | 1858.08 |  | 0
67.38 |  | 1799.99 |  | 0
67.28 |  | 1830.36 |  | 0
67.18 |  | 1765.67 |  | 0
67.08 |  | 1836.87 |  | 0
66.98 |  | 1792.48 |  | 0
66.88 |  | 1832.33 |  | 0
66.78 |  | 1834.39 |  | 0
66.68 |  | 1795.04 |  | 0
66.58 |  | 1797.7 |  | 0
66.48 |  | 1810.13 |  | 0
66.38 |  | 1767.81 |  | 0
66.28 |  | 1809.77 |  | 0
66.18 |  | 1837.89 |  | 0
66.08 |  | 1780.15 |  | 0
65.98 |  | 1825.96 |  | 0
65.88 |  | 1809.69 |  | 0
65.78 |  | 1809.43 |  | 0
65.68 |  | 1783.22 |  | 0
65.58 |  | 1798.82 |  | 0
65.48 |  | 1871.85 |  | 0
65.38 |  | 1830.32 |  | 0
65.28 |  | 1780.22 |  | 0
65.18 |  | 1835.84 |  | 0
65.08 |  | 1814.01 |  | 0

## Sm3d Scan
﻿
Axis | Energy | Elements= | 601
C:\Avantage\Projects\Caspar Boers\20191008\Experiment Sm detail after area scan\detail scan Sm conc 2.DATA\Sm3d Scan.VGD
Binding Energy (E) |  |  |  | Backgnd.
eV |  | Counts / s |  | Counts / s
1125.08 |  | 21757.7 |  | 0
1124.98 |  | 21746.7 |  | 21755.6
1124.88 |  | 21801.9 |  | 21748.2
1124.78 |  | 21716.1 |  | 21748.2
1124.68 |  | 21728.2 |  | 21747.5
1124.58 |  | 21789.6 |  | 21745.3
1124.48 |  | 21834.3 |  | 21744.2
1124.38 |  | 21729.1 |  | 21743.1
1124.28 |  | 21711.2 |  | 21742
1124.18 |  | 21720.1 |  | 21741.5
1124.08 |  | 21745.6 |  | 21742
1123.98 |  | 21801.4 |  | 21742.6
1123.88 |  | 21731.7 |  | 21743.2
1123.78 |  | 21746.5 |  | 21743.7
1123.68 |  | 21765.6 |  | 21744.3
1123.58 |  | 21816.8 |  | 21744.9
1123.48 |  | 21760.7 |  | 21745.4
1123.38 |  | 21787.6 |  | 21746
1123.28 |  | 21773.6 |  | 21746.6
1123.18 |  | 21821.9 |  | 21747.2
1123.08 |  | 21815.9 |  | 21747.7
1122.98 |  | 21787.7 |  | 21748.3
1122.88 |  | 21805.1 |  | 21748.9
1122.78 |  | 21776.4 |  | 21749.4
1122.68 |  | 21693.8 |  | 21750
1122.58 |  | 21776 |  | 21750.6
1122.48 |  | 21818.2 |  | 21751.2
1122.38 |  | 21784.8 |  | 21751.7
1122.28 |  | 21876.7 |  | 21752.3
1122.18 |  | 21757.6 |  | 21752.9
1122.08 |  | 21682.9 |  | 21753.4
1121.98 |  | 21764.4 |  | 21754
1121.88 |  | 21797 |  | 21760.4
1121.78 |  | 21768.1 |  | 21766.9
1121.68 |  | 21838.1 |  | 21773.3
1121.58 |  | 21826.3 |  | 21779.7
1121.48 |  | 21776.6 |  | 21786.1
1121.38 |  | 21826.4 |  | 21792.6
1121.28 |  | 21792.2 |  | 21769.2
1121.18 |  | 21741.3 |  | 21770.1
1121.08 |  | 21709.5 |  | 21771.1
1120.98 |  | 21914.7 |  | 21772
1120.88 |  | 21840.1 |  | 21773
1120.78 |  | 21914.7 |  | 21773.9
1120.68 |  | 21847.4 |  | 21774.9
1120.58 |  | 21831.1 |  | 21775.8
1120.48 |  | 21861.9 |  | 21776.7
1120.38 |  | 21991.8 |  | 21777.7
1120.28 |  | 21933.5 |  | 21778.6
1120.18 |  | 21996.3 |  | 21779.6
1120.08 |  | 21814.9 |  | 21780.5
1119.98 |  | 21912 |  | 21781.5
1119.88 |  | 21883.6 |  | 21782.4
1119.78 |  | 21834.5 |  | 21783.3
1119.68 |  | 21997.3 |  | 21784.3
1119.58 |  | 22005.1 |  | 21785.2
1119.48 |  | 21971.1 |  | 21786.2
1119.38 |  | 21992.4 |  | 21787.1
1119.28 |  | 21950 |  | 21788.1
1119.18 |  | 21938.9 |  | 21789
1119.08 |  | 21956.2 |  | 21790
1118.98 |  | 21963.9 |  | 21790.9
1118.88 |  | 22055 |  | 21791.8
1118.78 |  | 22095.9 |  | 21792.8
1118.68 |  | 22117 |  | 21793.7
1118.58 |  | 21990.4 |  | 21794.7
1118.48 |  | 21963.2 |  | 21795.6
1118.38 |  | 22058.8 |  | 21796.6
1118.28 |  | 22045.4 |  | 21797.5
1118.18 |  | 22147.7 |  | 21798.4
1118.08 |  | 22123 |  | 21799.4
1117.98 |  | 22133.4 |  | 21800.3
1117.88 |  | 22129.1 |  | 21801.3
1117.78 |  | 22216.4 |  | 21802.2
1117.68 |  | 22165.3 |  | 21803.2
1117.58 |  | 22216.6 |  | 21804.1
1117.48 |  | 22215.2 |  | 21805.1
1117.38 |  | 22290.9 |  | 21806
1117.28 |  | 22273.8 |  | 21806.9
1117.18 |  | 22307.6 |  | 21807.9
1117.08 |  | 22343 |  | 21808.8
1116.98 |  | 22413.5 |  | 21809.8
1116.88 |  | 22442.9 |  | 21810.7
1116.78 |  | 22537.3 |  | 21811.7
1116.68 |  | 22473.1 |  | 21812.6
1116.58 |  | 22537.2 |  | 21813.5
1116.48 |  | 22502.3 |  | 21814.5
1116.38 |  | 22637.7 |  | 21815.4
1116.28 |  | 22601.3 |  | 21816.4
1116.18 |  | 22649.7 |  | 21817.3
1116.08 |  | 22687.2 |  | 21818.3
1115.98 |  | 22799.4 |  | 21819.2
1115.88 |  | 22727 |  | 21820.2
1115.78 |  | 22772.8 |  | 21821.1
1115.68 |  | 22873.7 |  | 21822
1115.58 |  | 22851.7 |  | 21823
1115.48 |  | 22882.1 |  | 21823.9
1115.38 |  | 22976.7 |  | 21824.9
1115.28 |  | 22995.7 |  | 21825.8
1115.18 |  | 23028.8 |  | 21826.8
1115.08 |  | 23122.9 |  | 21827.7
1114.98 |  | 23294.5 |  | 21828.6
1114.88 |  | 23361.2 |  | 21829.6
1114.78 |  | 23344.2 |  | 21830.5
1114.68 |  | 23400.2 |  | 21831.5
1114.58 |  | 23445.8 |  | 21832.4
1114.48 |  | 23582.8 |  | 21833.4
1114.38 |  | 23599 |  | 21834.3
1114.28 |  | 23605.6 |  | 21835.2
1114.18 |  | 23687.3 |  | 21836.2
1114.08 |  | 23776.8 |  | 21837.1
1113.98 |  | 23907.3 |  | 21838.1
1113.88 |  | 23883.9 |  | 21839
1113.78 |  | 23884.8 |  | 21840
1113.68 |  | 23986.7 |  | 21840.9
1113.58 |  | 24011 |  | 21841.9
1113.48 |  | 24003.6 |  | 21842.8
1113.38 |  | 24206.9 |  | 21843.7
1113.28 |  | 24156.9 |  | 21844.7
1113.18 |  | 24245.6 |  | 21845.6
1113.08 |  | 24307.2 |  | 21846.6
1112.98 |  | 24512.4 |  | 21847.5
1112.88 |  | 24465 |  | 21848.5
1112.78 |  | 24547.2 |  | 21849.4
1112.68 |  | 24617.8 |  | 21850.3
1112.58 |  | 24706.7 |  | 21851.3
1112.48 |  | 24714.5 |  | 21852.2
1112.38 |  | 24847.1 |  | 21853.2
1112.28 |  | 25053 |  | 21854.1
1112.18 |  | 25088.2 |  | 21855.1
1112.08 |  | 25270.9 |  | 21856
1111.98 |  | 25194.4 |  | 21857
1111.88 |  | 25310.1 |  | 21857.9
1111.78 |  | 25444 |  | 21858.8
1111.68 |  | 25471.1 |  | 21859.8
1111.58 |  | 25570.1 |  | 21860.7
1111.48 |  | 25616.4 |  | 21861.7
1111.38 |  | 25659.9 |  | 21862.6
1111.28 |  | 25713.1 |  | 21863.6
1111.18 |  | 25866.4 |  | 21864.5
1111.08 |  | 25887.8 |  | 21865.4
1110.98 |  | 25921.7 |  | 21866.4
1110.88 |  | 25984.3 |  | 21867.3
1110.78 |  | 26013.9 |  | 21868.3
1110.68 |  | 25998.7 |  | 21869.2
1110.58 |  | 25923.5 |  | 21870.2
1110.48 |  | 25984 |  | 21871.1
1110.38 |  | 25949.7 |  | 21872.1
1110.28 |  | 25896.1 |  | 21873
1110.18 |  | 25827.5 |  | 21873.9
1110.08 |  | 25877.7 |  | 21874.9
1109.98 |  | 25692.8 |  | 21875.8
1109.88 |  | 25600.5 |  | 21876.8
1109.78 |  | 25620.2 |  | 21877.7
1109.68 |  | 25541.9 |  | 21878.7
1109.58 |  | 25552.3 |  | 21879.6
1109.48 |  | 25418.9 |  | 21880.5
1109.38 |  | 25332.5 |  | 21881.5
1109.28 |  | 25180.4 |  | 21882.4
1109.18 |  | 25157.2 |  | 21883.4
1109.08 |  | 25072.1 |  | 21884.3
1108.98 |  | 24898.5 |  | 21885.3
1108.88 |  | 24822 |  | 21886.2
1108.78 |  | 24827.6 |  | 21887.1
1108.68 |  | 24769.5 |  | 21888.1
1108.58 |  | 24589 |  | 21889
1108.48 |  | 24468.3 |  | 21890
1108.38 |  | 24507.8 |  | 21890.9
1108.28 |  | 24338.3 |  | 21891.9
1108.18 |  | 24283.6 |  | 21892.8
1108.08 |  | 24196.6 |  | 21893.8
1107.98 |  | 24185.6 |  | 21894.7
1107.88 |  | 24171.3 |  | 21895.6
1107.78 |  | 24088.4 |  | 21896.6
1107.68 |  | 23888.3 |  | 21897.5
1107.58 |  | 23838.4 |  | 21898.5
1107.48 |  | 23862.9 |  | 21899.4
1107.38 |  | 23765.5 |  | 21900.4
1107.28 |  | 23864.5 |  | 21901.3
1107.18 |  | 23722.9 |  | 21902.2
1107.08 |  | 23642.8 |  | 21903.2
1106.98 |  | 23648.4 |  | 21904.1
1106.88 |  | 23568.8 |  | 21905.1
1106.78 |  | 23556.2 |  | 21906
1106.68 |  | 23474 |  | 21907
1106.58 |  | 23513.8 |  | 21907.9
1106.48 |  | 23310 |  | 21908.9
1106.38 |  | 23305.5 |  | 21909.8
1106.28 |  | 23240.5 |  | 21910.7
1106.18 |  | 23167.4 |  | 21911.7
1106.08 |  | 23082.1 |  | 21912.6
1105.98 |  | 23107.2 |  | 21913.6
1105.88 |  | 23027.1 |  | 21914.5
1105.78 |  | 23089.5 |  | 21915.5
1105.68 |  | 23046.7 |  | 21916.4
1105.58 |  | 22982.7 |  | 21917.3
1105.48 |  | 22987.4 |  | 21918.3
1105.38 |  | 22989.7 |  | 21919.2
1105.28 |  | 22922.3 |  | 21920.2
1105.18 |  | 22721.7 |  | 21921.1
1105.08 |  | 22824.9 |  | 21922.1
1104.98 |  | 22742.8 |  | 21923
1104.88 |  | 22820 |  | 21923.9
1104.78 |  | 22759.8 |  | 21924.9
1104.68 |  | 22715.3 |  | 21925.8
1104.58 |  | 22808.9 |  | 21926.8
1104.48 |  | 22776.6 |  | 21927.7
1104.38 |  | 22750.9 |  | 21928.7
1104.28 |  | 22704.7 |  | 21929.6
1104.18 |  | 22650 |  | 21930.6
1104.08 |  | 22645.6 |  | 21931.5
1103.98 |  | 22596.7 |  | 21932.4
1103.88 |  | 22629.1 |  | 21933.4
1103.78 |  | 22534.7 |  | 21934.3
1103.68 |  | 22618.9 |  | 21935.3
1103.58 |  | 22552.2 |  | 21936.2
1103.48 |  | 22583.9 |  | 21937.2
1103.38 |  | 22607.4 |  | 21938.1
1103.28 |  | 22614.5 |  | 21939
1103.18 |  | 22600 |  | 21940
1103.08 |  | 22560.8 |  | 21940.9
1102.98 |  | 22586.7 |  | 21941.9
1102.88 |  | 22509.6 |  | 21942.8
1102.78 |  | 22562.2 |  | 21943.8
1102.68 |  | 22632 |  | 21944.7
1102.58 |  | 22602 |  | 21945.7
1102.48 |  | 22507.6 |  | 21946.6
1102.38 |  | 22554.6 |  | 21947.5
1102.28 |  | 22537.8 |  | 21948.5
1102.18 |  | 22546.5 |  | 21949.4
1102.08 |  | 22612.3 |  | 21950.4
1101.98 |  | 22613.5 |  | 21951.3
1101.88 |  | 22642.5 |  | 21952.3
1101.78 |  | 22573.6 |  | 21953.2
1101.68 |  | 22551.1 |  | 21954.1
1101.58 |  | 22569.2 |  | 21955.1
1101.48 |  | 22541.7 |  | 21956
1101.38 |  | 22576.7 |  | 21957
1101.28 |  | 22641.4 |  | 21957.9
1101.18 |  | 22647.9 |  | 21958.9
1101.08 |  | 22560.1 |  | 21959.8
1100.98 |  | 22543.8 |  | 21960.8
1100.88 |  | 22596.9 |  | 21961.7
1100.78 |  | 22598.3 |  | 21962.6
1100.68 |  | 22581.1 |  | 21963.6
1100.58 |  | 22595.1 |  | 21964.5
1100.48 |  | 22524.2 |  | 21965.5
1100.38 |  | 22534.6 |  | 21966.4
1100.28 |  | 22572.9 |  | 21967.4
1100.18 |  | 22468.6 |  | 21968.3
1100.08 |  | 22514.6 |  | 21969.2
1099.98 |  | 22558.4 |  | 21970.2
1099.88 |  | 22419.3 |  | 21971.1
1099.78 |  | 22527.2 |  | 21972.1
1099.68 |  | 22484.3 |  | 21973
1099.58 |  | 22422.1 |  | 21974
1099.48 |  | 22344.4 |  | 21974.9
1099.38 |  | 22439.5 |  | 21975.8
1099.28 |  | 22317.9 |  | 21976.8
1099.18 |  | 22297.8 |  | 21977.7
1099.08 |  | 22318.3 |  | 21978.7
1098.98 |  | 22279.1 |  | 21979.6
1098.88 |  | 22313.7 |  | 21980.6
1098.78 |  | 22289 |  | 21981.5
1098.68 |  | 22196.8 |  | 21982.5
1098.58 |  | 22352 |  | 21983.4
1098.48 |  | 22203.8 |  | 21984.3
1098.38 |  | 22103.3 |  | 21985.3
1098.28 |  | 22238.2 |  | 21986.2
1098.18 |  | 22170.8 |  | 21987.2
1098.08 |  | 22222.5 |  | 21988.1
1097.98 |  | 22134.4 |  | 21989.1
1097.88 |  | 22225.8 |  | 21990
1097.78 |  | 22196.9 |  | 21990.9
1097.68 |  | 22107 |  | 21991.9
1097.58 |  | 22111.5 |  | 21992.8
1097.48 |  | 22177.1 |  | 21993.8
1097.38 |  | 22068.9 |  | 21994.7
1097.28 |  | 22053.5 |  | 21995.7
1097.18 |  | 22077.6 |  | 21996.6
1097.08 |  | 22166.9 |  | 21997.6
1096.98 |  | 22156.9 |  | 21998.5
1096.88 |  | 22234.2 |  | 21999.4
1096.78 |  | 22084.6 |  | 22000.4
1096.68 |  | 22134 |  | 22001.3
1096.58 |  | 22038.5 |  | 22002.3
1096.48 |  | 22126.5 |  | 22003.2
1096.38 |  | 22219.2 |  | 22004.2
1096.28 |  | 22144.8 |  | 22005.1
1096.18 |  | 22111.1 |  | 22006
1096.08 |  | 22113.1 |  | 22007
1095.98 |  | 22045.9 |  | 22007.9
1095.88 |  | 22101.8 |  | 22008.9
1095.78 |  | 22132 |  | 22009.8
1095.68 |  | 22113.6 |  | 22010.8
1095.58 |  | 22082.5 |  | 22011.7
1095.48 |  | 22096.7 |  | 22012.7
1095.38 |  | 22054.5 |  | 22013.6
1095.28 |  | 22053.2 |  | 22014.5
1095.18 |  | 22096 |  | 22015.5
1095.08 |  | 22050 |  | 22016.4
1094.98 |  | 22149.7 |  | 22017.4
1094.88 |  | 22111.4 |  | 22018.3
1094.78 |  | 22106.1 |  | 22019.3
1094.68 |  | 22072.7 |  | 22020.2
1094.58 |  | 22059.1 |  | 22021.1
1094.48 |  | 22034.8 |  | 22022.1
1094.38 |  | 21983 |  | 22023
1094.28 |  | 22056.9 |  | 22024
1094.18 |  | 22066.4 |  | 22024.9
1094.08 |  | 21981.6 |  | 22023.4
1093.98 |  | 22036.7 |  | 22023.6
1093.88 |  | 21975.2 |  | 22023.9
1093.78 |  | 22090.3 |  | 22024.1
1093.68 |  | 22045.5 |  | 22024.4
1093.58 |  | 22046.7 |  | 22024.6
1093.48 |  | 22109.5 |  | 22024.9
1093.38 |  | 22091.4 |  | 22025.2
1093.28 |  | 22050.7 |  | 22025.4
1093.18 |  | 22028 |  | 22025.7
1093.08 |  | 22111.8 |  | 22025.9
1092.98 |  | 22131.3 |  | 22026.2
1092.88 |  | 22017.7 |  | 22026.4
1092.78 |  | 22039.3 |  | 22026.7
1092.68 |  | 22125.4 |  | 22027
1092.58 |  | 22179.2 |  | 22027.2
1092.48 |  | 22129.5 |  | 22027.5
1092.38 |  | 22086.7 |  | 22027.7
1092.28 |  | 22068.6 |  | 22028
1092.18 |  | 22129.4 |  | 22028.3
1092.08 |  | 22058.2 |  | 22028.5
1091.98 |  | 22246.7 |  | 22028.8
1091.88 |  | 22194.7 |  | 22029
1091.78 |  | 22129.1 |  | 22029.3
1091.68 |  | 22227.7 |  | 22029.5
1091.58 |  | 22218 |  | 22029.8
1091.48 |  | 22175.2 |  | 22030.1
1091.38 |  | 22169.2 |  | 22030.3
1091.28 |  | 22261.8 |  | 22030.6
1091.18 |  | 22255.2 |  | 22030.8
1091.08 |  | 22329.4 |  | 22031.1
1090.98 |  | 22294.1 |  | 22031.3
1090.88 |  | 22358 |  | 22031.6
1090.78 |  | 22288.6 |  | 22031.9
1090.68 |  | 22320.7 |  | 22032.1
1090.58 |  | 22427.6 |  | 22032.4
1090.48 |  | 22368.8 |  | 22032.6
1090.38 |  | 22342.3 |  | 22032.9
1090.28 |  | 22374.3 |  | 22033.1
1090.18 |  | 22356.7 |  | 22033.4
1090.08 |  | 22416.9 |  | 22033.7
1089.98 |  | 22358.6 |  | 22033.9
1089.88 |  | 22354.9 |  | 22034.2
1089.78 |  | 22321.4 |  | 22034.4
1089.68 |  | 22363.8 |  | 22034.7
1089.58 |  | 22336.1 |  | 22035
1089.48 |  | 22369.5 |  | 22035.2
1089.38 |  | 22371.3 |  | 22035.5
1089.28 |  | 22330.7 |  | 22035.7
1089.18 |  | 22313.8 |  | 22036
1089.08 |  | 22357 |  | 22036.2
1088.98 |  | 22482.8 |  | 22036.5
1088.88 |  | 22513 |  | 22036.8
1088.78 |  | 22485.1 |  | 22037
1088.68 |  | 22449.8 |  | 22037.3
1088.58 |  | 22494.4 |  | 22037.5
1088.48 |  | 22523 |  | 22037.8
1088.38 |  | 22574.8 |  | 22038
1088.28 |  | 22578 |  | 22038.3
1088.18 |  | 22706.2 |  | 22038.6
1088.08 |  | 22679.2 |  | 22038.8
1087.98 |  | 22711.5 |  | 22039.1
1087.88 |  | 22870.1 |  | 22039.3
1087.78 |  | 22951.2 |  | 22039.6
1087.68 |  | 23019.9 |  | 22039.9
1087.58 |  | 23122.6 |  | 22040.1
1087.48 |  | 23322.6 |  | 22040.4
1087.38 |  | 23372 |  | 22040.6
1087.28 |  | 23485.6 |  | 22040.9
1087.18 |  | 23640.6 |  | 22041.1
1087.08 |  | 23698.6 |  | 22041.4
1086.98 |  | 23847.8 |  | 22041.7
1086.88 |  | 24016.1 |  | 22041.9
1086.78 |  | 24224.2 |  | 22042.2
1086.68 |  | 24359.6 |  | 22042.4
1086.58 |  | 24526 |  | 22042.7
1086.48 |  | 24670.7 |  | 22042.9
1086.38 |  | 24964.8 |  | 22043.2
1086.28 |  | 25148.5 |  | 22043.5
1086.18 |  | 25307.4 |  | 22043.7
1086.08 |  | 25540.1 |  | 22044
1085.98 |  | 25862.6 |  | 22044.2
1085.88 |  | 25965.5 |  | 22044.5
1085.78 |  | 26226.8 |  | 22044.8
1085.68 |  | 26343.6 |  | 22045
1085.58 |  | 26640.6 |  | 22045.3
1085.48 |  | 26722.1 |  | 22045.5
1085.38 |  | 27076.7 |  | 22045.8
1085.28 |  | 27282 |  | 22046
1085.18 |  | 27454.9 |  | 22046.3
1085.08 |  | 27540.9 |  | 22046.6
1084.98 |  | 27711 |  | 22046.8
1084.88 |  | 27964.1 |  | 22047.1
1084.78 |  | 28103.1 |  | 22047.3
1084.68 |  | 28206.6 |  | 22047.6
1084.58 |  | 28524.8 |  | 22047.8
1084.48 |  | 28551.1 |  | 22048.1
1084.38 |  | 28699.2 |  | 22048.4
1084.28 |  | 28801.7 |  | 22048.6
1084.18 |  | 28882.2 |  | 22048.9
1084.08 |  | 28919.3 |  | 22049.1
1083.98 |  | 28968.6 |  | 22049.4
1083.88 |  | 29086.7 |  | 22049.6
1083.78 |  | 29185.5 |  | 22049.9
1083.68 |  | 29099.3 |  | 22050.2
1083.58 |  | 29194.6 |  | 22050.4
1083.48 |  | 29136 |  | 22050.7
1083.38 |  | 29039.4 |  | 22050.9
1083.28 |  | 29005.9 |  | 22051.2
1083.18 |  | 28998.5 |  | 22051.5
1083.08 |  | 28873.6 |  | 22051.7
1082.98 |  | 28726 |  | 22052
1082.88 |  | 28643 |  | 22052.2
1082.78 |  | 28524.4 |  | 22052.5
1082.68 |  | 28310.8 |  | 22052.7
1082.58 |  | 28198 |  | 22053
1082.48 |  | 28063.2 |  | 22053.3
1082.38 |  | 27886 |  | 22053.5
1082.28 |  | 27723.7 |  | 22053.8
1082.18 |  | 27556.2 |  | 22054
1082.08 |  | 27435 |  | 22054.3
1081.98 |  | 27048.6 |  | 22054.5
1081.88 |  | 27019.5 |  | 22054.8
1081.78 |  | 26803.8 |  | 22055.1
1081.68 |  | 26512.9 |  | 22055.3
1081.58 |  | 26522.7 |  | 22055.6
1081.48 |  | 26279.3 |  | 22055.8
1081.38 |  | 26078.5 |  | 22056.1
1081.28 |  | 25853.4 |  | 22056.4
1081.18 |  | 25752.9 |  | 22056.6
1081.08 |  | 25613 |  | 22056.9
1080.98 |  | 25500.8 |  | 22057.1
1080.88 |  | 25344.8 |  | 22057.4
1080.78 |  | 25223.2 |  | 22057.6
1080.68 |  | 25126.4 |  | 22057.9
1080.58 |  | 25042.2 |  | 22058.2
1080.48 |  | 24886.6 |  | 22058.4
1080.38 |  | 24792.1 |  | 22058.7
1080.28 |  | 24643.6 |  | 22058.9
1080.18 |  | 24534 |  | 22059.2
1080.08 |  | 24466.8 |  | 22059.4
1079.98 |  | 24391.5 |  | 22059.7
1079.88 |  | 24173 |  | 22060
1079.78 |  | 24178.8 |  | 22060.2
1079.68 |  | 24083.5 |  | 22060.5
1079.58 |  | 23933.3 |  | 22060.7
1079.48 |  | 23860.4 |  | 22061
1079.38 |  | 23747.5 |  | 22061.2
1079.28 |  | 23534.2 |  | 22061.5
1079.18 |  | 23549 |  | 22061.8
1079.08 |  | 23415.1 |  | 22062
1078.98 |  | 23334.9 |  | 22062.3
1078.88 |  | 23478.2 |  | 22062.5
1078.78 |  | 23241 |  | 22062.8
1078.68 |  | 23158.5 |  | 22063.1
1078.58 |  | 23088.9 |  | 22063.3
1078.48 |  | 23140 |  | 22063.6
1078.38 |  | 22859.8 |  | 22063.8
1078.28 |  | 22947.3 |  | 22064.1
1078.18 |  | 22796.6 |  | 22064.3
1078.08 |  | 22762.8 |  | 22064.6
1077.98 |  | 22773 |  | 22064.9
1077.88 |  | 22759.6 |  | 22065.1
1077.78 |  | 22660.6 |  | 22065.4
1077.68 |  | 22743.1 |  | 22065.6
1077.58 |  | 22630 |  | 22065.9
1077.48 |  | 22637.5 |  | 22066.1
1077.38 |  | 22629.4 |  | 22066.4
1077.28 |  | 22598.8 |  | 22066.7
1077.18 |  | 22566.7 |  | 22066.9
1077.08 |  | 22494.7 |  | 22067.2
1076.98 |  | 22521.1 |  | 22067.4
1076.88 |  | 22549.1 |  | 22067.7
1076.78 |  | 22524 |  | 22068
1076.68 |  | 22536.8 |  | 22068.2
1076.58 |  | 22611.7 |  | 22068.5
1076.48 |  | 22578.4 |  | 22068.7
1076.38 |  | 22591.2 |  | 22069
1076.28 |  | 22502.8 |  | 22069.2
1076.18 |  | 22586 |  | 22069.5
1076.08 |  | 22580.9 |  | 22069.8
1075.98 |  | 22410 |  | 22070
1075.88 |  | 22524.6 |  | 22070.3
1075.78 |  | 22513.6 |  | 22070.5
1075.68 |  | 22548 |  | 22070.8
1075.58 |  | 22590.3 |  | 22071
1075.48 |  | 22648.9 |  | 22071.3
1075.38 |  | 22700.9 |  | 22071.6
1075.28 |  | 22572.6 |  | 22071.8
1075.18 |  | 22535.9 |  | 22072.1
1075.08 |  | 22770.5 |  | 22072.3
1074.98 |  | 22658.2 |  | 22072.6
1074.88 |  | 22661.5 |  | 22072.8
1074.78 |  | 22686.9 |  | 22073.1
1074.68 |  | 22629.7 |  | 22073.4
1074.58 |  | 22707.5 |  | 22073.6
1074.48 |  | 22797.4 |  | 22073.9
1074.38 |  | 22792.6 |  | 22074.1
1074.28 |  | 22812.1 |  | 22074.4
1074.18 |  | 22666 |  | 22074.7
1074.08 |  | 22769 |  | 22074.9
1073.98 |  | 22750.8 |  | 22075.2
1073.88 |  | 22749.5 |  | 22075.4
1073.78 |  | 22820.3 |  | 22075.7
1073.68 |  | 22784.3 |  | 22075.9
1073.58 |  | 22793.6 |  | 22076.2
1073.48 |  | 22763.1 |  | 22076.5
1073.38 |  | 22741 |  | 22076.7
1073.28 |  | 22796.3 |  | 22077
1073.18 |  | 22734.9 |  | 22077.2
1073.08 |  | 22749.2 |  | 22077.5
1072.98 |  | 22700 |  | 22077.7
1072.88 |  | 22673.4 |  | 22078
1072.78 |  | 22625.4 |  | 22078.3
1072.68 |  | 22537.1 |  | 22078.5
1072.58 |  | 22434.8 |  | 22078.8
1072.48 |  | 22448.2 |  | 22079
1072.38 |  | 22483.7 |  | 22079.3
1072.28 |  | 22385.3 |  | 22079.6
1072.18 |  | 22434.6 |  | 22079.8
1072.08 |  | 22323.5 |  | 22080.1
1071.98 |  | 22201.5 |  | 22080.3
1071.88 |  | 22291.1 |  | 22080.6
1071.78 |  | 22197.1 |  | 22080.8
1071.68 |  | 22247.4 |  | 22081.1
1071.58 |  | 22246.3 |  | 22081.4
1071.48 |  | 22014.9 |  | 22081.6
1071.38 |  | 22119 |  | 22081.9
1071.28 |  | 22129.4 |  | 22082.1
1071.18 |  | 22054 |  | 22081.5
1071.08 |  | 22093.3 |  | 22062.4
1070.98 |  | 22125.5 |  | 22049.7
1070.88 |  | 21987 |  | 22049.6
1070.78 |  | 21988.9 |  | 22047.1
1070.68 |  | 22174.5 |  | 22043.1
1070.58 |  | 22149.8 |  | 22039.8
1070.48 |  | 22074.4 |  | 22035.5
1070.38 |  | 22018.8 |  | 22031.6
1070.28 |  | 21954.7 |  | 22029.1
1070.18 |  | 22081.6 |  | 22027.7
1070.08 |  | 22086.5 |  | 22037.7
1069.98 |  | 21996.9 |  | 22047.7
1069.88 |  | 22056.2 |  | 22057.7
1069.78 |  | 22052.3 |  | 22067.7
1069.68 |  | 22078.7 |  | 22077.8
1069.58 |  | 22140.6 |  | 22087.8
1069.48 |  | 22090.7 |  | 0
1069.38 |  | 22076.6 |  | 0
1069.28 |  | 22080.9 |  | 0
1069.18 |  | 22107.3 |  | 0
1069.08 |  | 22128.1 |  | 0
1068.98 |  | 22129.3 |  | 0
1068.88 |  | 22092.1 |  | 0
1068.78 |  | 22236.2 |  | 0
1068.68 |  | 22064.6 |  | 0
1068.58 |  | 22104.6 |  | 0
1068.48 |  | 22139.8 |  | 0
1068.38 |  | 22259.6 |  | 0
1068.28 |  | 22124.5 |  | 0
1068.18 |  | 22167.3 |  | 0
1068.08 |  | 22119 |  | 0
1067.98 |  | 22149.4 |  | 0
1067.88 |  | 22136.1 |  | 0
1067.78 |  | 22144.6 |  | 0
1067.68 |  | 22192.3 |  | 0
1067.58 |  | 22165 |  | 0
1067.48 |  | 22174.7 |  | 0
1067.38 |  | 22217.8 |  | 0
1067.28 |  | 22198.1 |  | 0
1067.18 |  | 22221.9 |  | 0
1067.08 |  | 22200.5 |  | 0
1066.98 |  | 22296.2 |  | 0
1066.88 |  | 22290.5 |  | 0
1066.78 |  | 22251.5 |  | 0
1066.68 |  | 22253.5 |  | 0
1066.58 |  | 22252 |  | 0
1066.48 |  | 22211.5 |  | 0
1066.38 |  | 22263.5 |  | 0
1066.28 |  | 22173.3 |  | 0
1066.18 |  | 22204.6 |  | 0
1066.08 |  | 22277.3 |  | 0
1065.98 |  | 22252.6 |  | 0
1065.88 |  | 22345.2 |  | 0
1065.78 |  | 22276.9 |  | 0
1065.68 |  | 22339.9 |  | 0
1065.58 |  | 22283 |  | 0
1065.48 |  | 22381.1 |  | 0
1065.38 |  | 22389.5 |  | 0
1065.28 |  | 22408.1 |  | 0
1065.18 |  | 22369.5 |  | 0
1065.08 |  | 22354.7 |  | 0

## C1s Scan
﻿
Axis | Energy | Elements= | 191
C:\Avantage\Projects\Caspar Boers\20191008\Experiment Sm detail after area scan\detail scan Sm conc 2.DATA\C1s Scan.VGD
Binding Energy (E) |  |  |  | Backgnd.
eV |  | Counts / s |  | Counts / s
298.08 |  | 8398.52 |  | 0
297.98 |  | 8397.12 |  | 0
297.88 |  | 8458.75 |  | 0
297.78 |  | 8384.15 |  | 0
297.68 |  | 8419.38 |  | 0
297.58 |  | 8496.32 |  | 0
297.48 |  | 8476.07 |  | 0
297.38 |  | 8304.14 |  | 0
297.28 |  | 8324.2 |  | 0
297.18 |  | 8308.53 |  | 0
297.08 |  | 8351.35 |  | 0
296.98 |  | 8478.76 |  | 0
296.88 |  | 8219.23 |  | 0
296.78 |  | 8352.47 |  | 0
296.68 |  | 8439.2 |  | 0
296.58 |  | 8501.21 |  | 0
296.48 |  | 8394.56 |  | 0
296.38 |  | 8308.52 |  | 0
296.28 |  | 8225.38 |  | 0
296.18 |  | 8368.83 |  | 0
296.08 |  | 8378.24 |  | 0
295.98 |  | 8456.09 |  | 0
295.88 |  | 8446.78 |  | 0
295.78 |  | 8550.03 |  | 0
295.68 |  | 8511.29 |  | 0
295.58 |  | 8587 |  | 0
295.48 |  | 8459.07 |  | 0
295.38 |  | 8433.49 |  | 0
295.28 |  | 8436.09 |  | 0
295.18 |  | 8359.13 |  | 0
295.08 |  | 8366.36 |  | 0
294.98 |  | 8345.11 |  | 0
294.88 |  | 8457.72 |  | 0
294.78 |  | 8457.22 |  | 0
294.68 |  | 8442.61 |  | 0
294.58 |  | 8417.95 |  | 0
294.48 |  | 8471.66 |  | 0
294.38 |  | 8477.22 |  | 0
294.28 |  | 8297.28 |  | 0
294.18 |  | 8354.94 |  | 0
294.08 |  | 8422.94 |  | 0
293.98 |  | 8414.73 |  | 0
293.88 |  | 8458.3 |  | 0
293.78 |  | 8343.23 |  | 0
293.68 |  | 8448.16 |  | 0
293.58 |  | 8516.72 |  | 0
293.48 |  | 8605.14 |  | 0
293.38 |  | 8476.36 |  | 0
293.28 |  | 8512.13 |  | 0
293.18 |  | 8524.06 |  | 0
293.08 |  | 8653.61 |  | 0
292.98 |  | 8477.66 |  | 0
292.88 |  | 8512.96 |  | 0
292.78 |  | 8450.2 |  | 0
292.68 |  | 8616.68 |  | 0
292.58 |  | 8485.51 |  | 0
292.48 |  | 8474.02 |  | 0
292.38 |  | 8496.91 |  | 0
292.28 |  | 8603.28 |  | 0
292.18 |  | 8551.26 |  | 0
292.08 |  | 8477.28 |  | 0
291.98 |  | 8426.91 |  | 8500.73
291.88 |  | 8488.67 |  | 8476.29
291.78 |  | 8559.52 |  | 8476.29
291.68 |  | 8430.07 |  | 8476.26
291.58 |  | 8624.97 |  | 8476.2
291.48 |  | 8566.44 |  | 8476.14
291.38 |  | 8525.83 |  | 8476.09
291.28 |  | 8498.51 |  | 8476.03
291.18 |  | 8494.28 |  | 8476.02
291.08 |  | 8348.94 |  | 8476
290.98 |  | 8598.94 |  | 8475.96
290.88 |  | 8642.54 |  | 8475.89
290.78 |  | 8638.11 |  | 8475.83
290.68 |  | 8500.6 |  | 8475.72
290.58 |  | 8622.79 |  | 8475.62
290.48 |  | 8557.63 |  | 8475.52
290.38 |  | 8644.56 |  | 8475.41
290.28 |  | 8663.73 |  | 8475.29
290.18 |  | 8644.34 |  | 8475.15
290.08 |  | 8652.56 |  | 8474.98
289.98 |  | 8796.2 |  | 8474.8
289.88 |  | 8678.8 |  | 8474.6
289.78 |  | 8784.97 |  | 8474.39
289.68 |  | 8783.49 |  | 8474.16
289.58 |  | 8699.03 |  | 8473.93
289.48 |  | 8771.98 |  | 8473.68
289.38 |  | 8864.34 |  | 8473.4
289.28 |  | 8928.99 |  | 8473.08
289.18 |  | 9079.67 |  | 8472.69
289.08 |  | 9070.07 |  | 8472.27
288.98 |  | 9038.49 |  | 8471.8
288.88 |  | 9103.21 |  | 8471.31
288.78 |  | 9079.52 |  | 8470.8
288.68 |  | 9199.1 |  | 8470.27
288.58 |  | 9162.23 |  | 8469.73
288.48 |  | 9136.28 |  | 8469.17
288.38 |  | 9189.58 |  | 8468.61
288.28 |  | 9116.5 |  | 8468.05
288.18 |  | 9155.05 |  | 8467.47
288.08 |  | 9354.35 |  | 8466.85
287.98 |  | 9303.49 |  | 8466.21
287.88 |  | 9348.38 |  | 8465.51
287.78 |  | 9505.5 |  | 8464.78
287.68 |  | 9275.89 |  | 8464.09
287.58 |  | 9192.8 |  | 8463.37
287.48 |  | 9407.79 |  | 8462.64
287.38 |  | 9427.11 |  | 8461.92
287.28 |  | 9480.31 |  | 8461.15
287.18 |  | 9522.39 |  | 8460.33
287.08 |  | 9512.37 |  | 8459.49
286.98 |  | 9596.13 |  | 8458.57
286.88 |  | 9836.6 |  | 8457.61
286.78 |  | 9763.28 |  | 8456.6
286.68 |  | 9841.3 |  | 8455.52
286.58 |  | 9890.82 |  | 8454.36
286.48 |  | 10131.6 |  | 8453.17
286.38 |  | 9999.25 |  | 8451.94
286.28 |  | 10022 |  | 8450.62
286.18 |  | 10389.8 |  | 8449.24
286.08 |  | 10306.8 |  | 8447.79
285.98 |  | 10513.6 |  | 8446.22
285.88 |  | 10718.4 |  | 8444.49
285.78 |  | 11035.1 |  | 8442.67
285.68 |  | 10944.1 |  | 8440.72
285.58 |  | 11078.9 |  | 8438.61
285.48 |  | 11580.9 |  | 8436.36
285.38 |  | 11504.3 |  | 8433.99
285.28 |  | 11780.5 |  | 8431.43
285.18 |  | 12124.9 |  | 8428.66
285.08 |  | 12389.3 |  | 8425.76
284.98 |  | 12384.3 |  | 8422.64
284.88 |  | 12843.7 |  | 8419.31
284.78 |  | 13063.9 |  | 8415.82
284.68 |  | 13074 |  | 8412.19
284.58 |  | 13286.4 |  | 8408.39
284.48 |  | 13461.3 |  | 8404.47
284.38 |  | 13518.2 |  | 8400.44
284.28 |  | 13719.4 |  | 8396.32
284.18 |  | 13680.6 |  | 8392.15
284.08 |  | 13536.7 |  | 8387.99
283.98 |  | 13366.8 |  | 8383.87
283.88 |  | 13289.2 |  | 8379.82
283.78 |  | 13206.7 |  | 8375.86
283.68 |  | 13175.7 |  | 8371.99
283.58 |  | 12893.3 |  | 8368.29
283.48 |  | 12351.9 |  | 8364.82
283.38 |  | 11777.4 |  | 8361.61
283.28 |  | 11579.7 |  | 8358.73
283.18 |  | 11129.2 |  | 8356.19
283.08 |  | 10796.5 |  | 8353.95
282.98 |  | 10418.8 |  | 8351.99
282.88 |  | 10060.1 |  | 8350.3
282.78 |  | 9854.35 |  | 8348.85
282.68 |  | 9644.32 |  | 8347.63
282.58 |  | 9348.03 |  | 8346.64
282.48 |  | 9035.72 |  | 8345.8
282.38 |  | 9064.42 |  | 8345.09
282.28 |  | 9051.55 |  | 8344.51
282.18 |  | 8851.44 |  | 8344.01
282.08 |  | 8833.47 |  | 8343.57
281.98 |  | 8631.05 |  | 8343.19
281.88 |  | 8696.05 |  | 8342.93
281.78 |  | 8358.61 |  | 8342.76
281.68 |  | 8245.14 |  | 8342.66
281.58 |  | 8415.43 |  | 8342.6
281.48 |  | 8370.66 |  | 8342.6
281.38 |  | 8339.15 |  | 8358.03
281.28 |  | 8444.12 |  | 8373.47
281.18 |  | 8379.92 |  | 0
281.08 |  | 8333.49 |  | 0
280.98 |  | 8275.95 |  | 0
280.88 |  | 8436.65 |  | 0
280.78 |  | 8209.96 |  | 0
280.68 |  | 8197.66 |  | 0
280.58 |  | 8347.93 |  | 0
280.48 |  | 8337.49 |  | 0
280.38 |  | 8458.75 |  | 0
280.28 |  | 8403.15 |  | 0
280.18 |  | 8260.85 |  | 0
280.08 |  | 8257.38 |  | 0
279.98 |  | 8232.63 |  | 0
279.88 |  | 8320.9 |  | 0
279.78 |  | 8409.79 |  | 0
279.68 |  | 8365.73 |  | 0
279.58 |  | 8285.01 |  | 0
279.48 |  | 8225.17 |  | 0
279.38 |  | 8382.83 |  | 0
279.28 |  | 8240.83 |  | 0
279.18 |  | 8511.44 |  | 0
279.08 |  | 8483.18 |  | 0

## XPS Survey
﻿
Axis | Energy | Elements= | 1361
C:\Avantage\Projects\Caspar Boers\20191008\Experiment Sm detail after area scan\detail scan Sm conc 2.DATA\XPS Survey.VGD
Binding Energy (E)
eV |  | Counts / s
1350.08 |  | 182807
1349.08 |  | 177906
1348.08 |  | 177609
1347.08 |  | 178935
1346.08 |  | 177884
1345.08 |  | 178307
1344.08 |  | 170995
1343.08 |  | 174127
1342.08 |  | 173124
1341.08 |  | 170900
1340.08 |  | 170707
1339.08 |  | 169912
1338.08 |  | 169921
1337.08 |  | 169057
1336.08 |  | 168481
1335.08 |  | 167721
1334.08 |  | 166879
1333.08 |  | 164865
1332.08 |  | 166264
1331.08 |  | 164219
1330.08 |  | 165909
1329.08 |  | 164105
1328.08 |  | 164624
1327.08 |  | 161969
1326.08 |  | 159321
1325.08 |  | 160351
1324.08 |  | 161065
1323.08 |  | 159885
1322.08 |  | 160431
1321.08 |  | 159643
1320.08 |  | 158858
1319.08 |  | 159270
1318.08 |  | 157905
1317.08 |  | 158665
1316.08 |  | 159127
1315.08 |  | 156297
1314.08 |  | 155365
1313.08 |  | 157191
1312.08 |  | 157105
1311.08 |  | 157546
1310.08 |  | 155902
1309.08 |  | 156394
1308.08 |  | 152788
1307.08 |  | 156004
1306.08 |  | 154593
1305.08 |  | 156942
1304.08 |  | 154501
1303.08 |  | 153398
1302.08 |  | 154233
1301.08 |  | 153955
1300.08 |  | 152718
1299.08 |  | 153710
1298.08 |  | 151655
1297.08 |  | 150850
1296.08 |  | 154378
1295.08 |  | 153156
1294.08 |  | 151651
1293.08 |  | 151235
1292.08 |  | 150120
1291.08 |  | 151330
1290.08 |  | 151419
1289.08 |  | 150332
1288.08 |  | 150378
1287.08 |  | 150359
1286.08 |  | 149722
1285.08 |  | 150631
1284.08 |  | 150386
1283.08 |  | 149108
1282.08 |  | 151123
1281.08 |  | 149023
1280.08 |  | 150136
1279.08 |  | 150450
1278.08 |  | 151396
1277.08 |  | 148565
1276.08 |  | 150836
1275.08 |  | 150074
1274.08 |  | 149681
1273.08 |  | 151130
1272.08 |  | 153026
1271.08 |  | 151040
1270.08 |  | 149993
1269.08 |  | 149988
1268.08 |  | 149166
1267.08 |  | 151235
1266.08 |  | 150315
1265.08 |  | 150806
1264.08 |  | 149855
1263.08 |  | 151883
1262.08 |  | 150917
1261.08 |  | 149928
1260.08 |  | 150876
1259.08 |  | 151170
1258.08 |  | 151903
1257.08 |  | 151764
1256.08 |  | 151113
1255.08 |  | 151766
1254.08 |  | 151073
1253.08 |  | 150635
1252.08 |  | 150021
1251.08 |  | 151669
1250.08 |  | 153967
1249.08 |  | 153177
1248.08 |  | 154238
1247.08 |  | 152499
1246.08 |  | 154624
1245.08 |  | 151862
1244.08 |  | 154085
1243.08 |  | 155356
1242.08 |  | 154053
1241.08 |  | 156395
1240.08 |  | 156023
1239.08 |  | 154811
1238.08 |  | 156009
1237.08 |  | 155703
1236.08 |  | 155888
1235.08 |  | 158660
1234.08 |  | 156677
1233.08 |  | 157677
1232.08 |  | 159192
1231.08 |  | 159445
1230.08 |  | 159143
1229.08 |  | 158993
1228.08 |  | 160330
1227.08 |  | 161772
1226.08 |  | 161695
1225.08 |  | 161523
1224.08 |  | 161186
1223.08 |  | 160511
1222.08 |  | 159328
1221.08 |  | 161237
1220.08 |  | 162128
1219.08 |  | 160240
1218.08 |  | 160571
1217.08 |  | 159322
1216.08 |  | 159063
1215.08 |  | 156852
1214.08 |  | 158024
1213.08 |  | 156901
1212.08 |  | 157923
1211.08 |  | 157013
1210.08 |  | 155228
1209.08 |  | 156064
1208.08 |  | 155342
1207.08 |  | 155836
1206.08 |  | 157606
1205.08 |  | 156995
1204.08 |  | 156387
1203.08 |  | 158645
1202.08 |  | 157313
1201.08 |  | 156146
1200.08 |  | 158967
1199.08 |  | 159284
1198.08 |  | 159283
1197.08 |  | 160428
1196.08 |  | 160312
1195.08 |  | 159199
1194.08 |  | 159059
1193.08 |  | 162032
1192.08 |  | 161046
1191.08 |  | 162098
1190.08 |  | 160399
1189.08 |  | 160849
1188.08 |  | 161405
1187.08 |  | 160033
1186.08 |  | 161439
1185.08 |  | 161165
1184.08 |  | 161977
1183.08 |  | 164624
1182.08 |  | 162035
1181.08 |  | 162000
1180.08 |  | 163380
1179.08 |  | 163717
1178.08 |  | 163479
1177.08 |  | 164085
1176.08 |  | 163996
1175.08 |  | 166578
1174.08 |  | 164585
1173.08 |  | 166858
1172.08 |  | 165367
1171.08 |  | 164631
1170.08 |  | 168131
1169.08 |  | 168000
1168.08 |  | 166338
1167.08 |  | 167681
1166.08 |  | 167942
1165.08 |  | 166853
1164.08 |  | 170712
1163.08 |  | 167315
1162.08 |  | 169779
1161.08 |  | 169106
1160.08 |  | 169202
1159.08 |  | 170820
1158.08 |  | 168851
1157.08 |  | 171720
1156.08 |  | 172740
1155.08 |  | 171875
1154.08 |  | 171316
1153.08 |  | 171210
1152.08 |  | 172591
1151.08 |  | 172112
1150.08 |  | 172248
1149.08 |  | 171909
1148.08 |  | 173314
1147.08 |  | 172055
1146.08 |  | 174326
1145.08 |  | 175389
1144.08 |  | 174525
1143.08 |  | 174152
1142.08 |  | 173066
1141.08 |  | 174542
1140.08 |  | 174793
1139.08 |  | 173941
1138.08 |  | 174797
1137.08 |  | 177277
1136.08 |  | 177442
1135.08 |  | 178549
1134.08 |  | 179114
1133.08 |  | 179012
1132.08 |  | 177740
1131.08 |  | 178474
1130.08 |  | 179330
1129.08 |  | 181519
1128.08 |  | 182613
1127.08 |  | 180596
1126.08 |  | 181115
1125.08 |  | 181708
1124.08 |  | 179417
1123.08 |  | 180983
1122.08 |  | 180799
1121.08 |  | 180846
1120.08 |  | 181796
1119.08 |  | 182613
1118.08 |  | 180586
1117.08 |  | 185789
1116.08 |  | 187080
1115.08 |  | 191392
1114.08 |  | 195120
1113.08 |  | 199070
1112.08 |  | 203714
1111.08 |  | 209223
1110.08 |  | 209747
1109.08 |  | 206031
1108.08 |  | 196112
1107.08 |  | 193597
1106.08 |  | 188684
1105.08 |  | 188028
1104.08 |  | 185697
1103.08 |  | 184640
1102.08 |  | 184454
1101.08 |  | 185628
1100.08 |  | 183182
1099.08 |  | 181176
1098.08 |  | 180998
1097.08 |  | 178484
1096.08 |  | 180681
1095.08 |  | 179833
1094.08 |  | 178989
1093.08 |  | 177746
1092.08 |  | 179757
1091.08 |  | 179560
1090.08 |  | 181146
1089.08 |  | 182189
1088.08 |  | 184560
1087.08 |  | 191490
1086.08 |  | 203891
1085.08 |  | 218481
1084.08 |  | 227474
1083.08 |  | 228012
1082.08 |  | 216942
1081.08 |  | 206399
1080.08 |  | 196408
1079.08 |  | 188978
1078.08 |  | 185599
1077.08 |  | 181016
1076.08 |  | 182583
1075.08 |  | 180774
1074.08 |  | 182367
1073.08 |  | 181513
1072.08 |  | 180703
1071.08 |  | 175919
1070.08 |  | 175510
1069.08 |  | 176035
1068.08 |  | 176761
1067.08 |  | 177338
1066.08 |  | 178105
1065.08 |  | 177545
1064.08 |  | 177644
1063.08 |  | 180539
1062.08 |  | 179659
1061.08 |  | 181819
1060.08 |  | 183574
1059.08 |  | 181421
1058.08 |  | 182384
1057.08 |  | 181512
1056.08 |  | 183272
1055.08 |  | 183534
1054.08 |  | 181489
1053.08 |  | 181869
1052.08 |  | 183564
1051.08 |  | 184293
1050.08 |  | 186324
1049.08 |  | 186733
1048.08 |  | 188251
1047.08 |  | 189268
1046.08 |  | 188966
1045.08 |  | 188730
1044.08 |  | 190411
1043.08 |  | 189342
1042.08 |  | 191342
1041.08 |  | 190863
1040.08 |  | 192731
1039.08 |  | 189885
1038.08 |  | 193775
1037.08 |  | 194101
1036.08 |  | 194327
1035.08 |  | 195532
1034.08 |  | 195555
1033.08 |  | 196726
1032.08 |  | 196612
1031.08 |  | 196969
1030.08 |  | 197154
1029.08 |  | 199581
1028.08 |  | 198651
1027.08 |  | 199126
1026.08 |  | 200593
1025.08 |  | 204728
1024.08 |  | 204749
1023.08 |  | 205636
1022.08 |  | 206708
1021.08 |  | 206631
1020.08 |  | 205716
1019.08 |  | 208391
1018.08 |  | 212356
1017.08 |  | 215159
1016.08 |  | 213525
1015.08 |  | 214789
1014.08 |  | 210985
1013.08 |  | 208529
1012.08 |  | 206640
1011.08 |  | 206042
1010.08 |  | 206380
1009.08 |  | 210150
1008.08 |  | 212510
1007.08 |  | 214712
1006.08 |  | 219607
1005.08 |  | 224939
1004.08 |  | 228663
1003.08 |  | 230054
1002.08 |  | 237300
1001.08 |  | 242558
1000.08 |  | 243721
999.08 |  | 238999
998.08 |  | 231040
997.08 |  | 221812
996.08 |  | 216828
995.08 |  | 213347
994.08 |  | 210346
993.08 |  | 205388
992.08 |  | 200719
991.08 |  | 196224
990.08 |  | 196769
989.08 |  | 195816
988.08 |  | 202039
987.08 |  | 203785
986.08 |  | 204186
985.08 |  | 211065
984.08 |  | 226970
983.08 |  | 246055
982.08 |  | 262916
981.08 |  | 278441
980.08 |  | 298943
979.08 |  | 313839
978.08 |  | 303057
977.08 |  | 276941
976.08 |  | 248021
975.08 |  | 226403
974.08 |  | 208990
973.08 |  | 194700
972.08 |  | 182280
971.08 |  | 169794
970.08 |  | 161308
969.08 |  | 153062
968.08 |  | 142824
967.08 |  | 134090
966.08 |  | 128731
965.08 |  | 125368
964.08 |  | 124378
963.08 |  | 123410
962.08 |  | 125170
961.08 |  | 124657
960.08 |  | 123215
959.08 |  | 124448
958.08 |  | 124706
957.08 |  | 124446
956.08 |  | 125653
955.08 |  | 123997
954.08 |  | 124416
953.08 |  | 124196
952.08 |  | 124553
951.08 |  | 123742
950.08 |  | 124152
949.08 |  | 125555
948.08 |  | 124947
947.08 |  | 125064
946.08 |  | 124251
945.08 |  | 126269
944.08 |  | 124696
943.08 |  | 125257
942.08 |  | 125822
941.08 |  | 126056
940.08 |  | 125707
939.08 |  | 127274
938.08 |  | 126652
937.08 |  | 126821
936.08 |  | 127231
935.08 |  | 128000
934.08 |  | 127064
933.08 |  | 127590
932.08 |  | 128235
931.08 |  | 128745
930.08 |  | 126988
929.08 |  | 128592
928.08 |  | 128544
927.08 |  | 130218
926.08 |  | 129677
925.08 |  | 129631
924.08 |  | 129651
923.08 |  | 129813
922.08 |  | 129954
921.08 |  | 130888
920.08 |  | 131394
919.08 |  | 131170
918.08 |  | 133631
917.08 |  | 130983
916.08 |  | 131556
915.08 |  | 130290
914.08 |  | 132294
913.08 |  | 132735
912.08 |  | 132100
911.08 |  | 132017
910.08 |  | 132183
909.08 |  | 132058
908.08 |  | 132413
907.08 |  | 133215
906.08 |  | 132599
905.08 |  | 133531
904.08 |  | 133303
903.08 |  | 133547
902.08 |  | 134348
901.08 |  | 133600
900.08 |  | 133189
899.08 |  | 134571
898.08 |  | 135240
897.08 |  | 135764
896.08 |  | 133616
895.08 |  | 134914
894.08 |  | 135763
893.08 |  | 136273
892.08 |  | 136813
891.08 |  | 136220
890.08 |  | 136605
889.08 |  | 136989
888.08 |  | 136049
887.08 |  | 136915
886.08 |  | 135542
885.08 |  | 136400
884.08 |  | 136469
883.08 |  | 137895
882.08 |  | 136119
881.08 |  | 136199
880.08 |  | 138242
879.08 |  | 137834
878.08 |  | 138436
877.08 |  | 136685
876.08 |  | 140582
875.08 |  | 138845
874.08 |  | 140458
873.08 |  | 139610
872.08 |  | 138288
871.08 |  | 139595
870.08 |  | 139633
869.08 |  | 141111
868.08 |  | 142276
867.08 |  | 140211
866.08 |  | 140926
865.08 |  | 140690
864.08 |  | 140786
863.08 |  | 142077
862.08 |  | 142324
861.08 |  | 141882
860.08 |  | 141214
859.08 |  | 143220
858.08 |  | 142912
857.08 |  | 142525
856.08 |  | 143238
855.08 |  | 143358
854.08 |  | 144718
853.08 |  | 144703
852.08 |  | 145151
851.08 |  | 145062
850.08 |  | 143395
849.08 |  | 144038
848.08 |  | 144901
847.08 |  | 145772
846.08 |  | 145786
845.08 |  | 146236
844.08 |  | 145333
843.08 |  | 147557
842.08 |  | 146001
841.08 |  | 146931
840.08 |  | 146729
839.08 |  | 146818
838.08 |  | 147976
837.08 |  | 149441
836.08 |  | 148520
835.08 |  | 148784
834.08 |  | 149405
833.08 |  | 147417
832.08 |  | 149806
831.08 |  | 150748
830.08 |  | 150378
829.08 |  | 149614
828.08 |  | 150954
827.08 |  | 149374
826.08 |  | 149782
825.08 |  | 150071
824.08 |  | 151130
823.08 |  | 151114
822.08 |  | 151026
821.08 |  | 151466
820.08 |  | 151861
819.08 |  | 150672
818.08 |  | 153231
817.08 |  | 150982
816.08 |  | 151692
815.08 |  | 151471
814.08 |  | 151372
813.08 |  | 151977
812.08 |  | 151093
811.08 |  | 153241
810.08 |  | 152654
809.08 |  | 153571
808.08 |  | 152939
807.08 |  | 153186
806.08 |  | 152122
805.08 |  | 153817
804.08 |  | 153187
803.08 |  | 154367
802.08 |  | 153868
801.08 |  | 155497
800.08 |  | 155628
799.08 |  | 152806
798.08 |  | 156248
797.08 |  | 156366
796.08 |  | 155576
795.08 |  | 155202
794.08 |  | 156170
793.08 |  | 155257
792.08 |  | 156377
791.08 |  | 156034
790.08 |  | 156175
789.08 |  | 155724
788.08 |  | 156675
787.08 |  | 155204
786.08 |  | 154774
785.08 |  | 157075
784.08 |  | 155956
783.08 |  | 155133
782.08 |  | 157210
781.08 |  | 156603
780.08 |  | 156278
779.08 |  | 155895
778.08 |  | 156282
777.08 |  | 155812
776.08 |  | 155598
775.08 |  | 156987
774.08 |  | 157867
773.08 |  | 158637
772.08 |  | 158498
771.08 |  | 157242
770.08 |  | 157800
769.08 |  | 158324
768.08 |  | 158841
767.08 |  | 158602
766.08 |  | 160226
765.08 |  | 159315
764.08 |  | 160568
763.08 |  | 159393
762.08 |  | 158314
761.08 |  | 159112
760.08 |  | 160644
759.08 |  | 160219
758.08 |  | 161358
757.08 |  | 160339
756.08 |  | 162111
755.08 |  | 161814
754.08 |  | 162940
753.08 |  | 162894
752.08 |  | 161743
751.08 |  | 162681
750.08 |  | 163328
749.08 |  | 163271
748.08 |  | 163461
747.08 |  | 165782
746.08 |  | 162739
745.08 |  | 163570
744.08 |  | 163801
743.08 |  | 164995
742.08 |  | 164061
741.08 |  | 166959
740.08 |  | 166834
739.08 |  | 166700
738.08 |  | 165026
737.08 |  | 166174
736.08 |  | 166572
735.08 |  | 168458
734.08 |  | 167825
733.08 |  | 167501
732.08 |  | 168481
731.08 |  | 168775
730.08 |  | 170161
729.08 |  | 169818
728.08 |  | 170446
727.08 |  | 170324
726.08 |  | 171350
725.08 |  | 171059
724.08 |  | 170668
723.08 |  | 171379
722.08 |  | 173086
721.08 |  | 173515
720.08 |  | 173469
719.08 |  | 173448
718.08 |  | 174429
717.08 |  | 173680
716.08 |  | 173102
715.08 |  | 174383
714.08 |  | 175814
713.08 |  | 175446
712.08 |  | 176249
711.08 |  | 175963
710.08 |  | 175735
709.08 |  | 177901
708.08 |  | 179201
707.08 |  | 179183
706.08 |  | 177132
705.08 |  | 177912
704.08 |  | 178790
703.08 |  | 179213
702.08 |  | 177937
701.08 |  | 180713
700.08 |  | 182293
699.08 |  | 181357
698.08 |  | 183482
697.08 |  | 180718
696.08 |  | 180810
695.08 |  | 182144
694.08 |  | 183709
693.08 |  | 183185
692.08 |  | 183574
691.08 |  | 184111
690.08 |  | 185196
689.08 |  | 182675
688.08 |  | 184622
687.08 |  | 184595
686.08 |  | 184708
685.08 |  | 185416
684.08 |  | 185599
683.08 |  | 185043
682.08 |  | 185470
681.08 |  | 185631
680.08 |  | 187279
679.08 |  | 186645
678.08 |  | 186732
677.08 |  | 186260
676.08 |  | 186099
675.08 |  | 185814
674.08 |  | 184502
673.08 |  | 184534
672.08 |  | 182357
671.08 |  | 183614
670.08 |  | 181382
669.08 |  | 179700
668.08 |  | 180106
667.08 |  | 179654
666.08 |  | 178578
665.08 |  | 178308
664.08 |  | 178758
663.08 |  | 178162
662.08 |  | 176340
661.08 |  | 178457
660.08 |  | 176478
659.08 |  | 176769
658.08 |  | 178820
657.08 |  | 178395
656.08 |  | 178943
655.08 |  | 177848
654.08 |  | 177526
653.08 |  | 179030
652.08 |  | 178065
651.08 |  | 177434
650.08 |  | 179322
649.08 |  | 177836
648.08 |  | 176594
647.08 |  | 176357
646.08 |  | 177582
645.08 |  | 177692
644.08 |  | 177139
643.08 |  | 178078
642.08 |  | 178473
641.08 |  | 177158
640.08 |  | 178650
639.08 |  | 178620
638.08 |  | 180062
637.08 |  | 180145
636.08 |  | 178777
635.08 |  | 178874
634.08 |  | 179842
633.08 |  | 180155
632.08 |  | 181376
631.08 |  | 182009
630.08 |  | 180396
629.08 |  | 181362
628.08 |  | 181989
627.08 |  | 183613
626.08 |  | 184735
625.08 |  | 183583
624.08 |  | 185363
623.08 |  | 185346
622.08 |  | 186114
621.08 |  | 186313
620.08 |  | 185379
619.08 |  | 186557
618.08 |  | 188387
617.08 |  | 187567
616.08 |  | 188089
615.08 |  | 189700
614.08 |  | 190433
613.08 |  | 190914
612.08 |  | 189950
611.08 |  | 191257
610.08 |  | 191148
609.08 |  | 190823
608.08 |  | 191803
607.08 |  | 191375
606.08 |  | 192664
605.08 |  | 193668
604.08 |  | 193316
603.08 |  | 195100
602.08 |  | 193531
601.08 |  | 194824
600.08 |  | 195582
599.08 |  | 197441
598.08 |  | 196689
597.08 |  | 196746
596.08 |  | 195958
595.08 |  | 197105
594.08 |  | 198815
593.08 |  | 196963
592.08 |  | 199525
591.08 |  | 199825
590.08 |  | 201024
589.08 |  | 201091
588.08 |  | 202373
587.08 |  | 204088
586.08 |  | 205802
585.08 |  | 206398
584.08 |  | 208122
583.08 |  | 208119
582.08 |  | 207854
581.08 |  | 207678
580.08 |  | 207582
579.08 |  | 206123
578.08 |  | 205702
577.08 |  | 205652
576.08 |  | 205809
575.08 |  | 206565
574.08 |  | 204503
573.08 |  | 203740
572.08 |  | 204411
571.08 |  | 203130
570.08 |  | 200480
569.08 |  | 200264
568.08 |  | 199453
567.08 |  | 197696
566.08 |  | 196363
565.08 |  | 196383
564.08 |  | 201442
563.08 |  | 206979
562.08 |  | 213381
561.08 |  | 220483
560.08 |  | 230115
559.08 |  | 239094
558.08 |  | 243345
557.08 |  | 248861
556.08 |  | 255415
555.08 |  | 254821
554.08 |  | 250373
553.08 |  | 240671
552.08 |  | 226854
551.08 |  | 209468
550.08 |  | 196236
549.08 |  | 185372
548.08 |  | 179805
547.08 |  | 169517
546.08 |  | 160414
545.08 |  | 148806
544.08 |  | 137122
543.08 |  | 123086
542.08 |  | 110039
541.08 |  | 94872.7
540.08 |  | 88039.5
539.08 |  | 83832.5
538.08 |  | 83689.8
537.08 |  | 89425.1
536.08 |  | 102118
535.08 |  | 153215
534.08 |  | 360718
533.08 |  | 890053
532.08 |  | 1281530
531.08 |  | 885608
530.08 |  | 359733
529.08 |  | 150706
528.08 |  | 93085.4
527.08 |  | 76404.2
526.08 |  | 69092
525.08 |  | 65577.7
524.08 |  | 62989.2
523.08 |  | 60730.5
522.08 |  | 59396.1
521.08 |  | 58482.4
520.08 |  | 56929
519.08 |  | 56846.3
518.08 |  | 55900.2
517.08 |  | 55439.1
516.08 |  | 55616.9
515.08 |  | 55452.3
514.08 |  | 55101.1
513.08 |  | 56273.7
512.08 |  | 55334.8
511.08 |  | 55627.1
510.08 |  | 55172.8
509.08 |  | 54595.5
508.08 |  | 55784
507.08 |  | 55945.9
506.08 |  | 55073.7
505.08 |  | 54947.4
504.08 |  | 55212.5
503.08 |  | 55632.2
502.08 |  | 55078.9
501.08 |  | 55309.8
500.08 |  | 54879.4
499.08 |  | 55242
498.08 |  | 56074.2
497.08 |  | 54711.2
496.08 |  | 56385.6
495.08 |  | 55647.8
494.08 |  | 55434.7
493.08 |  | 55824.8
492.08 |  | 56341.5
491.08 |  | 55376.9
490.08 |  | 55184.9
489.08 |  | 56127.5
488.08 |  | 56319.3
487.08 |  | 55949.3
486.08 |  | 56493.7
485.08 |  | 56093
484.08 |  | 56271.4
483.08 |  | 56918.3
482.08 |  | 56721.3
481.08 |  | 55791.5
480.08 |  | 56043.7
479.08 |  | 55991.6
478.08 |  | 56386.2
477.08 |  | 56909.2
476.08 |  | 56290.2
475.08 |  | 55827.6
474.08 |  | 56307.3
473.08 |  | 56818.4
472.08 |  | 56100.4
471.08 |  | 56649.9
470.08 |  | 56507.9
469.08 |  | 56695.6
468.08 |  | 56401.4
467.08 |  | 57429.3
466.08 |  | 57427.8
465.08 |  | 57759.5
464.08 |  | 57879.2
463.08 |  | 57579.3
462.08 |  | 57842.4
461.08 |  | 56779.3
460.08 |  | 56924.9
459.08 |  | 58413.1
458.08 |  | 58702.5
457.08 |  | 57793.2
456.08 |  | 58997.3
455.08 |  | 56811.7
454.08 |  | 58457.3
453.08 |  | 57701.8
452.08 |  | 58377.2
451.08 |  | 58650.1
450.08 |  | 57592.3
449.08 |  | 58096
448.08 |  | 59827.1
447.08 |  | 58165.2
446.08 |  | 58453
445.08 |  | 59672.2
444.08 |  | 59480.8
443.08 |  | 59634
442.08 |  | 59348
441.08 |  | 59977.5
440.08 |  | 59280.7
439.08 |  | 59242.9
438.08 |  | 59696.9
437.08 |  | 60091.1
436.08 |  | 59271.5
435.08 |  | 59103.1
434.08 |  | 60073.9
433.08 |  | 59078.8
432.08 |  | 59901.3
431.08 |  | 59201
430.08 |  | 61303.9
429.08 |  | 59545
428.08 |  | 59536.8
427.08 |  | 61002.2
426.08 |  | 59859.9
425.08 |  | 61509.2
424.08 |  | 59713.4
423.08 |  | 60815.2
422.08 |  | 62372.3
421.08 |  | 60736.4
420.08 |  | 62511.2
419.08 |  | 63369.3
418.08 |  | 61607.4
417.08 |  | 61553.1
416.08 |  | 61216.8
415.08 |  | 61736.2
414.08 |  | 61158.9
413.08 |  | 61678
412.08 |  | 61163.7
411.08 |  | 61690.1
410.08 |  | 61712.7
409.08 |  | 62125.2
408.08 |  | 61343.1
407.08 |  | 60475
406.08 |  | 61511.3
405.08 |  | 61365.8
404.08 |  | 61756.5
403.08 |  | 61612.5
402.08 |  | 62471.6
401.08 |  | 62765.5
400.08 |  | 62807.8
399.08 |  | 63694.2
398.08 |  | 63327.2
397.08 |  | 61772.8
396.08 |  | 62445.8
395.08 |  | 62541
394.08 |  | 63176
393.08 |  | 62325.3
392.08 |  | 62163.9
391.08 |  | 62456.7
390.08 |  | 61922.7
389.08 |  | 61922.6
388.08 |  | 61678.4
387.08 |  | 62167.6
386.08 |  | 62721.6
385.08 |  | 61596.1
384.08 |  | 61754.5
383.08 |  | 62866.4
382.08 |  | 62568.4
381.08 |  | 62528.6
380.08 |  | 61845.1
379.08 |  | 63246.3
378.08 |  | 62842.1
377.08 |  | 62477.8
376.08 |  | 62243.2
375.08 |  | 62605.7
374.08 |  | 63591.5
373.08 |  | 62828.6
372.08 |  | 63243.8
371.08 |  | 64061.3
370.08 |  | 62777
369.08 |  | 63976.1
368.08 |  | 63078.6
367.08 |  | 64074.9
366.08 |  | 63588
365.08 |  | 63890.3
364.08 |  | 63804.3
363.08 |  | 63575.5
362.08 |  | 64287.8
361.08 |  | 65355.8
360.08 |  | 64826.3
359.08 |  | 64960.5
358.08 |  | 64505
357.08 |  | 65349.5
356.08 |  | 64992.8
355.08 |  | 65242.6
354.08 |  | 65537.4
353.08 |  | 65808.2
352.08 |  | 66246
351.08 |  | 67425.7
350.08 |  | 67520.2
349.08 |  | 67859.2
348.08 |  | 67203.6
347.08 |  | 67544.5
346.08 |  | 66995.5
345.08 |  | 65035.8
344.08 |  | 66029
343.08 |  | 66473.9
342.08 |  | 65816.4
341.08 |  | 66439.1
340.08 |  | 67670.7
339.08 |  | 66702.6
338.08 |  | 66857.1
337.08 |  | 66335.1
336.08 |  | 65620.1
335.08 |  | 67899.9
334.08 |  | 66335.8
333.08 |  | 66204.2
332.08 |  | 68032.2
331.08 |  | 66907.1
330.08 |  | 67257.3
329.08 |  | 68129.4
328.08 |  | 67225.1
327.08 |  | 68049.7
326.08 |  | 68573.4
325.08 |  | 68123.4
324.08 |  | 68699.7
323.08 |  | 67910.9
322.08 |  | 68263.1
321.08 |  | 70005.7
320.08 |  | 70730.1
319.08 |  | 70392.9
318.08 |  | 70749.2
317.08 |  | 69941.4
316.08 |  | 69218.5
315.08 |  | 69644.8
314.08 |  | 69615.3
313.08 |  | 68858.6
312.08 |  | 70452.3
311.08 |  | 70415.9
310.08 |  | 70321.8
309.08 |  | 69546.9
308.08 |  | 70347.5
307.08 |  | 70117.9
306.08 |  | 70012.9
305.08 |  | 70602.5
304.08 |  | 69701.9
303.08 |  | 70219.8
302.08 |  | 71144.1
301.08 |  | 71136.1
300.08 |  | 70732.3
299.08 |  | 70853
298.08 |  | 70484.9
297.08 |  | 70701.8
296.08 |  | 70843.9
295.08 |  | 71452.5
294.08 |  | 70915.5
293.08 |  | 72127.2
292.08 |  | 71553.9
291.08 |  | 72848.5
290.08 |  | 73272.4
289.08 |  | 76392.9
288.08 |  | 78222
287.08 |  | 82519.1
286.08 |  | 90609.3
285.08 |  | 103382
284.08 |  | 107429
283.08 |  | 91587.5
282.08 |  | 76542.1
281.08 |  | 72501.5
280.08 |  | 70337.6
279.08 |  | 70287.2
278.08 |  | 69660.8
277.08 |  | 70494.4
276.08 |  | 70989.8
275.08 |  | 70586.2
274.08 |  | 70741.3
273.08 |  | 70577.5
272.08 |  | 71931.1
271.08 |  | 70484.8
270.08 |  | 71582.8
269.08 |  | 71271.3
268.08 |  | 71083.1
267.08 |  | 71366.1
266.08 |  | 70784.9
265.08 |  | 70428.6
264.08 |  | 70989.1
263.08 |  | 71082.5
262.08 |  | 71595.5
261.08 |  | 70124.9
260.08 |  | 70124.1
259.08 |  | 70096.8
258.08 |  | 70741.9
257.08 |  | 70983.2
256.08 |  | 70990.2
255.08 |  | 72634.3
254.08 |  | 74927.6
253.08 |  | 75080.8
252.08 |  | 75232.9
251.08 |  | 74892
250.08 |  | 75378.8
249.08 |  | 75485.7
248.08 |  | 74550.6
247.08 |  | 71214.5
246.08 |  | 70672.2
245.08 |  | 71562.4
244.08 |  | 73751.5
243.08 |  | 74640.8
242.08 |  | 75587.7
241.08 |  | 74821.6
240.08 |  | 72310.7
239.08 |  | 70541.4
238.08 |  | 68544.2
237.08 |  | 69912.3
236.08 |  | 69780.1
235.08 |  | 70824.3
234.08 |  | 70715.3
233.08 |  | 70502.2
232.08 |  | 70600.6
231.08 |  | 70533.7
230.08 |  | 70690.5
229.08 |  | 72207.6
228.08 |  | 72646.5
227.08 |  | 70909.7
226.08 |  | 71310.1
225.08 |  | 71464.4
224.08 |  | 71777.9
223.08 |  | 71355.2
222.08 |  | 71457.8
221.08 |  | 71349.1
220.08 |  | 72185.9
219.08 |  | 73126.8
218.08 |  | 72648.4
217.08 |  | 73705
216.08 |  | 72994.7
215.08 |  | 73454.9
214.08 |  | 73953.4
213.08 |  | 73959.5
212.08 |  | 74616.1
211.08 |  | 74505.2
210.08 |  | 75537
209.08 |  | 75993.4
208.08 |  | 76168.6
207.08 |  | 75546.5
206.08 |  | 76138.1
205.08 |  | 76339.3
204.08 |  | 77238.7
203.08 |  | 76972.1
202.08 |  | 77333.5
201.08 |  | 79688.5
200.08 |  | 78723.4
199.08 |  | 76994
198.08 |  | 78306.6
197.08 |  | 77862.6
196.08 |  | 79129.6
195.08 |  | 79453.5
194.08 |  | 79734.6
193.08 |  | 78426.8
192.08 |  | 80051.1
191.08 |  | 79645.4
190.08 |  | 79103.3
189.08 |  | 79800.4
188.08 |  | 80156.4
187.08 |  | 81276.8
186.08 |  | 80135.7
185.08 |  | 81824.8
184.08 |  | 80766.9
183.08 |  | 81539.2
182.08 |  | 83879.5
181.08 |  | 85779.7
180.08 |  | 86352.3
179.08 |  | 89046.5
178.08 |  | 90721.7
177.08 |  | 92838.6
176.08 |  | 92717.6
175.08 |  | 92727.6
174.08 |  | 90500.1
173.08 |  | 88683.3
172.08 |  | 87612.9
171.08 |  | 83985.8
170.08 |  | 82454.6
169.08 |  | 79693.7
168.08 |  | 76069.9
167.08 |  | 74298.6
166.08 |  | 72069.2
165.08 |  | 68725.8
164.08 |  | 67121.5
163.08 |  | 65847.5
162.08 |  | 63797.3
161.08 |  | 63661.7
160.08 |  | 66128.7
159.08 |  | 67876.9
158.08 |  | 75593.5
157.08 |  | 91208.8
156.08 |  | 133645
155.08 |  | 213900
154.08 |  | 286706
153.08 |  | 258610
152.08 |  | 168167
151.08 |  | 107004
150.08 |  | 81286.1
149.08 |  | 70687.9
148.08 |  | 64934.7
147.08 |  | 61819.3
146.08 |  | 59487.7
145.08 |  | 56975.8
144.08 |  | 57425.1
143.08 |  | 56728.5
142.08 |  | 56221.5
141.08 |  | 57364.5
140.08 |  | 58423.7
139.08 |  | 59401.8
138.08 |  | 62731.1
137.08 |  | 63380.2
136.08 |  | 65181.4
135.08 |  | 65699
134.08 |  | 65171.1
133.08 |  | 67401.5
132.08 |  | 66079.7
131.08 |  | 64450.1
130.08 |  | 64551.2
129.08 |  | 64009.5
128.08 |  | 63321.3
127.08 |  | 61199.6
126.08 |  | 60102.6
125.08 |  | 60028
124.08 |  | 59871.3
123.08 |  | 58089.9
122.08 |  | 54894.4
121.08 |  | 51512.6
120.08 |  | 49352.1
119.08 |  | 48809.6
118.08 |  | 44504.4
117.08 |  | 38992.5
116.08 |  | 35276.4
115.08 |  | 32488.2
114.08 |  | 29048.6
113.08 |  | 25557.5
112.08 |  | 22430.2
111.08 |  | 20660.2
110.08 |  | 19601.7
109.08 |  | 19699.2
108.08 |  | 20064.2
107.08 |  | 22224
106.08 |  | 30354
105.08 |  | 68179
104.08 |  | 181013
103.08 |  | 298550
102.08 |  | 245888
101.08 |  | 102284
100.08 |  | 35793.2
99.08 |  | 21499.3
98.08 |  | 18900.6
97.08 |  | 17710.3
96.08 |  | 17115
95.08 |  | 16414.9
94.08 |  | 16409.5
93.08 |  | 16337.3
92.08 |  | 15878.4
91.08 |  | 15186.6
90.08 |  | 15100.6
89.08 |  | 15691
88.08 |  | 15595.5
87.08 |  | 15229.7
86.08 |  | 15002.3
85.08 |  | 14792.7
84.08 |  | 15468.8
83.08 |  | 15244.3
82.08 |  | 15313.5
81.08 |  | 16061.5
80.08 |  | 15771.9
79.08 |  | 15623.7
78.08 |  | 15584.9
77.08 |  | 16616.5
76.08 |  | 17229.4
75.08 |  | 19756.9
74.08 |  | 20644.3
73.08 |  | 18981.5
72.08 |  | 17183.3
71.08 |  | 16152.6
70.08 |  | 16261.6
69.08 |  | 15779.3
68.08 |  | 16676
67.08 |  | 15869.3
66.08 |  | 16089.3
65.08 |  | 16069.2
64.08 |  | 16190.2
63.08 |  | 15689.7
62.08 |  | 16621.7
61.08 |  | 16228.9
60.08 |  | 15822.5
59.08 |  | 16245.1
58.08 |  | 17029.8
57.08 |  | 16688.1
56.08 |  | 16995.3
55.08 |  | 17382.8
54.08 |  | 17353.7
53.08 |  | 18066.9
52.08 |  | 18981.7
51.08 |  | 18517.4
50.08 |  | 19484.5
49.08 |  | 19582.7
48.08 |  | 19499.5
47.08 |  | 18842.2
46.08 |  | 18536.6
45.08 |  | 18116.9
44.08 |  | 17634.8
43.08 |  | 17099.1
42.08 |  | 16451.7
41.08 |  | 15272.6
40.08 |  | 15094.5
39.08 |  | 15050
38.08 |  | 14754.5
37.08 |  | 13819.4
36.08 |  | 13395.2
35.08 |  | 13360.1
34.08 |  | 12967.2
33.08 |  | 13426.8
32.08 |  | 14955.6
31.08 |  | 15181
30.08 |  | 16487.1
29.08 |  | 19873.6
28.08 |  | 25267.9
27.08 |  | 35475
26.08 |  | 49710.2
25.08 |  | 58671.5
24.08 |  | 55232.9
23.08 |  | 37282.6
22.08 |  | 21378.2
21.08 |  | 13703.3
20.08 |  | 9758.42
19.08 |  | 7621.28
18.08 |  | 5817.55
17.08 |  | 4480.75
16.08 |  | 5720.47
15.08 |  | 9414.6
14.08 |  | 13620.6
13.08 |  | 15169.9
12.08 |  | 14520.3
11.08 |  | 15421.6
10.08 |  | 15015.8
9.08 |  | 15733.6
8.08 |  | 17097.5
7.08 |  | 17168.6
6.08 |  | 15266.5
5.08 |  | 10445.2
4.08 |  | 5740.84
3.08 |  | 2735.94
2.08 |  | 2384.82
1.08 |  | 2099.47
0.08 |  | 1448.47
-0.92 |  | 592.203
-1.92 |  | 284.231
-2.92 |  | 157.352
-3.92 |  | 175.608
-4.92 |  | 202.62
-5.92 |  | 133.985
-6.92 |  | 107.763
-7.92 |  | 107.227
-8.92 |  | 95.6848
-9.92 |  | 96.1378

## Peak Table
Peak Table :
| Name | Start BE | Peak BE | End BE | Height CPS | FWHM eV | Area (P) CPS.eV | Area (N) TPP-2M | Atomic % | Peak Type | Q | SF ALTHERMO1 | TXFN | Backgnd | PP Height CPS | PP Hgt (N) | PP At. % | Title | File Name
| C1s | 291.95 | 284.23 | 281.26 | 5241.26 | 2.39 | 16577.45 | 232.37 | 5.33 | Standard | 1 | 1 | 1 | Smart | 5435.5 | 76.19 | 4.94 | C1s Scan | C:\Avantage\Projects\Caspar Boers\20191008\Experiment Sm detail after area scan\detail scan Sm conc 2.DATA\C1s Scan.VGD
| Sm3d | 1124.98 | 1083.65 | 1069.57 | 7040.87 | 4.97 | 75423.59 | 30.54 | 0.7 | Standard | 1 | 76.737 | 1 | Smart | 7416.35 | 12.01 | 0.78 | Sm3d Scan | C:\Avantage\Projects\Caspar Boers\20191008\Experiment Sm detail after area scan\detail scan Sm conc 2.DATA\Sm3d Scan.VGD
| Al2p | 77.65 | 74.31 | 70.96 | 692.75 | 2.51 | 1817.67 | 40.17 | 0.92 | Standard | 1 | 0.56 | 1 | Smart | 773.48 | 34.19 | 2.22 | Al2p Scan | C:\Avantage\Projects\Caspar Boers\20191008\Experiment Sm detail after area scan\detail scan Sm conc 2.DATA\Al2p Scan.VGD
| O1s | 537.79 | 532.15 | 528.14 | 192111.14 | 2.15 | 462158.11 | 2681.61 | 61.5 | Standard | 1 | 2.881 | 1 | Smart | 193314.23 | 1121.68 | 72.71 | O1s Scan | C:\Avantage\Projects\Caspar Boers\20191008\Experiment Sm detail after area scan\detail scan Sm conc 2.DATA\O1s Scan.VGD
| Si2p | 106.26 | 102.9 | 99 | 42053.84 | 2.16 | 98485.68 | 1375.99 | 31.55 | Standard | 1 | 0.9 | 1 | Smart | 42759.62 | 298.71 | 19.36 | Si2p Scan | C:\Avantage\Projects\Caspar Boers\20191008\Experiment Sm detail after area scan\detail scan Sm conc 2.DATA\Si2p Scan.VGD

## Titles
17:08:09 Wednesday, October 09, 2019
C:\Avantage\Projects\Caspar Boers\20191008\detail scan Sm conc 2.xls
detail scan Sm conc 2
Data Files : | Title | File Name | Comment
| Si2p Scan | C:\...\detail scan Sm conc 2.DATA\Si2p Scan.VGD
| O1s Scan | C:\...\detail scan Sm conc 2.DATA\O1s Scan.VGD
| Al2p Scan | C:\...\detail scan Sm conc 2.DATA\Al2p Scan.VGD
| Sm3d Scan | C:\...\detail scan Sm conc 2.DATA\Sm3d Scan.VGD
| C1s Scan | C:\...\detail scan Sm conc 2.DATA\C1s Scan.VGD
| XPS Survey | C:\...\detail scan Sm conc 2.DATA\XPS Survey.VGD