## Si2p Scan
﻿
Axis | Energy | Elements= | 151
C:\Avantage\Projects\Caspar Boers\20191008\Experiment Sm detail after area scan\detail scan Sm conc 1.DATA\Si2p Scan.VGD
Binding Energy (E) |  |  |  | Backgnd.
eV |  | Counts / s |  | Counts / s
110.08 |  | 1987.5 |  | 0
109.98 |  | 1850.72 |  | 0
109.88 |  | 1982.97 |  | 0
109.78 |  | 2029 |  | 0
109.68 |  | 1930.4 |  | 0
109.58 |  | 1953.61 |  | 0
109.48 |  | 2018.01 |  | 0
109.38 |  | 1934.62 |  | 0
109.28 |  | 1942.36 |  | 0
109.18 |  | 1856.54 |  | 0
109.08 |  | 1938.33 |  | 0
108.98 |  | 2026.68 |  | 0
108.88 |  | 2019.24 |  | 0
108.78 |  | 1951.69 |  | 0
108.68 |  | 2053.02 |  | 0
108.58 |  | 2145.81 |  | 0
108.48 |  | 2131.5 |  | 0
108.38 |  | 2047.28 |  | 0
108.28 |  | 2007.52 |  | 0
108.18 |  | 1876.38 |  | 0
108.08 |  | 1941.14 |  | 0
107.98 |  | 2156.67 |  | 0
107.88 |  | 2071.5 |  | 0
107.78 |  | 2085.37 |  | 0
107.68 |  | 2087.89 |  | 0
107.58 |  | 2104.14 |  | 0
107.48 |  | 2088.16 |  | 0
107.38 |  | 2156.8 |  | 0
107.28 |  | 2234.87 |  | 0
107.18 |  | 2212.7 |  | 0
107.08 |  | 2188.47 |  | 0
106.98 |  | 2088.09 |  | 0
106.88 |  | 2138.79 |  | 0
106.78 |  | 2172.67 |  | 2174.7
106.68 |  | 2260.74 |  | 2174.69
106.58 |  | 2213.19 |  | 2174.67
106.48 |  | 2274.28 |  | 2174.65
106.38 |  | 2456.63 |  | 2174.61
106.28 |  | 2449.86 |  | 2174.56
106.18 |  | 2515.22 |  | 2174.5
106.08 |  | 2550.79 |  | 2174.42
105.98 |  | 2639.91 |  | 2174.34
105.88 |  | 2588.83 |  | 2174.25
105.78 |  | 2692.39 |  | 2174.14
105.68 |  | 2905.46 |  | 2174.01
105.58 |  | 2978.02 |  | 2173.86
105.48 |  | 3046.08 |  | 2173.68
105.38 |  | 3428.96 |  | 2173.45
105.28 |  | 3818.45 |  | 2173.18
105.18 |  | 3815.71 |  | 2172.87
105.08 |  | 4037.18 |  | 2172.49
104.98 |  | 4415.27 |  | 2172.05
104.88 |  | 5043.55 |  | 2171.52
104.78 |  | 5784.45 |  | 2170.89
104.68 |  | 6437.99 |  | 2170.09
104.58 |  | 7623.92 |  | 2169.13
104.48 |  | 8580.1 |  | 2167.96
104.38 |  | 9648.21 |  | 2166.56
104.28 |  | 11281.3 |  | 2164.88
104.18 |  | 12764.7 |  | 2162.89
104.08 |  | 15180.2 |  | 2160.53
103.98 |  | 17147.1 |  | 2157.74
103.88 |  | 19664.6 |  | 2154.48
103.78 |  | 22134 |  | 2150.72
103.68 |  | 24635.7 |  | 2146.45
103.58 |  | 27200.2 |  | 2141.61
103.48 |  | 30160.6 |  | 2136.2
103.38 |  | 33164.8 |  | 2130.23
103.28 |  | 35284.2 |  | 2123.69
103.18 |  | 37890.1 |  | 2116.59
103.08 |  | 40157.8 |  | 2108.98
102.98 |  | 42249.5 |  | 2100.91
102.88 |  | 43907.8 |  | 2092.41
102.78 |  | 45100.3 |  | 2083.59
102.68 |  | 45431.4 |  | 2074.57
102.58 |  | 44901.5 |  | 2065.47
102.48 |  | 43981.7 |  | 2056.39
102.38 |  | 43308.5 |  | 2047.46
102.28 |  | 41719 |  | 2038.76
102.18 |  | 40030.6 |  | 2030.37
102.08 |  | 37453.2 |  | 2022.37
101.98 |  | 34976.6 |  | 2014.87
101.88 |  | 31508.5 |  | 2007.9
101.78 |  | 29082 |  | 2001.53
101.68 |  | 26275.6 |  | 1995.75
101.58 |  | 23251.4 |  | 1990.59
101.48 |  | 20719.4 |  | 1985.99
101.38 |  | 18418.2 |  | 1981.95
101.28 |  | 15655.6 |  | 1978.45
101.18 |  | 13770.2 |  | 1975.44
101.08 |  | 11796.8 |  | 1972.88
100.98 |  | 10143.7 |  | 1970.75
100.88 |  | 8367.58 |  | 1968.98
100.78 |  | 7285.88 |  | 1967.52
100.68 |  | 6381.86 |  | 1966.33
100.58 |  | 5416.62 |  | 1965.38
100.48 |  | 4599.19 |  | 1964.61
100.38 |  | 4169.25 |  | 1964
100.28 |  | 3688.11 |  | 1963.51
100.18 |  | 3331.98 |  | 1963.12
100.08 |  | 3233.58 |  | 1962.8
99.98 |  | 2857.43 |  | 1962.55
99.88 |  | 2447.81 |  | 1962.35
99.78 |  | 2606.91 |  | 1962.19
99.68 |  | 2484.91 |  | 1962.07
99.58 |  | 2247.92 |  | 1961.98
99.48 |  | 2189.5 |  | 1961.9
99.38 |  | 2135.44 |  | 1961.84
99.28 |  | 2045.21 |  | 1961.81
99.18 |  | 1971.37 |  | 1961.78
99.08 |  | 2027.91 |  | 1961.76
98.98 |  | 2110.15 |  | 1961.75
98.88 |  | 1934.62 |  | 1961.74
98.78 |  | 1909.25 |  | 1961.73
98.68 |  | 1951.37 |  | 0
98.58 |  | 1903.25 |  | 0
98.48 |  | 1849.88 |  | 0
98.38 |  | 1988.36 |  | 0
98.28 |  | 1939.12 |  | 0
98.18 |  | 1896.59 |  | 0
98.08 |  | 1806.62 |  | 0
97.98 |  | 1744.34 |  | 0
97.88 |  | 1863.08 |  | 0
97.78 |  | 1873.71 |  | 0
97.68 |  | 1811.44 |  | 0
97.58 |  | 1805.62 |  | 0
97.48 |  | 1962.58 |  | 0
97.38 |  | 1857.22 |  | 0
97.28 |  | 1910.01 |  | 0
97.18 |  | 1858.33 |  | 0
97.08 |  | 1870.88 |  | 0
96.98 |  | 1869.17 |  | 0
96.88 |  | 1649.73 |  | 0
96.78 |  | 1729.18 |  | 0
96.68 |  | 1684.16 |  | 0
96.58 |  | 1768.02 |  | 0
96.48 |  | 1683.71 |  | 0
96.38 |  | 1706.58 |  | 0
96.28 |  | 1738.94 |  | 0
96.18 |  | 1788.8 |  | 0
96.08 |  | 1752.12 |  | 0
95.98 |  | 1832.21 |  | 0
95.88 |  | 1768.49 |  | 0
95.78 |  | 1660.9 |  | 0
95.68 |  | 1659.27 |  | 0
95.58 |  | 1722.49 |  | 0
95.48 |  | 1845.81 |  | 0
95.38 |  | 1754.6 |  | 0
95.28 |  | 1699.94 |  | 0
95.18 |  | 1707.71 |  | 0
95.08 |  | 1667.73 |  | 0

## O1s Scan
﻿
Axis | Energy | Elements= | 201
C:\Avantage\Projects\Caspar Boers\20191008\Experiment Sm detail after area scan\detail scan Sm conc 1.DATA\O1s Scan.VGD
Binding Energy (E) |  |  |  | Backgnd.
eV |  | Counts / s |  | Counts / s
545.08 |  | 17681.5 |  | 0
544.98 |  | 17507 |  | 0
544.88 |  | 17485.7 |  | 0
544.78 |  | 17358.6 |  | 0
544.68 |  | 17196.9 |  | 0
544.58 |  | 17202.4 |  | 0
544.48 |  | 17056.2 |  | 0
544.38 |  | 16758.3 |  | 0
544.28 |  | 16837.3 |  | 0
544.18 |  | 16514.7 |  | 0
544.08 |  | 16223.9 |  | 0
543.98 |  | 16257.4 |  | 0
543.88 |  | 16021.9 |  | 0
543.78 |  | 15662.1 |  | 0
543.68 |  | 15820.9 |  | 0
543.58 |  | 15486.4 |  | 0
543.48 |  | 15351.1 |  | 0
543.38 |  | 15342.9 |  | 0
543.28 |  | 15150.6 |  | 0
543.18 |  | 15069.5 |  | 0
543.08 |  | 14636.3 |  | 0
542.98 |  | 14490.9 |  | 0
542.88 |  | 14234.5 |  | 0
542.78 |  | 13926 |  | 0
542.68 |  | 13743.5 |  | 0
542.58 |  | 13367 |  | 0
542.48 |  | 13387.1 |  | 0
542.38 |  | 13057 |  | 0
542.28 |  | 12576.3 |  | 0
542.18 |  | 12634.2 |  | 0
542.08 |  | 12275.7 |  | 0
541.98 |  | 11979.8 |  | 0
541.88 |  | 11929.9 |  | 0
541.78 |  | 11626.4 |  | 0
541.68 |  | 11589.9 |  | 0
541.58 |  | 11257.1 |  | 0
541.48 |  | 10945 |  | 0
541.38 |  | 10906.8 |  | 0
541.28 |  | 10386.7 |  | 0
541.18 |  | 10399.4 |  | 0
541.08 |  | 10332.4 |  | 0
540.98 |  | 10153.1 |  | 0
540.88 |  | 9946.35 |  | 0
540.78 |  | 9904.99 |  | 0
540.68 |  | 9758.61 |  | 0
540.58 |  | 9602.56 |  | 0
540.48 |  | 9615.41 |  | 0
540.38 |  | 9348.49 |  | 0
540.28 |  | 9217 |  | 0
540.18 |  | 9152.82 |  | 0
540.08 |  | 9170.17 |  | 0
539.98 |  | 8984.22 |  | 0
539.88 |  | 9004.64 |  | 0
539.78 |  | 8924.24 |  | 0
539.68 |  | 8788.86 |  | 0
539.58 |  | 8798.78 |  | 0
539.48 |  | 8752.54 |  | 0
539.38 |  | 8854.06 |  | 0
539.28 |  | 8684.96 |  | 0
539.18 |  | 8752.39 |  | 0
539.08 |  | 8770.93 |  | 0
538.98 |  | 8874.9 |  | 0
538.88 |  | 8675.8 |  | 0
538.78 |  | 8665.35 |  | 0
538.68 |  | 8638.77 |  | 0
538.58 |  | 8644.01 |  | 0
538.48 |  | 8706.67 |  | 0
538.38 |  | 8650.87 |  | 0
538.28 |  | 8812.87 |  | 0
538.18 |  | 8714.75 |  | 0
538.08 |  | 8590.92 |  | 0
537.98 |  | 8578.06 |  | 0
537.88 |  | 8629.83 |  | 0
537.78 |  | 8765.76 |  | 0
537.68 |  | 8808.06 |  | 0
537.58 |  | 8719.92 |  | 0
537.48 |  | 8870.36 |  | 0
537.38 |  | 8930.63 |  | 0
537.28 |  | 9009.06 |  | 0
537.18 |  | 9065.52 |  | 0
537.08 |  | 8898.85 |  | 0
536.98 |  | 8983.73 |  | 0
536.88 |  | 9163.39 |  | 0
536.78 |  | 9227.63 |  | 0
536.68 |  | 9381.5 |  | 9352.7
536.58 |  | 9417.91 |  | 9354.57
536.48 |  | 9573.07 |  | 9356.45
536.38 |  | 9740.72 |  | 9358.32
536.28 |  | 9764.23 |  | 9360.2
536.18 |  | 9744.67 |  | 9362.08
536.08 |  | 10088.2 |  | 9363.95
535.98 |  | 10246.8 |  | 9365.83
535.88 |  | 10223.4 |  | 9367.7
535.78 |  | 10603.4 |  | 9369.58
535.68 |  | 10803.3 |  | 9371.45
535.58 |  | 10896.3 |  | 9373.33
535.48 |  | 11234 |  | 9375.2
535.38 |  | 11395.9 |  | 9377.08
535.28 |  | 11655.2 |  | 9378.96
535.18 |  | 12182.5 |  | 9380.83
535.08 |  | 12632.7 |  | 9382.71
534.98 |  | 12835.3 |  | 9384.58
534.88 |  | 13442.3 |  | 9386.46
534.78 |  | 14211.1 |  | 9388.33
534.68 |  | 14783.7 |  | 9390.21
534.58 |  | 15975.5 |  | 9392.09
534.48 |  | 17051.3 |  | 9393.96
534.38 |  | 18373.6 |  | 9395.84
534.28 |  | 19868.9 |  | 9397.71
534.18 |  | 21789.5 |  | 9399.59
534.08 |  | 24171.3 |  | 9401.46
533.98 |  | 27142.5 |  | 9403.34
533.88 |  | 30532.9 |  | 9405.21
533.78 |  | 34568.7 |  | 9407.09
533.68 |  | 39396.7 |  | 9408.97
533.58 |  | 45307.5 |  | 9410.84
533.48 |  | 51923.9 |  | 9412.72
533.38 |  | 59717.7 |  | 9414.59
533.28 |  | 68654.3 |  | 9416.47
533.18 |  | 78279.1 |  | 9418.34
533.08 |  | 88599.6 |  | 9420.22
532.98 |  | 100020 |  | 9422.09
532.88 |  | 112235 |  | 9423.97
532.78 |  | 125550 |  | 9425.85
532.68 |  | 138622 |  | 9427.72
532.58 |  | 151511 |  | 9429.6
532.48 |  | 163781 |  | 9431.47
532.38 |  | 174628 |  | 9433.35
532.28 |  | 184959 |  | 9435.22
532.18 |  | 192595 |  | 9437.1
532.08 |  | 199086 |  | 9438.98
531.98 |  | 202930 |  | 9440.85
531.88 |  | 203530 |  | 9442.73
531.78 |  | 201973 |  | 9444.6
531.68 |  | 198205 |  | 9446.48
531.58 |  | 191741 |  | 9448.35
531.48 |  | 182704 |  | 9450.23
531.38 |  | 171531 |  | 9452.1
531.28 |  | 159646 |  | 9453.98
531.18 |  | 146644 |  | 9455.86
531.08 |  | 133311 |  | 9457.73
530.98 |  | 119901 |  | 9459.61
530.88 |  | 106359 |  | 9461.48
530.78 |  | 94696.7 |  | 9463.36
530.68 |  | 82836.2 |  | 9465.23
530.58 |  | 72269.2 |  | 9467.11
530.48 |  | 62955.6 |  | 9468.98
530.38 |  | 54757.1 |  | 9470.86
530.28 |  | 47523 |  | 9472.74
530.18 |  | 41628.8 |  | 9474.61
530.08 |  | 36607.5 |  | 9476.49
529.98 |  | 32207.6 |  | 9478.36
529.88 |  | 28526.5 |  | 9480.24
529.78 |  | 25550.3 |  | 9482.11
529.68 |  | 22875.2 |  | 9483.99
529.58 |  | 20999.7 |  | 9485.87
529.48 |  | 18958 |  | 9487.74
529.38 |  | 17516.1 |  | 9489.62
529.28 |  | 16133.2 |  | 9491.49
529.18 |  | 14774.8 |  | 9493.37
529.08 |  | 13719.3 |  | 9495.24
528.98 |  | 12957.7 |  | 9497.12
528.88 |  | 12096.8 |  | 9498.99
528.78 |  | 11294.9 |  | 9500.87
528.68 |  | 10677.1 |  | 9502.75
528.58 |  | 10416.1 |  | 9504.62
528.48 |  | 9889.62 |  | 9506.5
528.38 |  | 9315.4 |  | 9508.37
528.28 |  | 9120.94 |  | 0
528.18 |  | 8799.8 |  | 0
528.08 |  | 8697.36 |  | 0
527.98 |  | 8389.29 |  | 0
527.88 |  | 8224.38 |  | 0
527.78 |  | 8092.05 |  | 0
527.68 |  | 7935.7 |  | 0
527.58 |  | 8025.71 |  | 0
527.48 |  | 7761.83 |  | 0
527.38 |  | 7618.56 |  | 0
527.28 |  | 7652.97 |  | 0
527.18 |  | 7588.64 |  | 0
527.08 |  | 7499.15 |  | 0
526.98 |  | 7464.24 |  | 0
526.88 |  | 7467.34 |  | 0
526.78 |  | 7255.47 |  | 0
526.68 |  | 7428.63 |  | 0
526.58 |  | 7408.8 |  | 0
526.48 |  | 7319.52 |  | 0
526.38 |  | 7225.52 |  | 0
526.28 |  | 7223.6 |  | 0
526.18 |  | 7248.74 |  | 0
526.08 |  | 7209.71 |  | 0
525.98 |  | 7312.88 |  | 0
525.88 |  | 7109.95 |  | 0
525.78 |  | 7170.25 |  | 0
525.68 |  | 7051.19 |  | 0
525.58 |  | 7056.83 |  | 0
525.48 |  | 7118.77 |  | 0
525.38 |  | 7073.84 |  | 0
525.28 |  | 6990.61 |  | 0
525.18 |  | 6990.84 |  | 0
525.08 |  | 7093.92 |  | 0

## Al2p Scan
﻿
Axis | Energy | Elements= | 201
C:\Avantage\Projects\Caspar Boers\20191008\Experiment Sm detail after area scan\detail scan Sm conc 1.DATA\Al2p Scan.VGD
Binding Energy (E) |  |  |  | Backgnd.
eV |  | Counts / s |  | Counts / s
85.08 |  | 1667.65 |  | 0
84.98 |  | 1695.83 |  | 0
84.88 |  | 1695.94 |  | 0
84.78 |  | 1659.41 |  | 0
84.68 |  | 1637.7 |  | 0
84.58 |  | 1708.54 |  | 0
84.48 |  | 1650.79 |  | 0
84.38 |  | 1672.42 |  | 0
84.28 |  | 1671.92 |  | 0
84.18 |  | 1658.79 |  | 0
84.08 |  | 1649.55 |  | 0
83.98 |  | 1668.15 |  | 0
83.88 |  | 1712.78 |  | 0
83.78 |  | 1660.73 |  | 0
83.68 |  | 1684.43 |  | 0
83.58 |  | 1667.99 |  | 0
83.48 |  | 1634.29 |  | 0
83.38 |  | 1661.01 |  | 0
83.28 |  | 1649.37 |  | 0
83.18 |  | 1628.93 |  | 0
83.08 |  | 1704.26 |  | 0
82.98 |  | 1631.15 |  | 0
82.88 |  | 1675.17 |  | 0
82.78 |  | 1669.59 |  | 0
82.68 |  | 1677.72 |  | 0
82.58 |  | 1697.09 |  | 0
82.48 |  | 1690.94 |  | 0
82.38 |  | 1625.76 |  | 0
82.28 |  | 1664.49 |  | 0
82.18 |  | 1665.64 |  | 0
82.08 |  | 1703.94 |  | 0
81.98 |  | 1622.32 |  | 0
81.88 |  | 1613.21 |  | 0
81.78 |  | 1678.12 |  | 0
81.68 |  | 1637.8 |  | 0
81.58 |  | 1671.53 |  | 0
81.48 |  | 1693.04 |  | 0
81.38 |  | 1647.42 |  | 0
81.28 |  | 1661.83 |  | 0
81.18 |  | 1661.15 |  | 0
81.08 |  | 1717.01 |  | 0
80.98 |  | 1716.64 |  | 0
80.88 |  | 1708.89 |  | 0
80.78 |  | 1676.48 |  | 0
80.68 |  | 1666.59 |  | 0
80.58 |  | 1666.36 |  | 0
80.48 |  | 1615.76 |  | 0
80.38 |  | 1707.67 |  | 0
80.28 |  | 1701.35 |  | 0
80.18 |  | 1677.72 |  | 0
80.08 |  | 1668.43 |  | 0
79.98 |  | 1716.74 |  | 0
79.88 |  | 1655.04 |  | 0
79.78 |  | 1695.88 |  | 0
79.68 |  | 1748.41 |  | 0
79.58 |  | 1731.89 |  | 0
79.48 |  | 1710.96 |  | 0
79.38 |  | 1700.71 |  | 0
79.28 |  | 1676.59 |  | 0
79.18 |  | 1716.85 |  | 0
79.08 |  | 1662.93 |  | 0
78.98 |  | 1676.34 |  | 0
78.88 |  | 1739.42 |  | 0
78.78 |  | 1712.87 |  | 0
78.68 |  | 1702.63 |  | 0
78.58 |  | 1700.03 |  | 0
78.48 |  | 1718.76 |  | 0
78.38 |  | 1659.35 |  | 0
78.28 |  | 1717.54 |  | 1693.46
78.18 |  | 1695.08 |  | 1689.05
78.08 |  | 1676.58 |  | 1689.53
77.98 |  | 1666.98 |  | 1690.29
77.88 |  | 1691.46 |  | 1691.04
77.78 |  | 1766.09 |  | 1691.8
77.68 |  | 1718.82 |  | 1692.55
77.58 |  | 1696.26 |  | 1693.31
77.48 |  | 1675.57 |  | 1694.06
77.38 |  | 1726.22 |  | 1694.82
77.28 |  | 1677.25 |  | 1695.58
77.18 |  | 1715.36 |  | 1696.33
77.08 |  | 1750.69 |  | 1697.09
76.98 |  | 1761.26 |  | 1697.84
76.88 |  | 1744.37 |  | 1698.6
76.78 |  | 1734.43 |  | 1699.35
76.68 |  | 1714.19 |  | 1700.11
76.58 |  | 1759.54 |  | 1700.87
76.48 |  | 1783.26 |  | 1701.62
76.38 |  | 1816.64 |  | 1702.38
76.28 |  | 1836.17 |  | 1703.13
76.18 |  | 1787.37 |  | 1703.89
76.08 |  | 1834.45 |  | 1704.64
75.98 |  | 1834.29 |  | 1705.4
75.88 |  | 1897.22 |  | 1706.16
75.78 |  | 1853.51 |  | 1706.91
75.68 |  | 1801.44 |  | 1707.67
75.58 |  | 1857.38 |  | 1708.42
75.48 |  | 1932.02 |  | 1709.18
75.38 |  | 1921.74 |  | 1709.93
75.28 |  | 1882.57 |  | 1710.69
75.18 |  | 1958.08 |  | 1711.45
75.08 |  | 1989.41 |  | 1712.2
74.98 |  | 2080.47 |  | 1712.96
74.88 |  | 2048.15 |  | 1713.71
74.78 |  | 2125.72 |  | 1714.47
74.68 |  | 2122.58 |  | 1715.22
74.58 |  | 2160.65 |  | 1715.98
74.48 |  | 2103.05 |  | 1716.74
74.38 |  | 2188.02 |  | 1717.49
74.28 |  | 2145.7 |  | 1718.25
74.18 |  | 2217.25 |  | 1719
74.08 |  | 2236.81 |  | 1719.76
73.98 |  | 2176.48 |  | 1720.51
73.88 |  | 2154.06 |  | 1721.27
73.78 |  | 2170.6 |  | 1722.03
73.68 |  | 2215.73 |  | 1722.78
73.58 |  | 2152.6 |  | 1723.54
73.48 |  | 2101.87 |  | 1724.29
73.38 |  | 2113.25 |  | 1725.05
73.28 |  | 2135.89 |  | 1725.8
73.18 |  | 2093.46 |  | 1726.56
73.08 |  | 2002.2 |  | 1727.32
72.98 |  | 1987.27 |  | 1728.07
72.88 |  | 2002.67 |  | 1728.83
72.78 |  | 1967.52 |  | 1729.58
72.68 |  | 1885.31 |  | 1730.34
72.58 |  | 1987.82 |  | 1731.1
72.48 |  | 1859.66 |  | 1731.85
72.38 |  | 1941.2 |  | 1732.61
72.28 |  | 1881.18 |  | 1733.36
72.18 |  | 1834.74 |  | 1734.12
72.08 |  | 1856.09 |  | 1734.87
71.98 |  | 1773.03 |  | 1735.63
71.88 |  | 1739.72 |  | 1736.39
71.78 |  | 1747.91 |  | 1737.14
71.68 |  | 1754.79 |  | 1737.9
71.58 |  | 1691.4 |  | 1740.16
71.48 |  | 1755.66 |  | 1742.43
71.38 |  | 1772.16 |  | 1744.7
71.28 |  | 1763.11 |  | 1746.96
71.18 |  | 1773.35 |  | 1749.23
71.08 |  | 1728.39 |  | 1751.5
70.98 |  | 1785.05 |  | 0
70.88 |  | 1707.58 |  | 0
70.78 |  | 1729.81 |  | 0
70.68 |  | 1767.18 |  | 0
70.58 |  | 1780.93 |  | 0
70.48 |  | 1732.07 |  | 0
70.38 |  | 1812.19 |  | 0
70.28 |  | 1746.58 |  | 0
70.18 |  | 1755.5 |  | 0
70.08 |  | 1759 |  | 0
69.98 |  | 1757.09 |  | 0
69.88 |  | 1741.12 |  | 0
69.78 |  | 1749.24 |  | 0
69.68 |  | 1722.71 |  | 0
69.58 |  | 1769.86 |  | 0
69.48 |  | 1715.72 |  | 0
69.38 |  | 1782.13 |  | 0
69.28 |  | 1860.18 |  | 0
69.18 |  | 1767.84 |  | 0
69.08 |  | 1731.25 |  | 0
68.98 |  | 1770.06 |  | 0
68.88 |  | 1739.21 |  | 0
68.78 |  | 1769.24 |  | 0
68.68 |  | 1823.18 |  | 0
68.58 |  | 1717.03 |  | 0
68.48 |  | 1696.16 |  | 0
68.38 |  | 1716.11 |  | 0
68.28 |  | 1760.3 |  | 0
68.18 |  | 1784.48 |  | 0
68.08 |  | 1731.79 |  | 0
67.98 |  | 1744.37 |  | 0
67.88 |  | 1740.35 |  | 0
67.78 |  | 1761.55 |  | 0
67.68 |  | 1721.95 |  | 0
67.58 |  | 1779.41 |  | 0
67.48 |  | 1777.09 |  | 0
67.38 |  | 1764.2 |  | 0
67.28 |  | 1719.55 |  | 0
67.18 |  | 1755.49 |  | 0
67.08 |  | 1782.56 |  | 0
66.98 |  | 1766.77 |  | 0
66.88 |  | 1777.12 |  | 0
66.78 |  | 1770.65 |  | 0
66.68 |  | 1716.49 |  | 0
66.58 |  | 1751.39 |  | 0
66.48 |  | 1750.53 |  | 0
66.38 |  | 1761.5 |  | 0
66.28 |  | 1743.86 |  | 0
66.18 |  | 1738.42 |  | 0
66.08 |  | 1752.02 |  | 0
65.98 |  | 1706.86 |  | 0
65.88 |  | 1689.74 |  | 0
65.78 |  | 1663.04 |  | 0
65.68 |  | 1709.64 |  | 0
65.58 |  | 1791.74 |  | 0
65.48 |  | 1691.35 |  | 0
65.38 |  | 1731.81 |  | 0
65.28 |  | 1734.7 |  | 0
65.18 |  | 1754.67 |  | 0
65.08 |  | 1727.34 |  | 0

## Sm3d Scan
﻿
Axis | Energy | Elements= | 601
C:\Avantage\Projects\Caspar Boers\20191008\Experiment Sm detail after area scan\detail scan Sm conc 1.DATA\Sm3d Scan.VGD
Binding Energy (E) |  |  |  | Backgnd.
eV |  | Counts / s |  | Counts / s
1125.08 |  | 20142.9 |  | 0
1124.98 |  | 20193 |  | 0
1124.88 |  | 20259.6 |  | 20165.9
1124.78 |  | 20192.5 |  | 20131
1124.68 |  | 20041.6 |  | 20125.4
1124.58 |  | 20030.4 |  | 20106.6
1124.48 |  | 20103 |  | 20107.9
1124.38 |  | 20165.1 |  | 20110.4
1124.28 |  | 20199.4 |  | 20112.8
1124.18 |  | 20097.4 |  | 20115.2
1124.08 |  | 20076.8 |  | 20117.6
1123.98 |  | 20210.6 |  | 20120.1
1123.88 |  | 20231.5 |  | 20122.5
1123.78 |  | 20264.3 |  | 20124.9
1123.68 |  | 20211.2 |  | 20127.4
1123.58 |  | 20271.2 |  | 20129.8
1123.48 |  | 20165.7 |  | 20132.2
1123.38 |  | 20190.7 |  | 20134.7
1123.28 |  | 20248.6 |  | 20137.1
1123.18 |  | 20191.1 |  | 20139.5
1123.08 |  | 20256.8 |  | 20141.9
1122.98 |  | 20225.5 |  | 20144.4
1122.88 |  | 20237.7 |  | 20146.8
1122.78 |  | 20294.5 |  | 20149.2
1122.68 |  | 20262.8 |  | 20151.7
1122.58 |  | 20176.9 |  | 20154.1
1122.48 |  | 20223.7 |  | 20156.5
1122.38 |  | 20325.6 |  | 20159
1122.28 |  | 20192.4 |  | 20161.4
1122.18 |  | 20203.6 |  | 20163.8
1122.08 |  | 20247 |  | 20166.2
1121.98 |  | 20246.9 |  | 20168.7
1121.88 |  | 20236.4 |  | 20171.1
1121.78 |  | 20253.2 |  | 20173.5
1121.68 |  | 20239.9 |  | 20176
1121.58 |  | 20382.4 |  | 20178.4
1121.48 |  | 20265.7 |  | 20180.8
1121.38 |  | 20224.7 |  | 20183.3
1121.28 |  | 20229.2 |  | 20185.7
1121.18 |  | 20263.3 |  | 20188.1
1121.08 |  | 20238.3 |  | 20190.5
1120.98 |  | 20284.2 |  | 20193
1120.88 |  | 20279.6 |  | 20195.4
1120.78 |  | 20296.8 |  | 20197.8
1120.68 |  | 20224.1 |  | 20200.3
1120.58 |  | 20251.1 |  | 20202.7
1120.48 |  | 20327.3 |  | 20205.1
1120.38 |  | 20268.8 |  | 20207.5
1120.28 |  | 20332 |  | 20210
1120.18 |  | 20365.1 |  | 20212.4
1120.08 |  | 20357.7 |  | 20214.8
1119.98 |  | 20334.1 |  | 20217.3
1119.88 |  | 20273.4 |  | 20219.7
1119.78 |  | 20368.6 |  | 20222.1
1119.68 |  | 20314 |  | 20224.6
1119.58 |  | 20349.4 |  | 20227
1119.48 |  | 20458.5 |  | 20229.4
1119.38 |  | 20504.5 |  | 20231.8
1119.28 |  | 20444 |  | 20234.3
1119.18 |  | 20400.2 |  | 20236.7
1119.08 |  | 20340.3 |  | 20239.1
1118.98 |  | 20452 |  | 20241.6
1118.88 |  | 20437.9 |  | 20244
1118.78 |  | 20433.8 |  | 20246.4
1118.68 |  | 20534.8 |  | 20248.9
1118.58 |  | 20523 |  | 20251.3
1118.48 |  | 20391.2 |  | 20253.7
1118.38 |  | 20534 |  | 20256.1
1118.28 |  | 20432.1 |  | 20258.6
1118.18 |  | 20464.3 |  | 20261
1118.08 |  | 20504.9 |  | 20263.4
1117.98 |  | 20527.4 |  | 20265.9
1117.88 |  | 20504.5 |  | 20268.3
1117.78 |  | 20483 |  | 20270.7
1117.68 |  | 20517.7 |  | 20273.2
1117.58 |  | 20560.5 |  | 20275.6
1117.48 |  | 20541.4 |  | 20278
1117.38 |  | 20527.4 |  | 20280.4
1117.28 |  | 20610.7 |  | 20282.9
1117.18 |  | 20559.6 |  | 20285.3
1117.08 |  | 20665.8 |  | 20287.7
1116.98 |  | 20572 |  | 20290.2
1116.88 |  | 20626.4 |  | 20292.6
1116.78 |  | 20665.5 |  | 20295
1116.68 |  | 20676.3 |  | 20297.5
1116.58 |  | 20750.1 |  | 20299.9
1116.48 |  | 20867.1 |  | 20302.3
1116.38 |  | 20767.6 |  | 20304.7
1116.28 |  | 20891.4 |  | 20307.2
1116.18 |  | 20857.5 |  | 20309.6
1116.08 |  | 20921.2 |  | 20312
1115.98 |  | 20907.1 |  | 20314.5
1115.88 |  | 20935.7 |  | 20316.9
1115.78 |  | 20941 |  | 20319.3
1115.68 |  | 21018.3 |  | 20321.8
1115.58 |  | 21023.7 |  | 20324.2
1115.48 |  | 21067.1 |  | 20326.6
1115.38 |  | 21062.9 |  | 20329
1115.28 |  | 21213.6 |  | 20331.5
1115.18 |  | 21163.4 |  | 20333.9
1115.08 |  | 21252.3 |  | 20336.3
1114.98 |  | 21179.3 |  | 20338.8
1114.88 |  | 21211 |  | 20341.2
1114.78 |  | 21307.9 |  | 20343.6
1114.68 |  | 21283.5 |  | 20346.1
1114.58 |  | 21364.6 |  | 20348.5
1114.48 |  | 21474.3 |  | 20350.9
1114.38 |  | 21468.2 |  | 20353.3
1114.28 |  | 21483.6 |  | 20355.8
1114.18 |  | 21514.5 |  | 20358.2
1114.08 |  | 21614 |  | 20360.6
1113.98 |  | 21598 |  | 20363.1
1113.88 |  | 21621.7 |  | 20365.5
1113.78 |  | 21680.1 |  | 20367.9
1113.68 |  | 21806.9 |  | 20370.3
1113.58 |  | 21794.7 |  | 20372.8
1113.48 |  | 21834.4 |  | 20375.2
1113.38 |  | 21942.8 |  | 20377.6
1113.28 |  | 21931.5 |  | 20380.1
1113.18 |  | 22052.2 |  | 20382.5
1113.08 |  | 22019.8 |  | 20384.9
1112.98 |  | 22017.2 |  | 20387.4
1112.88 |  | 21956.6 |  | 20389.8
1112.78 |  | 22110.3 |  | 20392.2
1112.68 |  | 22129.1 |  | 20394.6
1112.58 |  | 22221.3 |  | 20397.1
1112.48 |  | 22263.4 |  | 20399.5
1112.38 |  | 22270.1 |  | 20401.9
1112.28 |  | 22311.9 |  | 20404.4
1112.18 |  | 22408.6 |  | 20406.8
1112.08 |  | 22570.9 |  | 20409.2
1111.98 |  | 22555.6 |  | 20411.7
1111.88 |  | 22621.2 |  | 20414.1
1111.78 |  | 22599.2 |  | 20416.5
1111.68 |  | 22705.9 |  | 20418.9
1111.58 |  | 22734.7 |  | 20421.4
1111.48 |  | 22812.6 |  | 20423.8
1111.38 |  | 22897.4 |  | 20426.2
1111.28 |  | 22939.5 |  | 20428.7
1111.18 |  | 22978.3 |  | 20431.1
1111.08 |  | 22920.1 |  | 20433.5
1110.98 |  | 23102.1 |  | 20436
1110.88 |  | 23193.5 |  | 20438.4
1110.78 |  | 23051.1 |  | 20440.8
1110.68 |  | 23217.1 |  | 20443.2
1110.58 |  | 23161.3 |  | 20445.7
1110.48 |  | 23186.8 |  | 20448.1
1110.38 |  | 23199.7 |  | 20450.5
1110.28 |  | 23299.9 |  | 20453
1110.18 |  | 23179.7 |  | 20455.4
1110.08 |  | 23093.2 |  | 20457.8
1109.98 |  | 23101 |  | 20460.3
1109.88 |  | 23069.9 |  | 20462.7
1109.78 |  | 23130.3 |  | 20465.1
1109.68 |  | 23082.9 |  | 20467.5
1109.58 |  | 22946.3 |  | 20470
1109.48 |  | 22948.8 |  | 20472.4
1109.38 |  | 22843.4 |  | 20474.8
1109.28 |  | 22872.5 |  | 20477.3
1109.18 |  | 22711.6 |  | 20479.7
1109.08 |  | 22693.5 |  | 20482.1
1108.98 |  | 22689.4 |  | 20484.6
1108.88 |  | 22633.3 |  | 20487
1108.78 |  | 22511.5 |  | 20489.4
1108.68 |  | 22522.3 |  | 20491.8
1108.58 |  | 22461.6 |  | 20494.3
1108.48 |  | 22368.1 |  | 20496.7
1108.38 |  | 22294.7 |  | 20499.1
1108.28 |  | 22296.5 |  | 20501.6
1108.18 |  | 22299 |  | 20504
1108.08 |  | 22250.6 |  | 20506.4
1107.98 |  | 22210.1 |  | 20508.8
1107.88 |  | 22139.5 |  | 20511.3
1107.78 |  | 22100.4 |  | 20513.7
1107.68 |  | 22070.2 |  | 20516.1
1107.58 |  | 21978.4 |  | 20518.6
1107.48 |  | 21973.7 |  | 20521
1107.38 |  | 21931.5 |  | 20523.4
1107.28 |  | 21842.3 |  | 20525.9
1107.18 |  | 21906.5 |  | 20528.3
1107.08 |  | 21831.9 |  | 20530.7
1106.98 |  | 21822.2 |  | 20533.1
1106.88 |  | 21821.3 |  | 20535.6
1106.78 |  | 21689.9 |  | 20538
1106.68 |  | 21739.8 |  | 20540.4
1106.58 |  | 21638.3 |  | 20542.9
1106.48 |  | 21613.4 |  | 20545.3
1106.38 |  | 21553.8 |  | 20547.7
1106.28 |  | 21599 |  | 20550.2
1106.18 |  | 21506.4 |  | 20552.6
1106.08 |  | 21539.9 |  | 20555
1105.98 |  | 21401 |  | 20557.4
1105.88 |  | 21414.8 |  | 20559.9
1105.78 |  | 21495.1 |  | 20562.3
1105.68 |  | 21345.1 |  | 20564.7
1105.58 |  | 21397.5 |  | 20567.2
1105.48 |  | 21260.1 |  | 20569.6
1105.38 |  | 21330.4 |  | 20572
1105.28 |  | 21325.9 |  | 20574.5
1105.18 |  | 21252.2 |  | 20576.9
1105.08 |  | 21248.9 |  | 20579.3
1104.98 |  | 21250.4 |  | 20581.7
1104.88 |  | 21210.4 |  | 20584.2
1104.78 |  | 21138.9 |  | 20586.6
1104.68 |  | 21211 |  | 20589
1104.58 |  | 21208.9 |  | 20591.5
1104.48 |  | 21129.7 |  | 20593.9
1104.38 |  | 21157.8 |  | 20596.3
1104.28 |  | 21140.6 |  | 20598.8
1104.18 |  | 21188 |  | 20601.2
1104.08 |  | 21186.1 |  | 20603.6
1103.98 |  | 21233.4 |  | 20606
1103.88 |  | 21095.1 |  | 20608.5
1103.78 |  | 21113.5 |  | 20610.9
1103.68 |  | 21152.9 |  | 20613.3
1103.58 |  | 21062.7 |  | 20615.8
1103.48 |  | 21201.4 |  | 20618.2
1103.38 |  | 21144.6 |  | 20620.6
1103.28 |  | 21115.7 |  | 20623.1
1103.18 |  | 21124.6 |  | 20625.5
1103.08 |  | 21141 |  | 20627.9
1102.98 |  | 21106.1 |  | 20630.3
1102.88 |  | 21154.5 |  | 20632.8
1102.78 |  | 21108.6 |  | 20635.2
1102.68 |  | 21177.4 |  | 20637.6
1102.58 |  | 21150.8 |  | 20640.1
1102.48 |  | 21113.7 |  | 20642.5
1102.38 |  | 21110.4 |  | 20644.9
1102.28 |  | 21154.2 |  | 20647.4
1102.18 |  | 21106.2 |  | 20649.8
1102.08 |  | 21170.2 |  | 20652.2
1101.98 |  | 21111.6 |  | 20654.6
1101.88 |  | 21144 |  | 20657.1
1101.78 |  | 21199.2 |  | 20659.5
1101.68 |  | 21207.7 |  | 20661.9
1101.58 |  | 21176.2 |  | 20664.4
1101.48 |  | 21152.5 |  | 20666.8
1101.38 |  | 21168.6 |  | 20669.2
1101.28 |  | 21144.6 |  | 20671.6
1101.18 |  | 21260.3 |  | 20674.1
1101.08 |  | 21209.4 |  | 20676.5
1100.98 |  | 21115.6 |  | 20678.9
1100.88 |  | 21145.4 |  | 20681.4
1100.78 |  | 21271.7 |  | 20683.8
1100.68 |  | 21144.4 |  | 20686.2
1100.58 |  | 21271.9 |  | 20688.7
1100.48 |  | 21207.7 |  | 20691.1
1100.38 |  | 21187.4 |  | 20693.5
1100.28 |  | 21248.2 |  | 20695.9
1100.18 |  | 21156.6 |  | 20698.4
1100.08 |  | 21116.2 |  | 20700.8
1099.98 |  | 21168.3 |  | 20703.2
1099.88 |  | 21146.5 |  | 20705.7
1099.78 |  | 21232.6 |  | 20708.1
1099.68 |  | 21175.9 |  | 20710.5
1099.58 |  | 21131.7 |  | 20713
1099.48 |  | 21022.4 |  | 20715.4
1099.38 |  | 21007.4 |  | 20717.8
1099.28 |  | 21057.5 |  | 20720.2
1099.18 |  | 21137.3 |  | 20722.7
1099.08 |  | 20940 |  | 20725.1
1098.98 |  | 20969.3 |  | 20727.5
1098.88 |  | 21047.6 |  | 20730
1098.78 |  | 21062.3 |  | 20732.4
1098.68 |  | 20944.8 |  | 20734.8
1098.58 |  | 20932.7 |  | 20737.3
1098.48 |  | 20994.6 |  | 20739.7
1098.38 |  | 21026 |  | 20742.1
1098.28 |  | 20992.3 |  | 20744.5
1098.18 |  | 20975.2 |  | 20747
1098.08 |  | 20918 |  | 20749.4
1097.98 |  | 21005.3 |  | 20751.8
1097.88 |  | 20962.1 |  | 20754.3
1097.78 |  | 20914.6 |  | 20756.7
1097.68 |  | 20949.4 |  | 20759.1
1097.58 |  | 20820.7 |  | 20761.6
1097.48 |  | 20911.3 |  | 20764
1097.38 |  | 20938.4 |  | 20766.4
1097.28 |  | 21029.9 |  | 20768.8
1097.18 |  | 20881.3 |  | 20771.3
1097.08 |  | 20852.3 |  | 20773.7
1096.98 |  | 20927.4 |  | 20776.1
1096.88 |  | 20821.2 |  | 20778.6
1096.78 |  | 20907.7 |  | 20781
1096.68 |  | 20857.1 |  | 20783.4
1096.58 |  | 20909.7 |  | 20785.9
1096.48 |  | 20882.1 |  | 20788.3
1096.38 |  | 20864.6 |  | 20790.7
1096.28 |  | 20831.1 |  | 20793.1
1096.18 |  | 20879.1 |  | 20795.6
1096.08 |  | 20860.1 |  | 20798
1095.98 |  | 20908.9 |  | 20800.4
1095.88 |  | 20885.7 |  | 20802.9
1095.78 |  | 20973.2 |  | 20805.3
1095.68 |  | 20837.8 |  | 20807.7
1095.58 |  | 20848.8 |  | 20810.2
1095.48 |  | 20900.3 |  | 20812.6
1095.38 |  | 20900.1 |  | 20815
1095.28 |  | 20823 |  | 20817.4
1095.18 |  | 20948.3 |  | 20819.9
1095.08 |  | 20937 |  | 20822.3
1094.98 |  | 20958.3 |  | 20824.7
1094.88 |  | 20788.9 |  | 20827.2
1094.78 |  | 20864.7 |  | 20829.6
1094.68 |  | 20859.2 |  | 20832
1094.58 |  | 20775.5 |  | 20834.1
1094.48 |  | 20871.8 |  | 20836.2
1094.38 |  | 20866.6 |  | 20838.3
1094.28 |  | 20811.2 |  | 20840.4
1094.18 |  | 20882 |  | 20842.5
1094.08 |  | 20957.9 |  | 20844.5
1093.98 |  | 20948.6 |  | 20846.6
1093.88 |  | 20820.6 |  | 20848.7
1093.78 |  | 20883.4 |  | 20850.8
1093.68 |  | 20900.4 |  | 20852.9
1093.58 |  | 20823 |  | 20855
1093.48 |  | 20978.8 |  | 20857.1
1093.38 |  | 20896.5 |  | 20859.1
1093.28 |  | 20849.2 |  | 20861.2
1093.18 |  | 20877.3 |  | 20863.3
1093.08 |  | 20883 |  | 20865.4
1092.98 |  | 20894 |  | 20867.5
1092.88 |  | 20957.9 |  | 20869.6
1092.78 |  | 20823.5 |  | 20871.7
1092.68 |  | 20920.4 |  | 20873.7
1092.58 |  | 20896 |  | 20875.8
1092.48 |  | 20967.3 |  | 20877.9
1092.38 |  | 20896.5 |  | 20880
1092.28 |  | 21007.3 |  | 20882.1
1092.18 |  | 20948.9 |  | 20884.2
1092.08 |  | 20971.7 |  | 20886.3
1091.98 |  | 20980.4 |  | 20888.4
1091.88 |  | 20993.8 |  | 20890.4
1091.78 |  | 20983.3 |  | 20892.5
1091.68 |  | 20961.9 |  | 20894.6
1091.58 |  | 20962.2 |  | 20896.7
1091.48 |  | 20969.6 |  | 20898.8
1091.38 |  | 21032.4 |  | 20900.9
1091.28 |  | 21035.2 |  | 20903
1091.18 |  | 21126.9 |  | 20905
1091.08 |  | 21048 |  | 20907.1
1090.98 |  | 21150.1 |  | 20909.2
1090.88 |  | 21169.6 |  | 20911.3
1090.78 |  | 21081 |  | 20913.4
1090.68 |  | 21144.6 |  | 20915.5
1090.58 |  | 21063.8 |  | 20917.6
1090.48 |  | 21122.4 |  | 20919.6
1090.38 |  | 21145.8 |  | 20921.7
1090.28 |  | 21077.6 |  | 20923.8
1090.18 |  | 21008.5 |  | 20925.9
1090.08 |  | 21056.7 |  | 20928
1089.98 |  | 21080.6 |  | 20930.1
1089.88 |  | 21103.1 |  | 20932.2
1089.78 |  | 21154.7 |  | 20934.3
1089.68 |  | 21091.2 |  | 20936.3
1089.58 |  | 21216.9 |  | 20938.4
1089.48 |  | 21124.2 |  | 20940.5
1089.38 |  | 21154.4 |  | 20942.6
1089.28 |  | 21119.7 |  | 20944.7
1089.18 |  | 21055 |  | 20946.8
1089.08 |  | 21128.2 |  | 20948.9
1088.98 |  | 21101.2 |  | 20950.9
1088.88 |  | 21127.9 |  | 20953
1088.78 |  | 21076.7 |  | 20955.1
1088.68 |  | 21155.9 |  | 20957.2
1088.58 |  | 21156.4 |  | 20959.3
1088.48 |  | 21246.3 |  | 20961.4
1088.38 |  | 21136.6 |  | 20963.5
1088.28 |  | 21190.9 |  | 20965.5
1088.18 |  | 21293.1 |  | 20967.6
1088.08 |  | 21310.1 |  | 20969.7
1087.98 |  | 21248.9 |  | 20971.8
1087.88 |  | 21317.3 |  | 20973.9
1087.78 |  | 21379.3 |  | 20976
1087.68 |  | 21523 |  | 20978.1
1087.58 |  | 21477.4 |  | 20980.1
1087.48 |  | 21707.5 |  | 20982.2
1087.38 |  | 21640.5 |  | 20984.3
1087.28 |  | 21646 |  | 20986.4
1087.18 |  | 21769.4 |  | 20988.5
1087.08 |  | 21842.2 |  | 20990.6
1086.98 |  | 21881.5 |  | 20992.7
1086.88 |  | 22139.9 |  | 20994.8
1086.78 |  | 22165.6 |  | 20996.8
1086.68 |  | 22210.9 |  | 20998.9
1086.58 |  | 22385.9 |  | 21001
1086.48 |  | 22474 |  | 21003.1
1086.38 |  | 22554.2 |  | 21005.2
1086.28 |  | 22693.5 |  | 21007.3
1086.18 |  | 22850.4 |  | 21009.4
1086.08 |  | 22977.6 |  | 21011.4
1085.98 |  | 23085.2 |  | 21013.5
1085.88 |  | 23176 |  | 21015.6
1085.78 |  | 23378.1 |  | 21017.7
1085.68 |  | 23519.3 |  | 21019.8
1085.58 |  | 23604.4 |  | 21021.9
1085.48 |  | 23767.8 |  | 21024
1085.38 |  | 23887.3 |  | 21026
1085.28 |  | 24102.5 |  | 21028.1
1085.18 |  | 24201.3 |  | 21030.2
1085.08 |  | 24303.4 |  | 21032.3
1084.98 |  | 24484.6 |  | 21034.4
1084.88 |  | 24627.9 |  | 21036.5
1084.78 |  | 24853.4 |  | 21038.6
1084.68 |  | 24929.4 |  | 21040.7
1084.58 |  | 24923.8 |  | 21042.7
1084.48 |  | 25083.9 |  | 21044.8
1084.38 |  | 25130.8 |  | 21046.9
1084.28 |  | 25246.8 |  | 21049
1084.18 |  | 25428.5 |  | 21051.1
1084.08 |  | 25586.7 |  | 21053.2
1083.98 |  | 25583.5 |  | 21055.3
1083.88 |  | 25563.8 |  | 21057.3
1083.78 |  | 25626.8 |  | 21059.4
1083.68 |  | 25634.4 |  | 21061.5
1083.58 |  | 25707.8 |  | 21063.6
1083.48 |  | 25743.8 |  | 21065.7
1083.38 |  | 25782.6 |  | 21067.8
1083.28 |  | 25674 |  | 21069.9
1083.18 |  | 25781.5 |  | 21071.9
1083.08 |  | 25680.8 |  | 21074
1082.98 |  | 25747.1 |  | 21076.1
1082.88 |  | 25625.2 |  | 21078.2
1082.78 |  | 25579.7 |  | 21080.3
1082.68 |  | 25507.2 |  | 21082.4
1082.58 |  | 25413.2 |  | 21084.5
1082.48 |  | 25317 |  | 21086.6
1082.38 |  | 25289.7 |  | 21088.6
1082.28 |  | 25143.3 |  | 21090.7
1082.18 |  | 24987.7 |  | 21092.8
1082.08 |  | 24883.8 |  | 21094.9
1081.98 |  | 24761.9 |  | 21097
1081.88 |  | 24689.4 |  | 21099.1
1081.78 |  | 24547.2 |  | 21101.2
1081.68 |  | 24430.7 |  | 21103.2
1081.58 |  | 24280.7 |  | 21105.3
1081.48 |  | 24113.3 |  | 21107.4
1081.38 |  | 23983.1 |  | 21109.5
1081.28 |  | 23961.3 |  | 21111.6
1081.18 |  | 23749.9 |  | 21113.7
1081.08 |  | 23704.9 |  | 21115.8
1080.98 |  | 23505.9 |  | 21117.8
1080.88 |  | 23501.7 |  | 21119.9
1080.78 |  | 23394.2 |  | 21122
1080.68 |  | 23294 |  | 21124.1
1080.58 |  | 23303.6 |  | 21126.2
1080.48 |  | 23261.6 |  | 21128.3
1080.38 |  | 23128 |  | 21130.4
1080.28 |  | 23024.6 |  | 21132.5
1080.18 |  | 22959.7 |  | 21134.5
1080.08 |  | 22902.6 |  | 21136.6
1079.98 |  | 22894.7 |  | 21138.7
1079.88 |  | 22709.6 |  | 21140.8
1079.78 |  | 22613.5 |  | 21142.9
1079.68 |  | 22638.1 |  | 21145
1079.58 |  | 22497.6 |  | 21147.1
1079.48 |  | 22456.5 |  | 21149.1
1079.38 |  | 22393.2 |  | 21151.2
1079.28 |  | 22346.3 |  | 21153.3
1079.18 |  | 22312.3 |  | 21155.4
1079.08 |  | 22206.8 |  | 21157.5
1078.98 |  | 22203.2 |  | 21159.6
1078.88 |  | 22099.7 |  | 21161.7
1078.78 |  | 22092.3 |  | 21163.7
1078.68 |  | 21966.9 |  | 21165.8
1078.58 |  | 21908.3 |  | 21167.9
1078.48 |  | 21847.9 |  | 21170
1078.38 |  | 21844.6 |  | 21172.1
1078.28 |  | 21771.9 |  | 21174.2
1078.18 |  | 21817.3 |  | 21176.3
1078.08 |  | 21793.4 |  | 21178.4
1077.98 |  | 21704.9 |  | 21180.4
1077.88 |  | 21661.6 |  | 21182.5
1077.78 |  | 21644.2 |  | 21184.6
1077.68 |  | 21586.2 |  | 21186.7
1077.58 |  | 21629.2 |  | 21188.8
1077.48 |  | 21568.7 |  | 21190.9
1077.38 |  | 21561.1 |  | 21193
1077.28 |  | 21541.5 |  | 21195
1077.18 |  | 21583.9 |  | 21197.1
1077.08 |  | 21548.3 |  | 21199.2
1076.98 |  | 21495.7 |  | 21201.3
1076.88 |  | 21527.5 |  | 21203.4
1076.78 |  | 21534 |  | 21205.5
1076.68 |  | 21543.4 |  | 21207.6
1076.58 |  | 21581.6 |  | 21209.6
1076.48 |  | 21485.1 |  | 21211.7
1076.38 |  | 21475.5 |  | 21213.8
1076.28 |  | 21545.3 |  | 21215.9
1076.18 |  | 21410 |  | 21218
1076.08 |  | 21576.8 |  | 21220.1
1075.98 |  | 21608.4 |  | 21222.2
1075.88 |  | 21510.5 |  | 21224.2
1075.78 |  | 21476.7 |  | 21226.3
1075.68 |  | 21515.8 |  | 21228.4
1075.58 |  | 21537.6 |  | 21230.5
1075.48 |  | 21522.5 |  | 21232.6
1075.38 |  | 21652.7 |  | 21234.7
1075.28 |  | 21664.9 |  | 21236.8
1075.18 |  | 21636.9 |  | 21238.9
1075.08 |  | 21623.1 |  | 21240.9
1074.98 |  | 21671.6 |  | 21243
1074.88 |  | 21679.5 |  | 21245.1
1074.78 |  | 21688.1 |  | 21247.2
1074.68 |  | 21710.1 |  | 21249.3
1074.58 |  | 21711 |  | 21251.4
1074.48 |  | 21859.4 |  | 21253.5
1074.38 |  | 21795 |  | 21255.5
1074.28 |  | 21744.4 |  | 21257.6
1074.18 |  | 21784.2 |  | 21259.7
1074.08 |  | 21806.4 |  | 21261.8
1073.98 |  | 21892.7 |  | 21263.9
1073.88 |  | 21867.4 |  | 21266
1073.78 |  | 21842.7 |  | 21268.1
1073.68 |  | 21854.2 |  | 21270.1
1073.58 |  | 21870.8 |  | 21272.2
1073.48 |  | 21960.9 |  | 21274.3
1073.38 |  | 21834.2 |  | 21276.4
1073.28 |  | 21903.1 |  | 21278.5
1073.18 |  | 21997.9 |  | 21280.6
1073.08 |  | 21932.2 |  | 21282.7
1072.98 |  | 21862.5 |  | 21284.8
1072.88 |  | 21823.7 |  | 21286.8
1072.78 |  | 21830.9 |  | 21288.9
1072.68 |  | 21812.3 |  | 21291
1072.58 |  | 21747.7 |  | 21293.1
1072.48 |  | 21819.8 |  | 21295.2
1072.38 |  | 21741.5 |  | 21297.3
1072.28 |  | 21687.6 |  | 21299.4
1072.18 |  | 21624.1 |  | 21301.4
1072.08 |  | 21609.9 |  | 21303.5
1071.98 |  | 21537.6 |  | 21305.6
1071.88 |  | 21576.9 |  | 21307.7
1071.78 |  | 21600.7 |  | 21309.8
1071.68 |  | 21507.3 |  | 21311.9
1071.58 |  | 21442.4 |  | 21314
1071.48 |  | 21420.8 |  | 21316
1071.38 |  | 21400.6 |  | 21318.1
1071.28 |  | 21403.8 |  | 21320.2
1071.18 |  | 21361.4 |  | 21322.3
1071.08 |  | 21374.3 |  | 21324.4
1070.98 |  | 21278.1 |  | 21326.5
1070.88 |  | 21358.2 |  | 21328.1
1070.78 |  | 21260.4 |  | 21329.8
1070.68 |  | 21382 |  | 21328.8
1070.58 |  | 21370.3 |  | 21328.8
1070.48 |  | 21273.2 |  | 21328.5
1070.38 |  | 21376.6 |  | 21326.8
1070.28 |  | 21375.5 |  | 21325.3
1070.18 |  | 21361.9 |  | 21323.6
1070.08 |  | 21376.2 |  | 21321.1
1069.98 |  | 21335.1 |  | 21319.1
1069.88 |  | 21322.8 |  | 21317.2
1069.78 |  | 21363.8 |  | 21315.2
1069.68 |  | 21351.1 |  | 21313.4
1069.58 |  | 21357.1 |  | 21311.5
1069.48 |  | 21332.4 |  | 21310.7
1069.38 |  | 21215.6 |  | 21310.3
1069.28 |  | 21336.7 |  | 21313.3
1069.18 |  | 21309.7 |  | 21316.3
1069.08 |  | 21403.2 |  | 21331.9
1068.98 |  | 21316.3 |  | 21347.4
1068.88 |  | 21377.3 |  | 0
1068.78 |  | 21330.7 |  | 0
1068.68 |  | 21376.1 |  | 0
1068.58 |  | 21294.6 |  | 0
1068.48 |  | 21395.1 |  | 0
1068.38 |  | 21366.7 |  | 0
1068.28 |  | 21441.9 |  | 0
1068.18 |  | 21454 |  | 0
1068.08 |  | 21452 |  | 0
1067.98 |  | 21430.7 |  | 0
1067.88 |  | 21348 |  | 0
1067.78 |  | 21463.5 |  | 0
1067.68 |  | 21418.7 |  | 0
1067.58 |  | 21413.4 |  | 0
1067.48 |  | 21408.2 |  | 0
1067.38 |  | 21498.1 |  | 0
1067.28 |  | 21434.5 |  | 0
1067.18 |  | 21475.3 |  | 0
1067.08 |  | 21450.2 |  | 0
1066.98 |  | 21481.3 |  | 0
1066.88 |  | 21524.3 |  | 0
1066.78 |  | 21514.4 |  | 0
1066.68 |  | 21500.3 |  | 0
1066.58 |  | 21494.7 |  | 0
1066.48 |  | 21507.1 |  | 0
1066.38 |  | 21535.4 |  | 0
1066.28 |  | 21600.2 |  | 0
1066.18 |  | 21563.6 |  | 0
1066.08 |  | 21583.6 |  | 0
1065.98 |  | 21643.9 |  | 0
1065.88 |  | 21503.9 |  | 0
1065.78 |  | 21536.9 |  | 0
1065.68 |  | 21635.7 |  | 0
1065.58 |  | 21706.6 |  | 0
1065.48 |  | 21592 |  | 0
1065.38 |  | 21612.6 |  | 0
1065.28 |  | 21649.3 |  | 0
1065.18 |  | 21530.5 |  | 0
1065.08 |  | 21645.4 |  | 0

## C1s Scan
﻿
Axis | Energy | Elements= | 191
C:\Avantage\Projects\Caspar Boers\20191008\Experiment Sm detail after area scan\detail scan Sm conc 1.DATA\C1s Scan.VGD
Binding Energy (E) |  |  |  | Backgnd.
eV |  | Counts / s |  | Counts / s
298.08 |  | 8294.34 |  | 0
297.98 |  | 8165.26 |  | 0
297.88 |  | 8133.6 |  | 0
297.78 |  | 8188.54 |  | 0
297.68 |  | 8187.57 |  | 0
297.58 |  | 8270.52 |  | 0
297.48 |  | 8329.57 |  | 0
297.38 |  | 8156.49 |  | 0
297.28 |  | 8075.43 |  | 0
297.18 |  | 8151.16 |  | 0
297.08 |  | 8212.9 |  | 0
296.98 |  | 8049.33 |  | 0
296.88 |  | 8307.26 |  | 0
296.78 |  | 8224.52 |  | 0
296.68 |  | 8136.11 |  | 0
296.58 |  | 8235.33 |  | 0
296.48 |  | 8068.03 |  | 0
296.38 |  | 8226.54 |  | 0
296.28 |  | 8109.18 |  | 0
296.18 |  | 8213.22 |  | 0
296.08 |  | 8091.4 |  | 0
295.98 |  | 8147.25 |  | 0
295.88 |  | 8047.8 |  | 0
295.78 |  | 8078.87 |  | 0
295.68 |  | 8128.71 |  | 0
295.58 |  | 8252.93 |  | 0
295.48 |  | 8092.66 |  | 0
295.38 |  | 8192.83 |  | 0
295.28 |  | 8132.83 |  | 0
295.18 |  | 8305.47 |  | 0
295.08 |  | 8257.67 |  | 0
294.98 |  | 8351.95 |  | 0
294.88 |  | 8157.44 |  | 0
294.78 |  | 8261.19 |  | 0
294.68 |  | 8267.65 |  | 0
294.58 |  | 8375.68 |  | 0
294.48 |  | 8341.41 |  | 0
294.38 |  | 8303.75 |  | 0
294.28 |  | 8336.61 |  | 0
294.18 |  | 8095.62 |  | 0
294.08 |  | 8311.85 |  | 0
293.98 |  | 8142.71 |  | 0
293.88 |  | 8205.73 |  | 0
293.78 |  | 8115.86 |  | 0
293.68 |  | 8141.6 |  | 0
293.58 |  | 8026.21 |  | 0
293.48 |  | 8239.35 |  | 0
293.38 |  | 8256.36 |  | 0
293.28 |  | 8132.57 |  | 0
293.18 |  | 8004.42 |  | 0
293.08 |  | 8314.11 |  | 0
292.98 |  | 8194.76 |  | 0
292.88 |  | 8189.52 |  | 0
292.78 |  | 8199.29 |  | 0
292.68 |  | 8235.69 |  | 0
292.58 |  | 8155.75 |  | 0
292.48 |  | 8328.28 |  | 0
292.38 |  | 8270.94 |  | 0
292.28 |  | 8272.05 |  | 0
292.18 |  | 8156.09 |  | 0
292.08 |  | 8185.02 |  | 0
291.98 |  | 8187.61 |  | 0
291.88 |  | 8366.27 |  | 0
291.78 |  | 8263.84 |  | 0
291.68 |  | 8307.54 |  | 0
291.58 |  | 8245.21 |  | 0
291.48 |  | 8108.07 |  | 0
291.38 |  | 8296.8 |  | 0
291.28 |  | 8169.79 |  | 0
291.18 |  | 8299.84 |  | 0
291.08 |  | 8221.38 |  | 0
290.98 |  | 8244.09 |  | 0
290.88 |  | 8250.9 |  | 0
290.78 |  | 8154.5 |  | 0
290.68 |  | 8437.35 |  | 0
290.58 |  | 8188.5 |  | 0
290.48 |  | 8243.14 |  | 0
290.38 |  | 8302.28 |  | 0
290.28 |  | 8387.01 |  | 0
290.18 |  | 8335.22 |  | 0
290.08 |  | 8356.98 |  | 0
289.98 |  | 8284.98 |  | 0
289.88 |  | 8229.43 |  | 8242.78
289.78 |  | 8257.2 |  | 8242.78
289.68 |  | 8085.31 |  | 8242.77
289.58 |  | 8206.71 |  | 8242.76
289.48 |  | 8456.25 |  | 8242.73
289.38 |  | 8356.72 |  | 8242.69
289.28 |  | 8385.14 |  | 8242.59
289.18 |  | 8463.89 |  | 8242.46
289.08 |  | 8420.2 |  | 8242.34
288.98 |  | 8465.13 |  | 8242.18
288.88 |  | 8565.29 |  | 8242
288.78 |  | 8594.88 |  | 8241.81
288.68 |  | 8485.83 |  | 8241.6
288.58 |  | 8585.25 |  | 8241.36
288.48 |  | 8639.94 |  | 8241.11
288.38 |  | 8699.51 |  | 8240.85
288.28 |  | 8675.19 |  | 8240.53
288.18 |  | 8903.23 |  | 8240.2
288.08 |  | 8676.85 |  | 8239.86
287.98 |  | 8660.8 |  | 8239.51
287.88 |  | 8781.12 |  | 8239.15
287.78 |  | 8793.59 |  | 8238.83
287.68 |  | 8562.65 |  | 8238.51
287.58 |  | 8707.01 |  | 8238.16
287.48 |  | 8835.35 |  | 8237.83
287.38 |  | 8715.22 |  | 8237.49
287.28 |  | 8756.74 |  | 8237.1
287.18 |  | 8998.28 |  | 8236.73
287.08 |  | 8563.04 |  | 8236.37
286.98 |  | 8709.88 |  | 8236.01
286.88 |  | 8748.81 |  | 8235.64
286.78 |  | 8817.79 |  | 8235.28
286.68 |  | 8983.86 |  | 8234.85
286.58 |  | 8985.41 |  | 8234.39
286.48 |  | 9009.81 |  | 8233.87
286.38 |  | 9145.03 |  | 8233.3
286.28 |  | 9171.26 |  | 8232.69
286.18 |  | 9300.06 |  | 8232
286.08 |  | 9519.84 |  | 8231.25
285.98 |  | 9513.29 |  | 8230.42
285.88 |  | 9710.03 |  | 8229.49
285.78 |  | 9877.14 |  | 8228.45
285.68 |  | 10115.3 |  | 8227.3
285.58 |  | 10295.9 |  | 8226.01
285.48 |  | 10583.1 |  | 8224.58
285.38 |  | 10748.6 |  | 8222.99
285.28 |  | 11030.8 |  | 8221.22
285.18 |  | 11420.9 |  | 8219.26
285.08 |  | 11671.1 |  | 8217.11
284.98 |  | 11991.5 |  | 8214.71
284.88 |  | 12618.7 |  | 8212.02
284.78 |  | 13122.3 |  | 8209.05
284.68 |  | 13466.9 |  | 8205.75
284.58 |  | 14042 |  | 8202.11
284.48 |  | 14553.1 |  | 8198.1
284.38 |  | 15309.5 |  | 8193.69
284.28 |  | 15987 |  | 8188.85
284.18 |  | 16681.7 |  | 8183.6
284.08 |  | 16991.7 |  | 8177.92
283.98 |  | 17703.5 |  | 8171.89
283.88 |  | 17899.5 |  | 8165.53
283.78 |  | 18314.4 |  | 8158.95
283.68 |  | 18309.6 |  | 8152.19
283.58 |  | 18350 |  | 8145.4
283.48 |  | 17819.7 |  | 8138.62
283.38 |  | 17774.2 |  | 8132.01
283.28 |  | 17087.9 |  | 8125.65
283.18 |  | 16385.9 |  | 8119.66
283.08 |  | 15611.8 |  | 8114.07
282.98 |  | 14919.8 |  | 8109.02
282.88 |  | 13716 |  | 8104.53
282.78 |  | 12947.8 |  | 8100.59
282.68 |  | 12296.8 |  | 8097.22
282.58 |  | 11420.9 |  | 8094.4
282.48 |  | 10816.8 |  | 8092.05
282.38 |  | 10321.3 |  | 8090.1
282.28 |  | 9954.22 |  | 8088.5
282.18 |  | 9640.48 |  | 8087.23
282.08 |  | 9120.79 |  | 8086.21
281.98 |  | 8901.32 |  | 8085.4
281.88 |  | 8765.8 |  | 8084.75
281.78 |  | 8737.88 |  | 8084.28
281.68 |  | 8374 |  | 8083.91
281.58 |  | 8380.57 |  | 8083.61
281.48 |  | 8349.4 |  | 8083.4
281.38 |  | 8117.16 |  | 8083.27
281.28 |  | 8159.61 |  | 8083.16
281.18 |  | 8167.12 |  | 8083.1
281.08 |  | 8046.9 |  | 8083.08
280.98 |  | 8078.71 |  | 8083.05
280.88 |  | 8191.93 |  | 8083.02
280.78 |  | 8161.08 |  | 8082.99
280.68 |  | 8145.38 |  | 8082.95
280.58 |  | 8032.5 |  | 8082.89
280.48 |  | 8071.47 |  | 0
280.38 |  | 8004.04 |  | 0
280.28 |  | 7970.25 |  | 0
280.18 |  | 7999.29 |  | 0
280.08 |  | 8125.17 |  | 0
279.98 |  | 7939.04 |  | 0
279.88 |  | 8002.81 |  | 0
279.78 |  | 8042.44 |  | 0
279.68 |  | 8092.56 |  | 0
279.58 |  | 8063.71 |  | 0
279.48 |  | 8161.16 |  | 0
279.38 |  | 7884.8 |  | 0
279.28 |  | 7962.49 |  | 0
279.18 |  | 7986.88 |  | 0
279.08 |  | 8050.5 |  | 0

## XPS Survey
﻿
Axis | Energy | Elements= | 1361
C:\Avantage\Projects\Caspar Boers\20191008\Experiment Sm detail after area scan\detail scan Sm conc 1.DATA\XPS Survey.VGD
Binding Energy (E)
eV |  | Counts / s
1350.08 |  | 168424
1349.08 |  | 168693
1348.08 |  | 168834
1347.08 |  | 163168
1346.08 |  | 165023
1345.08 |  | 163500
1344.08 |  | 163089
1343.08 |  | 161436
1342.08 |  | 159888
1341.08 |  | 157705
1340.08 |  | 160026
1339.08 |  | 157514
1338.08 |  | 155787
1337.08 |  | 152496
1336.08 |  | 156078
1335.08 |  | 154117
1334.08 |  | 154489
1333.08 |  | 153311
1332.08 |  | 152021
1331.08 |  | 151360
1330.08 |  | 153692
1329.08 |  | 152864
1328.08 |  | 151202
1327.08 |  | 149716
1326.08 |  | 152878
1325.08 |  | 149122
1324.08 |  | 150215
1323.08 |  | 151781
1322.08 |  | 150242
1321.08 |  | 147417
1320.08 |  | 150116
1319.08 |  | 145908
1318.08 |  | 147406
1317.08 |  | 146478
1316.08 |  | 147071
1315.08 |  | 144610
1314.08 |  | 145303
1313.08 |  | 142782
1312.08 |  | 144538
1311.08 |  | 142116
1310.08 |  | 141394
1309.08 |  | 143423
1308.08 |  | 143820
1307.08 |  | 143771
1306.08 |  | 143456
1305.08 |  | 143186
1304.08 |  | 145064
1303.08 |  | 143061
1302.08 |  | 143384
1301.08 |  | 143752
1300.08 |  | 143838
1299.08 |  | 141033
1298.08 |  | 142265
1297.08 |  | 140877
1296.08 |  | 141683
1295.08 |  | 140684
1294.08 |  | 139923
1293.08 |  | 143819
1292.08 |  | 141890
1291.08 |  | 141558
1290.08 |  | 140130
1289.08 |  | 140154
1288.08 |  | 140056
1287.08 |  | 140725
1286.08 |  | 140355
1285.08 |  | 141093
1284.08 |  | 140053
1283.08 |  | 140060
1282.08 |  | 140468
1281.08 |  | 141085
1280.08 |  | 139931
1279.08 |  | 140667
1278.08 |  | 141427
1277.08 |  | 139764
1276.08 |  | 140345
1275.08 |  | 141255
1274.08 |  | 140861
1273.08 |  | 139424
1272.08 |  | 139523
1271.08 |  | 141512
1270.08 |  | 141836
1269.08 |  | 142602
1268.08 |  | 140597
1267.08 |  | 142622
1266.08 |  | 140835
1265.08 |  | 141663
1264.08 |  | 142340
1263.08 |  | 142347
1262.08 |  | 141731
1261.08 |  | 140443
1260.08 |  | 142067
1259.08 |  | 142320
1258.08 |  | 143661
1257.08 |  | 140948
1256.08 |  | 143607
1255.08 |  | 142867
1254.08 |  | 141814
1253.08 |  | 142797
1252.08 |  | 143603
1251.08 |  | 142877
1250.08 |  | 144470
1249.08 |  | 144759
1248.08 |  | 145048
1247.08 |  | 146317
1246.08 |  | 148294
1245.08 |  | 146119
1244.08 |  | 146309
1243.08 |  | 146345
1242.08 |  | 147257
1241.08 |  | 146036
1240.08 |  | 148739
1239.08 |  | 147888
1238.08 |  | 148645
1237.08 |  | 149844
1236.08 |  | 150294
1235.08 |  | 149064
1234.08 |  | 149946
1233.08 |  | 150043
1232.08 |  | 150770
1231.08 |  | 152253
1230.08 |  | 153216
1229.08 |  | 153664
1228.08 |  | 154337
1227.08 |  | 154469
1226.08 |  | 154770
1225.08 |  | 156241
1224.08 |  | 157098
1223.08 |  | 155473
1222.08 |  | 154269
1221.08 |  | 154576
1220.08 |  | 154716
1219.08 |  | 153379
1218.08 |  | 150588
1217.08 |  | 149121
1216.08 |  | 149158
1215.08 |  | 148770
1214.08 |  | 147759
1213.08 |  | 146506
1212.08 |  | 146253
1211.08 |  | 146373
1210.08 |  | 148795
1209.08 |  | 146940
1208.08 |  | 147101
1207.08 |  | 144515
1206.08 |  | 146685
1205.08 |  | 146923
1204.08 |  | 146943
1203.08 |  | 147853
1202.08 |  | 146555
1201.08 |  | 145652
1200.08 |  | 146492
1199.08 |  | 146770
1198.08 |  | 147490
1197.08 |  | 146665
1196.08 |  | 149914
1195.08 |  | 147225
1194.08 |  | 149024
1193.08 |  | 148479
1192.08 |  | 149477
1191.08 |  | 149490
1190.08 |  | 149513
1189.08 |  | 148635
1188.08 |  | 149865
1187.08 |  | 149441
1186.08 |  | 149605
1185.08 |  | 151875
1184.08 |  | 151559
1183.08 |  | 152402
1182.08 |  | 152303
1181.08 |  | 152692
1180.08 |  | 153369
1179.08 |  | 153690
1178.08 |  | 153210
1177.08 |  | 153544
1176.08 |  | 154393
1175.08 |  | 152881
1174.08 |  | 154683
1173.08 |  | 156814
1172.08 |  | 153946
1171.08 |  | 156027
1170.08 |  | 154956
1169.08 |  | 153014
1168.08 |  | 154397
1167.08 |  | 156777
1166.08 |  | 156295
1165.08 |  | 155464
1164.08 |  | 155864
1163.08 |  | 156657
1162.08 |  | 155501
1161.08 |  | 158108
1160.08 |  | 155879
1159.08 |  | 158234
1158.08 |  | 157298
1157.08 |  | 158632
1156.08 |  | 158825
1155.08 |  | 158390
1154.08 |  | 159907
1153.08 |  | 159929
1152.08 |  | 161055
1151.08 |  | 160664
1150.08 |  | 160165
1149.08 |  | 162266
1148.08 |  | 161654
1147.08 |  | 161304
1146.08 |  | 161348
1145.08 |  | 162438
1144.08 |  | 163863
1143.08 |  | 161977
1142.08 |  | 162880
1141.08 |  | 162184
1140.08 |  | 162157
1139.08 |  | 162529
1138.08 |  | 163431
1137.08 |  | 164429
1136.08 |  | 164998
1135.08 |  | 164741
1134.08 |  | 165222
1133.08 |  | 167101
1132.08 |  | 168466
1131.08 |  | 169201
1130.08 |  | 165984
1129.08 |  | 166666
1128.08 |  | 168568
1127.08 |  | 169544
1126.08 |  | 168331
1125.08 |  | 167492
1124.08 |  | 168484
1123.08 |  | 166632
1122.08 |  | 169818
1121.08 |  | 169474
1120.08 |  | 169439
1119.08 |  | 170306
1118.08 |  | 168785
1117.08 |  | 168564
1116.08 |  | 172796
1115.08 |  | 175383
1114.08 |  | 176063
1113.08 |  | 180428
1112.08 |  | 184827
1111.08 |  | 185539
1110.08 |  | 187260
1109.08 |  | 185205
1108.08 |  | 182282
1107.08 |  | 179214
1106.08 |  | 176133
1105.08 |  | 175391
1104.08 |  | 172869
1103.08 |  | 172814
1102.08 |  | 174576
1101.08 |  | 172497
1100.08 |  | 174090
1099.08 |  | 172332
1098.08 |  | 171469
1097.08 |  | 171083
1096.08 |  | 169203
1095.08 |  | 169579
1094.08 |  | 170765
1093.08 |  | 169749
1092.08 |  | 169816
1091.08 |  | 170206
1090.08 |  | 170316
1089.08 |  | 172489
1088.08 |  | 173585
1087.08 |  | 177994
1086.08 |  | 184779
1085.08 |  | 194785
1084.08 |  | 200082
1083.08 |  | 203478
1082.08 |  | 197975
1081.08 |  | 191175
1080.08 |  | 185050
1079.08 |  | 179876
1078.08 |  | 176944
1077.08 |  | 172182
1076.08 |  | 172445
1075.08 |  | 173227
1074.08 |  | 174836
1073.08 |  | 175974
1072.08 |  | 173376
1071.08 |  | 173001
1070.08 |  | 171358
1069.08 |  | 171846
1068.08 |  | 171600
1067.08 |  | 172413
1066.08 |  | 172936
1065.08 |  | 173655
1064.08 |  | 172314
1063.08 |  | 174021
1062.08 |  | 174818
1061.08 |  | 176378
1060.08 |  | 174886
1059.08 |  | 175637
1058.08 |  | 175468
1057.08 |  | 176314
1056.08 |  | 177136
1055.08 |  | 176949
1054.08 |  | 176798
1053.08 |  | 178756
1052.08 |  | 177249
1051.08 |  | 178153
1050.08 |  | 179912
1049.08 |  | 180803
1048.08 |  | 179991
1047.08 |  | 181319
1046.08 |  | 181852
1045.08 |  | 184211
1044.08 |  | 182014
1043.08 |  | 183874
1042.08 |  | 185143
1041.08 |  | 186138
1040.08 |  | 186314
1039.08 |  | 186511
1038.08 |  | 185319
1037.08 |  | 185209
1036.08 |  | 187735
1035.08 |  | 187933
1034.08 |  | 187016
1033.08 |  | 187456
1032.08 |  | 187592
1031.08 |  | 189398
1030.08 |  | 190620
1029.08 |  | 189716
1028.08 |  | 192207
1027.08 |  | 192911
1026.08 |  | 194115
1025.08 |  | 196038
1024.08 |  | 197083
1023.08 |  | 197565
1022.08 |  | 198889
1021.08 |  | 200879
1020.08 |  | 200975
1019.08 |  | 203033
1018.08 |  | 203818
1017.08 |  | 205662
1016.08 |  | 206409
1015.08 |  | 205063
1014.08 |  | 203097
1013.08 |  | 200797
1012.08 |  | 198943
1011.08 |  | 197638
1010.08 |  | 199239
1009.08 |  | 200237
1008.08 |  | 201684
1007.08 |  | 205705
1006.08 |  | 209948
1005.08 |  | 212611
1004.08 |  | 216734
1003.08 |  | 221117
1002.08 |  | 224876
1001.08 |  | 229342
1000.08 |  | 232521
999.08 |  | 228643
998.08 |  | 222714
997.08 |  | 213461
996.08 |  | 208398
995.08 |  | 202697
994.08 |  | 200819
993.08 |  | 195814
992.08 |  | 189663
991.08 |  | 185696
990.08 |  | 184478
989.08 |  | 185337
988.08 |  | 187637
987.08 |  | 191158
986.08 |  | 191609
985.08 |  | 193255
984.08 |  | 206144
983.08 |  | 226894
982.08 |  | 242516
981.08 |  | 258372
980.08 |  | 272776
979.08 |  | 289926
978.08 |  | 286252
977.08 |  | 262181
976.08 |  | 234184
975.08 |  | 212750
974.08 |  | 198090
973.08 |  | 182692
972.08 |  | 171919
971.08 |  | 160423
970.08 |  | 152219
969.08 |  | 143632
968.08 |  | 134716
967.08 |  | 126539
966.08 |  | 121463
965.08 |  | 118073
964.08 |  | 116181
963.08 |  | 115091
962.08 |  | 115381
961.08 |  | 115414
960.08 |  | 114509
959.08 |  | 116380
958.08 |  | 117024
957.08 |  | 116351
956.08 |  | 115495
955.08 |  | 115966
954.08 |  | 115447
953.08 |  | 115668
952.08 |  | 116283
951.08 |  | 116055
950.08 |  | 115726
949.08 |  | 115560
948.08 |  | 116684
947.08 |  | 116504
946.08 |  | 116070
945.08 |  | 117656
944.08 |  | 117810
943.08 |  | 116427
942.08 |  | 116751
941.08 |  | 117632
940.08 |  | 117898
939.08 |  | 118343
938.08 |  | 118243
937.08 |  | 118399
936.08 |  | 116844
935.08 |  | 117504
934.08 |  | 119645
933.08 |  | 118506
932.08 |  | 120260
931.08 |  | 120773
930.08 |  | 119920
929.08 |  | 120142
928.08 |  | 120191
927.08 |  | 121215
926.08 |  | 120893
925.08 |  | 120805
924.08 |  | 121066
923.08 |  | 120066
922.08 |  | 120770
921.08 |  | 121136
920.08 |  | 120924
919.08 |  | 121231
918.08 |  | 122437
917.08 |  | 121874
916.08 |  | 121666
915.08 |  | 123745
914.08 |  | 123616
913.08 |  | 122834
912.08 |  | 123532
911.08 |  | 122444
910.08 |  | 122069
909.08 |  | 123662
908.08 |  | 121814
907.08 |  | 123489
906.08 |  | 123444
905.08 |  | 123545
904.08 |  | 124672
903.08 |  | 123472
902.08 |  | 125397
901.08 |  | 124339
900.08 |  | 124361
899.08 |  | 125313
898.08 |  | 126598
897.08 |  | 125479
896.08 |  | 125759
895.08 |  | 126578
894.08 |  | 126948
893.08 |  | 126557
892.08 |  | 126667
891.08 |  | 126294
890.08 |  | 127023
889.08 |  | 127790
888.08 |  | 128203
887.08 |  | 126656
886.08 |  | 126560
885.08 |  | 128253
884.08 |  | 127322
883.08 |  | 128397
882.08 |  | 128497
881.08 |  | 128714
880.08 |  | 128467
879.08 |  | 128448
878.08 |  | 128244
877.08 |  | 129342
876.08 |  | 128189
875.08 |  | 129235
874.08 |  | 129863
873.08 |  | 129944
872.08 |  | 130920
871.08 |  | 130946
870.08 |  | 130651
869.08 |  | 130406
868.08 |  | 131206
867.08 |  | 131445
866.08 |  | 132007
865.08 |  | 132112
864.08 |  | 131105
863.08 |  | 131808
862.08 |  | 133687
861.08 |  | 132431
860.08 |  | 132051
859.08 |  | 132955
858.08 |  | 132224
857.08 |  | 132834
856.08 |  | 134240
855.08 |  | 133320
854.08 |  | 133977
853.08 |  | 134682
852.08 |  | 135050
851.08 |  | 133670
850.08 |  | 135203
849.08 |  | 135163
848.08 |  | 137463
847.08 |  | 135860
846.08 |  | 136049
845.08 |  | 136351
844.08 |  | 137289
843.08 |  | 137081
842.08 |  | 136414
841.08 |  | 136751
840.08 |  | 137723
839.08 |  | 136887
838.08 |  | 138280
837.08 |  | 136437
836.08 |  | 138356
835.08 |  | 138218
834.08 |  | 137752
833.08 |  | 138686
832.08 |  | 139435
831.08 |  | 139552
830.08 |  | 139770
829.08 |  | 139916
828.08 |  | 140331
827.08 |  | 141755
826.08 |  | 140169
825.08 |  | 140423
824.08 |  | 142173
823.08 |  | 140996
822.08 |  | 140314
821.08 |  | 140903
820.08 |  | 141088
819.08 |  | 141661
818.08 |  | 141407
817.08 |  | 142131
816.08 |  | 142805
815.08 |  | 142675
814.08 |  | 142851
813.08 |  | 141930
812.08 |  | 144157
811.08 |  | 142606
810.08 |  | 142879
809.08 |  | 144407
808.08 |  | 144314
807.08 |  | 143492
806.08 |  | 144357
805.08 |  | 143653
804.08 |  | 143601
803.08 |  | 144170
802.08 |  | 144414
801.08 |  | 145540
800.08 |  | 146400
799.08 |  | 143999
798.08 |  | 146022
797.08 |  | 144851
796.08 |  | 145317
795.08 |  | 147209
794.08 |  | 146130
793.08 |  | 147082
792.08 |  | 146427
791.08 |  | 147083
790.08 |  | 148089
789.08 |  | 147092
788.08 |  | 147375
787.08 |  | 146281
786.08 |  | 146746
785.08 |  | 146729
784.08 |  | 145619
783.08 |  | 145886
782.08 |  | 147391
781.08 |  | 148701
780.08 |  | 147674
779.08 |  | 148464
778.08 |  | 147087
777.08 |  | 149553
776.08 |  | 148661
775.08 |  | 147924
774.08 |  | 149727
773.08 |  | 148853
772.08 |  | 149468
771.08 |  | 148331
770.08 |  | 149491
769.08 |  | 149267
768.08 |  | 151184
767.08 |  | 149369
766.08 |  | 150246
765.08 |  | 151659
764.08 |  | 150479
763.08 |  | 151200
762.08 |  | 151494
761.08 |  | 151076
760.08 |  | 152765
759.08 |  | 150374
758.08 |  | 151449
757.08 |  | 151603
756.08 |  | 151920
755.08 |  | 153500
754.08 |  | 153804
753.08 |  | 154534
752.08 |  | 152422
751.08 |  | 154724
750.08 |  | 154271
749.08 |  | 153572
748.08 |  | 154427
747.08 |  | 155781
746.08 |  | 155406
745.08 |  | 155304
744.08 |  | 156773
743.08 |  | 154544
742.08 |  | 157287
741.08 |  | 157309
740.08 |  | 157749
739.08 |  | 157978
738.08 |  | 157769
737.08 |  | 157789
736.08 |  | 158347
735.08 |  | 159214
734.08 |  | 159459
733.08 |  | 160081
732.08 |  | 161133
731.08 |  | 160316
730.08 |  | 160807
729.08 |  | 161116
728.08 |  | 162900
727.08 |  | 162463
726.08 |  | 161819
725.08 |  | 161411
724.08 |  | 163025
723.08 |  | 161558
722.08 |  | 163458
721.08 |  | 163102
720.08 |  | 164652
719.08 |  | 165149
718.08 |  | 163231
717.08 |  | 164337
716.08 |  | 165706
715.08 |  | 164808
714.08 |  | 163487
713.08 |  | 166489
712.08 |  | 166732
711.08 |  | 165160
710.08 |  | 166792
709.08 |  | 167432
708.08 |  | 169012
707.08 |  | 169504
706.08 |  | 167748
705.08 |  | 169727
704.08 |  | 169314
703.08 |  | 170131
702.08 |  | 170073
701.08 |  | 170980
700.08 |  | 169457
699.08 |  | 170657
698.08 |  | 172075
697.08 |  | 172059
696.08 |  | 171517
695.08 |  | 171728
694.08 |  | 173041
693.08 |  | 172789
692.08 |  | 174896
691.08 |  | 171871
690.08 |  | 173606
689.08 |  | 173235
688.08 |  | 174205
687.08 |  | 174531
686.08 |  | 172600
685.08 |  | 174594
684.08 |  | 174404
683.08 |  | 176409
682.08 |  | 177175
681.08 |  | 176268
680.08 |  | 176027
679.08 |  | 175793
678.08 |  | 177754
677.08 |  | 176178
676.08 |  | 177737
675.08 |  | 176029
674.08 |  | 177215
673.08 |  | 176864
672.08 |  | 175064
671.08 |  | 173887
670.08 |  | 174217
669.08 |  | 174826
668.08 |  | 173147
667.08 |  | 171896
666.08 |  | 173062
665.08 |  | 174360
664.08 |  | 172869
663.08 |  | 171534
662.08 |  | 174102
661.08 |  | 171597
660.08 |  | 173095
659.08 |  | 173310
658.08 |  | 172147
657.08 |  | 172640
656.08 |  | 172453
655.08 |  | 173206
654.08 |  | 172997
653.08 |  | 171800
652.08 |  | 173708
651.08 |  | 171653
650.08 |  | 173657
649.08 |  | 172659
648.08 |  | 173601
647.08 |  | 172762
646.08 |  | 174324
645.08 |  | 172979
644.08 |  | 174265
643.08 |  | 173452
642.08 |  | 175137
641.08 |  | 174983
640.08 |  | 178178
639.08 |  | 175311
638.08 |  | 176431
637.08 |  | 176356
636.08 |  | 175671
635.08 |  | 176217
634.08 |  | 175732
633.08 |  | 177866
632.08 |  | 178622
631.08 |  | 179115
630.08 |  | 178012
629.08 |  | 177906
628.08 |  | 178836
627.08 |  | 178421
626.08 |  | 178849
625.08 |  | 180558
624.08 |  | 180715
623.08 |  | 181758
622.08 |  | 181986
621.08 |  | 181657
620.08 |  | 182366
619.08 |  | 183766
618.08 |  | 183853
617.08 |  | 184296
616.08 |  | 184841
615.08 |  | 184251
614.08 |  | 186882
613.08 |  | 186290
612.08 |  | 185046
611.08 |  | 186385
610.08 |  | 186592
609.08 |  | 186784
608.08 |  | 188573
607.08 |  | 187373
606.08 |  | 188766
605.08 |  | 188377
604.08 |  | 189688
603.08 |  | 189684
602.08 |  | 191935
601.08 |  | 190987
600.08 |  | 191497
599.08 |  | 190275
598.08 |  | 192294
597.08 |  | 191959
596.08 |  | 193219
595.08 |  | 192992
594.08 |  | 194080
593.08 |  | 193788
592.08 |  | 194997
591.08 |  | 193863
590.08 |  | 196223
589.08 |  | 197591
588.08 |  | 197051
587.08 |  | 199298
586.08 |  | 199723
585.08 |  | 200414
584.08 |  | 200858
583.08 |  | 202469
582.08 |  | 203370
581.08 |  | 203186
580.08 |  | 204691
579.08 |  | 202130
578.08 |  | 201679
577.08 |  | 199106
576.08 |  | 198932
575.08 |  | 199773
574.08 |  | 198488
573.08 |  | 200836
572.08 |  | 198651
571.08 |  | 200144
570.08 |  | 197529
569.08 |  | 194618
568.08 |  | 192885
567.08 |  | 189749
566.08 |  | 188140
565.08 |  | 189764
564.08 |  | 191315
563.08 |  | 197639
562.08 |  | 202935
561.08 |  | 210401
560.08 |  | 218774
559.08 |  | 228039
558.08 |  | 235811
557.08 |  | 242102
556.08 |  | 245120
555.08 |  | 248360
554.08 |  | 248766
553.08 |  | 240774
552.08 |  | 224590
551.08 |  | 208846
550.08 |  | 194726
549.08 |  | 182922
548.08 |  | 176995
547.08 |  | 166665
546.08 |  | 158266
545.08 |  | 147400
544.08 |  | 135504
543.08 |  | 125504
542.08 |  | 107762
541.08 |  | 92658
540.08 |  | 82369.5
539.08 |  | 78662.8
538.08 |  | 77336.9
537.08 |  | 80606.7
536.08 |  | 88989.2
535.08 |  | 116499
534.08 |  | 239929
533.08 |  | 663150
532.08 |  | 1223650
531.08 |  | 1029450
530.08 |  | 433313
529.08 |  | 163024
528.08 |  | 93290.2
527.08 |  | 73441.5
526.08 |  | 66403.7
525.08 |  | 61466.6
524.08 |  | 58964.4
523.08 |  | 57067.4
522.08 |  | 55943
521.08 |  | 54660.7
520.08 |  | 53182.2
519.08 |  | 53300.3
518.08 |  | 53302.6
517.08 |  | 52759.1
516.08 |  | 52186.9
515.08 |  | 51708.3
514.08 |  | 52088.8
513.08 |  | 51827.9
512.08 |  | 53178.5
511.08 |  | 53150.9
510.08 |  | 51948.2
509.08 |  | 52178.4
508.08 |  | 52054
507.08 |  | 52698.4
506.08 |  | 52802.6
505.08 |  | 52898.7
504.08 |  | 52173.3
503.08 |  | 52634.1
502.08 |  | 52339.2
501.08 |  | 53701.9
500.08 |  | 53037.3
499.08 |  | 52444.8
498.08 |  | 53595.5
497.08 |  | 53565
496.08 |  | 52936.9
495.08 |  | 52615.6
494.08 |  | 52481.2
493.08 |  | 53931.7
492.08 |  | 52638.8
491.08 |  | 53674.3
490.08 |  | 53386.6
489.08 |  | 52405
488.08 |  | 53034.2
487.08 |  | 53599.4
486.08 |  | 52187.9
485.08 |  | 52989.3
484.08 |  | 52531.5
483.08 |  | 52957.7
482.08 |  | 53130.8
481.08 |  | 53954.8
480.08 |  | 54008.7
479.08 |  | 52889.7
478.08 |  | 53334
477.08 |  | 53171.1
476.08 |  | 53923.6
475.08 |  | 53449.1
474.08 |  | 54538.3
473.08 |  | 54820.6
472.08 |  | 54259.1
471.08 |  | 54850.7
470.08 |  | 54268.2
469.08 |  | 53534
468.08 |  | 54533
467.08 |  | 54935.7
466.08 |  | 53439.7
465.08 |  | 53952.1
464.08 |  | 54620
463.08 |  | 54813.6
462.08 |  | 54551.7
461.08 |  | 54895
460.08 |  | 55970.4
459.08 |  | 54535.2
458.08 |  | 55216.4
457.08 |  | 54785.7
456.08 |  | 54938.7
455.08 |  | 55197.6
454.08 |  | 55651.2
453.08 |  | 55636.5
452.08 |  | 55657.3
451.08 |  | 56281.5
450.08 |  | 54924
449.08 |  | 55174.7
448.08 |  | 55971.6
447.08 |  | 55334.6
446.08 |  | 56202.3
445.08 |  | 56110.8
444.08 |  | 55852.3
443.08 |  | 56441.3
442.08 |  | 56303.1
441.08 |  | 57043.2
440.08 |  | 56527.4
439.08 |  | 55988.7
438.08 |  | 56353.3
437.08 |  | 57026.2
436.08 |  | 56203.1
435.08 |  | 57165.7
434.08 |  | 57528.3
433.08 |  | 57865.4
432.08 |  | 55818.3
431.08 |  | 57100
430.08 |  | 57139.8
429.08 |  | 56977.7
428.08 |  | 57909.7
427.08 |  | 57576.6
426.08 |  | 56855.1
425.08 |  | 57976.6
424.08 |  | 58284.5
423.08 |  | 58174.2
422.08 |  | 58420.4
421.08 |  | 57981.7
420.08 |  | 58222.8
419.08 |  | 58481.7
418.08 |  | 58659.7
417.08 |  | 58925.8
416.08 |  | 58787.6
415.08 |  | 58766.1
414.08 |  | 57958.9
413.08 |  | 58489.8
412.08 |  | 57503.6
411.08 |  | 58328.3
410.08 |  | 57972.9
409.08 |  | 57977.5
408.08 |  | 58372.3
407.08 |  | 57639.6
406.08 |  | 58645.9
405.08 |  | 57860.1
404.08 |  | 59406.5
403.08 |  | 59102.2
402.08 |  | 59165.1
401.08 |  | 59350.8
400.08 |  | 61113.1
399.08 |  | 59958.1
398.08 |  | 60050.7
397.08 |  | 59750.8
396.08 |  | 60602.8
395.08 |  | 60776.7
394.08 |  | 58991.8
393.08 |  | 59206.6
392.08 |  | 58845.7
391.08 |  | 60150.3
390.08 |  | 60074.9
389.08 |  | 59970.1
388.08 |  | 59070.6
387.08 |  | 59796.1
386.08 |  | 59987.8
385.08 |  | 59424.7
384.08 |  | 59918
383.08 |  | 59116.7
382.08 |  | 59529.2
381.08 |  | 59133.3
380.08 |  | 60619
379.08 |  | 59801.8
378.08 |  | 60173.2
377.08 |  | 60514.9
376.08 |  | 60082.5
375.08 |  | 60760.6
374.08 |  | 61148.9
373.08 |  | 60949.7
372.08 |  | 59985.6
371.08 |  | 61204.3
370.08 |  | 61477.5
369.08 |  | 61405.3
368.08 |  | 61202.5
367.08 |  | 61290.3
366.08 |  | 60775.6
365.08 |  | 61554.2
364.08 |  | 61865.9
363.08 |  | 61215.3
362.08 |  | 62809.6
361.08 |  | 62507.2
360.08 |  | 62427.6
359.08 |  | 62177.7
358.08 |  | 61739.3
357.08 |  | 62436
356.08 |  | 62439.1
355.08 |  | 61834.4
354.08 |  | 62853.9
353.08 |  | 63126.4
352.08 |  | 63742.6
351.08 |  | 63226.8
350.08 |  | 63958.3
349.08 |  | 64930.1
348.08 |  | 64138
347.08 |  | 65267.4
346.08 |  | 65034
345.08 |  | 64054.6
344.08 |  | 63774.8
343.08 |  | 64355.2
342.08 |  | 64943.8
341.08 |  | 64895.8
340.08 |  | 64919.9
339.08 |  | 64178.4
338.08 |  | 64037
337.08 |  | 65048.1
336.08 |  | 64849.6
335.08 |  | 65126.1
334.08 |  | 64812.3
333.08 |  | 64627.6
332.08 |  | 64898.9
331.08 |  | 65095
330.08 |  | 64794.1
329.08 |  | 66356.7
328.08 |  | 65432.4
327.08 |  | 66032.1
326.08 |  | 65579.3
325.08 |  | 65198.7
324.08 |  | 66989.1
323.08 |  | 66711.3
322.08 |  | 65856.9
321.08 |  | 68329.2
320.08 |  | 67975.4
319.08 |  | 69160.7
318.08 |  | 68363.7
317.08 |  | 69094
316.08 |  | 68516.4
315.08 |  | 67698
314.08 |  | 67821.9
313.08 |  | 68884.4
312.08 |  | 68321
311.08 |  | 68455.5
310.08 |  | 67886.7
309.08 |  | 69702.3
308.08 |  | 69701.8
307.08 |  | 68643.1
306.08 |  | 68687
305.08 |  | 69879.5
304.08 |  | 69164.1
303.08 |  | 69782.1
302.08 |  | 69447.9
301.08 |  | 69725.7
300.08 |  | 68827.4
299.08 |  | 69315.8
298.08 |  | 69489.6
297.08 |  | 69483.2
296.08 |  | 67982.5
295.08 |  | 68789.7
294.08 |  | 68893.6
293.08 |  | 68871.1
292.08 |  | 68620.3
291.08 |  | 69054
290.08 |  | 68751
289.08 |  | 71398.2
288.08 |  | 74481.7
287.08 |  | 75730.1
286.08 |  | 85932.7
285.08 |  | 109141
284.08 |  | 139060
283.08 |  | 122199
282.08 |  | 83404.3
281.08 |  | 69873.8
280.08 |  | 68937
279.08 |  | 67728.3
278.08 |  | 66709.7
277.08 |  | 65603.8
276.08 |  | 67949.6
275.08 |  | 66952.6
274.08 |  | 67571.5
273.08 |  | 67877.4
272.08 |  | 68188.5
271.08 |  | 69109.8
270.08 |  | 67813.9
269.08 |  | 67263.4
268.08 |  | 67928.4
267.08 |  | 68336.8
266.08 |  | 69112.3
265.08 |  | 67650.6
264.08 |  | 68107.5
263.08 |  | 68231
262.08 |  | 67655.4
261.08 |  | 67093
260.08 |  | 67348.2
259.08 |  | 67220.4
258.08 |  | 67089.6
257.08 |  | 67349.4
256.08 |  | 68290.6
255.08 |  | 67869.3
254.08 |  | 69561
253.08 |  | 70540.6
252.08 |  | 71483.3
251.08 |  | 72634.4
250.08 |  | 72184.9
249.08 |  | 71777.9
248.08 |  | 70719.8
247.08 |  | 69092.1
246.08 |  | 69701
245.08 |  | 68832
244.08 |  | 69662.6
243.08 |  | 71339.9
242.08 |  | 72419.2
241.08 |  | 72261.2
240.08 |  | 70151.2
239.08 |  | 68874.8
238.08 |  | 68847.8
237.08 |  | 68251.7
236.08 |  | 68210.8
235.08 |  | 67491.2
234.08 |  | 68862.8
233.08 |  | 68818.8
232.08 |  | 68092.7
231.08 |  | 68686.4
230.08 |  | 69773.5
229.08 |  | 69744.6
228.08 |  | 69671.6
227.08 |  | 70565
226.08 |  | 70127.4
225.08 |  | 69329.9
224.08 |  | 69447.3
223.08 |  | 70865
222.08 |  | 70009.4
221.08 |  | 70495.1
220.08 |  | 70243.8
219.08 |  | 70719.1
218.08 |  | 71101.9
217.08 |  | 69979.5
216.08 |  | 71902.6
215.08 |  | 71924.7
214.08 |  | 72238.9
213.08 |  | 72458.1
212.08 |  | 72761.6
211.08 |  | 72661.1
210.08 |  | 73236.3
209.08 |  | 73808.7
208.08 |  | 73563.4
207.08 |  | 73134.9
206.08 |  | 74246.3
205.08 |  | 73165.8
204.08 |  | 73376
203.08 |  | 75031.6
202.08 |  | 75288.1
201.08 |  | 76496.4
200.08 |  | 76867.1
199.08 |  | 77023.6
198.08 |  | 76491.2
197.08 |  | 76698.9
196.08 |  | 76885.7
195.08 |  | 77181.4
194.08 |  | 77312.9
193.08 |  | 76994.6
192.08 |  | 77614.4
191.08 |  | 76335.6
190.08 |  | 77488.5
189.08 |  | 77302.3
188.08 |  | 76733.7
187.08 |  | 77647.1
186.08 |  | 77038.4
185.08 |  | 77587.8
184.08 |  | 78666.4
183.08 |  | 78429.5
182.08 |  | 80737.1
181.08 |  | 82969.8
180.08 |  | 84389.6
179.08 |  | 85807.4
178.08 |  | 87565.7
177.08 |  | 90490.3
176.08 |  | 90347.1
175.08 |  | 89782.6
174.08 |  | 88478.4
173.08 |  | 88667.3
172.08 |  | 85838.2
171.08 |  | 82887.6
170.08 |  | 80407
169.08 |  | 77758.1
168.08 |  | 76750.1
167.08 |  | 73081
166.08 |  | 71059.5
165.08 |  | 67904.7
164.08 |  | 64759.5
163.08 |  | 63222.4
162.08 |  | 61043.2
161.08 |  | 60411.2
160.08 |  | 59801.2
159.08 |  | 62041.3
158.08 |  | 67023.5
157.08 |  | 77912.7
156.08 |  | 106690
155.08 |  | 177977
154.08 |  | 266591
153.08 |  | 274807
152.08 |  | 192164
151.08 |  | 116028
150.08 |  | 83190.6
149.08 |  | 68736.1
148.08 |  | 63425.5
147.08 |  | 58716.9
146.08 |  | 55820.6
145.08 |  | 54321.1
144.08 |  | 53942.7
143.08 |  | 52838.5
142.08 |  | 53447.8
141.08 |  | 53545.9
140.08 |  | 53746
139.08 |  | 55162.7
138.08 |  | 55680.8
137.08 |  | 55983
136.08 |  | 57153.7
135.08 |  | 58483.5
134.08 |  | 58676
133.08 |  | 59034.7
132.08 |  | 58373
131.08 |  | 58652.3
130.08 |  | 59037
129.08 |  | 60581.7
128.08 |  | 59945.5
127.08 |  | 59796.9
126.08 |  | 58584.8
125.08 |  | 59150.4
124.08 |  | 58972.6
123.08 |  | 58351.3
122.08 |  | 55592.1
121.08 |  | 52490.1
120.08 |  | 49928.8
119.08 |  | 47790.1
118.08 |  | 44811.4
117.08 |  | 40446.5
116.08 |  | 36314.8
115.08 |  | 32453.2
114.08 |  | 29562.2
113.08 |  | 26956.2
112.08 |  | 23100.3
111.08 |  | 21104.4
110.08 |  | 18952.9
109.08 |  | 19667.1
108.08 |  | 19304.9
107.08 |  | 20698.7
106.08 |  | 24469.9
105.08 |  | 43668.1
104.08 |  | 125270
103.08 |  | 269473
102.08 |  | 284056
101.08 |  | 139871
100.08 |  | 45949.7
99.08 |  | 23086.8
98.08 |  | 18721.7
97.08 |  | 17049.2
96.08 |  | 16300.4
95.08 |  | 16235.3
94.08 |  | 15371.7
93.08 |  | 15119.5
92.08 |  | 15400.8
91.08 |  | 15273.8
90.08 |  | 15250.5
89.08 |  | 15053.8
88.08 |  | 14901.5
87.08 |  | 15167.3
86.08 |  | 15323.1
85.08 |  | 15306
84.08 |  | 15117.1
83.08 |  | 15383.8
82.08 |  | 14844.3
81.08 |  | 15522.3
80.08 |  | 15395
79.08 |  | 14544.6
78.08 |  | 15418.3
77.08 |  | 15942.7
76.08 |  | 16331.2
75.08 |  | 17610.1
74.08 |  | 18690.7
73.08 |  | 17926
72.08 |  | 16609.4
71.08 |  | 15848.2
70.08 |  | 16059.3
69.08 |  | 15918.9
68.08 |  | 15984.7
67.08 |  | 15420
66.08 |  | 15561.3
65.08 |  | 15910
64.08 |  | 15556.1
63.08 |  | 15712.7
62.08 |  | 15649
61.08 |  | 15654.3
60.08 |  | 15801.6
59.08 |  | 15588
58.08 |  | 16247.8
57.08 |  | 16129.9
56.08 |  | 16122.1
55.08 |  | 16898.1
54.08 |  | 16737.4
53.08 |  | 17216.5
52.08 |  | 17788.6
51.08 |  | 18299.2
50.08 |  | 18660.4
49.08 |  | 19316
48.08 |  | 18873
47.08 |  | 18787.8
46.08 |  | 18290.3
45.08 |  | 17487.5
44.08 |  | 17193.5
43.08 |  | 16375
42.08 |  | 16365.5
41.08 |  | 15396.8
40.08 |  | 14457.1
39.08 |  | 14223
38.08 |  | 14177.5
37.08 |  | 13020.8
36.08 |  | 13097.1
35.08 |  | 12429.3
34.08 |  | 12197.5
33.08 |  | 13046
32.08 |  | 13436.5
31.08 |  | 14004.8
30.08 |  | 15778.4
29.08 |  | 17231.2
28.08 |  | 21008.6
27.08 |  | 28818.3
26.08 |  | 42327.3
25.08 |  | 54657.4
24.08 |  | 56375.5
23.08 |  | 41657.2
22.08 |  | 23935.9
21.08 |  | 13262.5
20.08 |  | 9499.71
19.08 |  | 7098.43
18.08 |  | 5757.77
17.08 |  | 4858.91
16.08 |  | 4741.1
15.08 |  | 7639.83
14.08 |  | 12447.6
13.08 |  | 14940.8
12.08 |  | 14330.2
11.08 |  | 14230.2
10.08 |  | 13764.1
9.08 |  | 13359.8
8.08 |  | 14748.2
7.08 |  | 15350.3
6.08 |  | 14737.2
5.08 |  | 11112.1
4.08 |  | 6356.87
3.08 |  | 2537.97
2.08 |  | 2010.13
1.08 |  | 2028.85
0.08 |  | 1580.7
-0.92 |  | 849.357
-1.92 |  | 296.622
-2.92 |  | 158.592
-3.92 |  | 161.29
-4.92 |  | 134.58
-5.92 |  | 178.202
-6.92 |  | 127.996
-7.92 |  | 104.712
-8.92 |  | 118.025
-9.92 |  | 93.1387

## Peak Table
Peak Table :
| Name | Start BE | Peak BE | End BE | Height CPS | FWHM eV | Area (P) CPS.eV | Area (N) TPP-2M | Atomic % | Peak Type | Q | SF ALTHERMO1 | TXFN | Backgnd | PP Height CPS | PP Hgt (N) | PP At. % | Title | File Name
| C1s | 289.86 | 283.69 | 280.57 | 10131.94 | 1.89 | 23454.55 | 328.65 | 7.58 | Standard | 1 | 1 | 1 | Smart | 10277.11 | 144.01 | 8.95 | C1s Scan | C:\Avantage\Projects\Caspar Boers\20191008\Experiment Sm detail after area scan\detail scan Sm conc 1.DATA\C1s Scan.VGD
| Sm3d | 1124.88 | 1083.38 | 1068.97 | 4660.2 | 4.9 | 51459.85 | 20.83 | 0.48 | Standard | 1 | 76.737 | 1 | Smart | 5752.12 | 9.31 | 0.58 | Sm3d Scan | C:\Avantage\Projects\Caspar Boers\20191008\Experiment Sm detail after area scan\detail scan Sm conc 1.DATA\Sm3d Scan.VGD
| Al2p | 78.26 | 74.04 | 71.13 | 469.72 | 2.18 | 1309.51 | 28.94 | 0.67 | Standard | 1 | 0.56 | 1 | Smart | 569.83 | 25.18 | 1.56 | Al2p Scan | C:\Avantage\Projects\Caspar Boers\20191008\Experiment Sm detail after area scan\detail scan Sm conc 1.DATA\Al2p Scan.VGD
| O1s | 536.73 | 531.89 | 528.41 | 193239.92 | 2.05 | 442688.33 | 2568.12 | 59.19 | Standard | 1 | 2.881 | 1 | Smart | 194215.07 | 1126.68 | 70.02 | O1s Scan | C:\Avantage\Projects\Caspar Boers\20191008\Experiment Sm detail after area scan\detail scan Sm conc 1.DATA\O1s Scan.VGD
| Si2p | 106.81 | 102.64 | 98.82 | 42899.14 | 2.13 | 99636.3 | 1391.87 | 32.08 | Standard | 1 | 0.9 | 1 | Smart | 43522.14 | 303.99 | 18.89 | Si2p Scan | C:\Avantage\Projects\Caspar Boers\20191008\Experiment Sm detail after area scan\detail scan Sm conc 1.DATA\Si2p Scan.VGD

## Titles
17:07:36 Wednesday, October 09, 2019
C:\Avantage\Projects\Caspar Boers\20191008\detail scan Sm conc 1.xls
detail scan Sm conc 1
Data Files : | Title | File Name | Comment
| Si2p Scan | C:\...\detail scan Sm conc 1.DATA\Si2p Scan.VGD
| O1s Scan | C:\...\detail scan Sm conc 1.DATA\O1s Scan.VGD
| Al2p Scan | C:\...\detail scan Sm conc 1.DATA\Al2p Scan.VGD
| Sm3d Scan | C:\...\detail scan Sm conc 1.DATA\Sm3d Scan.VGD
| C1s Scan | C:\...\detail scan Sm conc 1.DATA\C1s Scan.VGD
| XPS Survey | C:\...\detail scan Sm conc 1.DATA\XPS Survey.VGD