## Si2p Scan
﻿
Axis | Energy | Elements= | 151
C:\Avantage\Projects\Caspar Boers\20191008\Experiment Sm detail after area scan\detail scan Sm conc 4.DATA\Si2p Scan.VGD
Binding Energy (E) |  |  |  | Backgnd.
eV |  | Counts / s |  | Counts / s
110.08 |  | 2342.88 |  | 0
109.98 |  | 2206.6 |  | 0
109.88 |  | 2298.73 |  | 0
109.78 |  | 2185.1 |  | 0
109.68 |  | 2190.75 |  | 0
109.58 |  | 2364.06 |  | 0
109.48 |  | 2235.78 |  | 0
109.38 |  | 2216.27 |  | 0
109.28 |  | 2341.47 |  | 0
109.18 |  | 2228.22 |  | 0
109.08 |  | 2284.8 |  | 0
108.98 |  | 2225.64 |  | 0
108.88 |  | 2232.53 |  | 0
108.78 |  | 2243.34 |  | 0
108.68 |  | 2239.85 |  | 0
108.58 |  | 2278.34 |  | 0
108.48 |  | 2334.75 |  | 0
108.38 |  | 2328.55 |  | 0
108.28 |  | 2353.25 |  | 0
108.18 |  | 2429.68 |  | 0
108.08 |  | 2357.18 |  | 0
107.98 |  | 2395.18 |  | 0
107.88 |  | 2318.3 |  | 0
107.78 |  | 2528.1 |  | 0
107.68 |  | 2482.34 |  | 0
107.58 |  | 2354.19 |  | 0
107.48 |  | 2400.81 |  | 0
107.38 |  | 2415.97 |  | 0
107.28 |  | 2411.39 |  | 0
107.18 |  | 2360.46 |  | 0
107.08 |  | 2418.06 |  | 0
106.98 |  | 2545.77 |  | 0
106.88 |  | 2390.89 |  | 0
106.78 |  | 2524.95 |  | 0
106.68 |  | 2654.33 |  | 0
106.58 |  | 2629.92 |  | 2591.57
106.48 |  | 2681.05 |  | 2591.57
106.38 |  | 2467.61 |  | 2591.56
106.28 |  | 2608.13 |  | 2591.55
106.18 |  | 2812.43 |  | 2591.53
106.08 |  | 2755.37 |  | 2591.5
105.98 |  | 2883.8 |  | 2591.45
105.88 |  | 2947.44 |  | 2591.38
105.78 |  | 2955.71 |  | 2591.3
105.68 |  | 3058.67 |  | 2591.21
105.58 |  | 3134.92 |  | 2591.09
105.48 |  | 3335.82 |  | 2590.95
105.38 |  | 3376.68 |  | 2590.78
105.28 |  | 3742.5 |  | 2590.57
105.18 |  | 3912.82 |  | 2590.31
105.08 |  | 4201.98 |  | 2589.99
104.98 |  | 4611.4 |  | 2589.59
104.88 |  | 5034.64 |  | 2589.11
104.78 |  | 5541.15 |  | 2588.54
104.68 |  | 6102.48 |  | 2587.82
104.58 |  | 7178.28 |  | 2586.95
104.48 |  | 8041.22 |  | 2585.88
104.38 |  | 9259.03 |  | 2584.6
104.28 |  | 10227.3 |  | 2583.06
104.18 |  | 11847.9 |  | 2581.22
104.08 |  | 13606.7 |  | 2579.04
103.98 |  | 15323.4 |  | 2576.49
103.88 |  | 17377.5 |  | 2573.52
103.78 |  | 19436.9 |  | 2570.09
103.68 |  | 22033 |  | 2566.15
103.58 |  | 24415.4 |  | 2561.69
103.48 |  | 26866.3 |  | 2556.67
103.38 |  | 29423.1 |  | 2551.09
103.28 |  | 31747.6 |  | 2544.96
103.18 |  | 33923.2 |  | 2538.31
103.08 |  | 35851.4 |  | 2531.19
102.98 |  | 36917.1 |  | 2523.67
102.88 |  | 38157.4 |  | 2515.82
102.78 |  | 39035.9 |  | 2507.7
102.68 |  | 39737.4 |  | 2499.41
102.58 |  | 39324 |  | 2491.02
102.48 |  | 39237.9 |  | 2482.63
102.38 |  | 38124.3 |  | 2474.32
102.28 |  | 37216.1 |  | 2466.19
102.18 |  | 35777.9 |  | 2458.32
102.08 |  | 33585.4 |  | 2450.8
101.98 |  | 31610.2 |  | 2443.7
101.88 |  | 28901.8 |  | 2437.09
101.78 |  | 26622.3 |  | 2431
101.68 |  | 24296.1 |  | 2425.42
101.58 |  | 22318.5 |  | 2420.39
101.48 |  | 19749.8 |  | 2415.89
101.38 |  | 17258.2 |  | 2411.92
101.28 |  | 14984.9 |  | 2408.45
101.18 |  | 13428.4 |  | 2405.47
101.08 |  | 11632.1 |  | 2402.94
100.98 |  | 9930.3 |  | 2400.8
100.88 |  | 8742.52 |  | 2398.98
100.78 |  | 7803.84 |  | 2397.48
100.68 |  | 6707.35 |  | 2396.24
100.58 |  | 5865.45 |  | 2395.22
100.48 |  | 5114.36 |  | 2394.39
100.38 |  | 4540.86 |  | 2393.73
100.28 |  | 4186.38 |  | 2393.2
100.18 |  | 3784.19 |  | 2392.78
100.08 |  | 3414.32 |  | 2392.45
99.98 |  | 3287.04 |  | 2392.19
99.88 |  | 3082.75 |  | 2391.98
99.78 |  | 2829.41 |  | 2391.83
99.68 |  | 2672.44 |  | 2391.71
99.58 |  | 2614.1 |  | 2391.63
99.48 |  | 2544.31 |  | 2391.58
99.38 |  | 2489.8 |  | 2391.54
99.28 |  | 2375.28 |  | 2391.52
99.18 |  | 2380.53 |  | 2391.5
99.08 |  | 2360.92 |  | 0
98.98 |  | 2350.97 |  | 0
98.88 |  | 2361.84 |  | 0
98.78 |  | 2298.29 |  | 0
98.68 |  | 2287.2 |  | 0
98.58 |  | 2362.86 |  | 0
98.48 |  | 2188.76 |  | 0
98.38 |  | 2264.87 |  | 0
98.28 |  | 2229.51 |  | 0
98.18 |  | 2211.21 |  | 0
98.08 |  | 2171.09 |  | 0
97.98 |  | 2176.16 |  | 0
97.88 |  | 2219.27 |  | 0
97.78 |  | 2176.54 |  | 0
97.68 |  | 2042.12 |  | 0
97.58 |  | 2133.82 |  | 0
97.48 |  | 2359.99 |  | 0
97.38 |  | 2230 |  | 0
97.28 |  | 2067.75 |  | 0
97.18 |  | 2170.62 |  | 0
97.08 |  | 2145.01 |  | 0
96.98 |  | 2049.3 |  | 0
96.88 |  | 2211.83 |  | 0
96.78 |  | 2172.09 |  | 0
96.68 |  | 2189.48 |  | 0
96.58 |  | 2193.6 |  | 0
96.48 |  | 2090.93 |  | 0
96.38 |  | 2141.64 |  | 0
96.28 |  | 2223.08 |  | 0
96.18 |  | 2096.33 |  | 0
96.08 |  | 2117.95 |  | 0
95.98 |  | 2098.49 |  | 0
95.88 |  | 2043.01 |  | 0
95.78 |  | 2154.27 |  | 0
95.68 |  | 2088.65 |  | 0
95.58 |  | 2165.37 |  | 0
95.48 |  | 2162.31 |  | 0
95.38 |  | 2175.29 |  | 0
95.28 |  | 2097.44 |  | 0
95.18 |  | 2042.81 |  | 0
95.08 |  | 2003.34 |  | 0

## O1s Scan
﻿
Axis | Energy | Elements= | 201
C:\Avantage\Projects\Caspar Boers\20191008\Experiment Sm detail after area scan\detail scan Sm conc 4.DATA\O1s Scan.VGD
Binding Energy (E) |  |  |  | Backgnd.
eV |  | Counts / s |  | Counts / s
545.08 |  | 20988.3 |  | 0
544.98 |  | 20978.2 |  | 0
544.88 |  | 20791.4 |  | 0
544.78 |  | 20616.5 |  | 0
544.68 |  | 20469.5 |  | 0
544.58 |  | 20307.4 |  | 0
544.48 |  | 20114.8 |  | 0
544.38 |  | 20062.2 |  | 0
544.28 |  | 19809.5 |  | 0
544.18 |  | 19603.8 |  | 0
544.08 |  | 19445.2 |  | 0
543.98 |  | 19399.1 |  | 0
543.88 |  | 19152 |  | 0
543.78 |  | 19273.5 |  | 0
543.68 |  | 19047.3 |  | 0
543.58 |  | 18701.5 |  | 0
543.48 |  | 18579.7 |  | 0
543.38 |  | 18510.1 |  | 0
543.28 |  | 18102.3 |  | 0
543.18 |  | 18030.8 |  | 0
543.08 |  | 17769 |  | 0
542.98 |  | 17536 |  | 0
542.88 |  | 17307.4 |  | 0
542.78 |  | 17164.3 |  | 0
542.68 |  | 16937.1 |  | 0
542.58 |  | 16796.1 |  | 0
542.48 |  | 16678.7 |  | 0
542.38 |  | 16587.4 |  | 0
542.28 |  | 16221.7 |  | 0
542.18 |  | 15904.5 |  | 0
542.08 |  | 15848 |  | 0
541.98 |  | 15573 |  | 0
541.88 |  | 15389.3 |  | 0
541.78 |  | 15123.8 |  | 0
541.68 |  | 14632.1 |  | 0
541.58 |  | 14665.5 |  | 0
541.48 |  | 14464.4 |  | 0
541.38 |  | 14191.9 |  | 0
541.28 |  | 13965.5 |  | 0
541.18 |  | 13845.6 |  | 0
541.08 |  | 13558.5 |  | 0
540.98 |  | 13744.8 |  | 0
540.88 |  | 13487.4 |  | 0
540.78 |  | 13067.3 |  | 0
540.68 |  | 12940.9 |  | 0
540.58 |  | 12933.7 |  | 0
540.48 |  | 12864.9 |  | 0
540.38 |  | 12628 |  | 0
540.28 |  | 12326.2 |  | 0
540.18 |  | 12571.2 |  | 0
540.08 |  | 12324.8 |  | 0
539.98 |  | 12136.5 |  | 0
539.88 |  | 12034.9 |  | 0
539.78 |  | 12110.9 |  | 0
539.68 |  | 11856.5 |  | 0
539.58 |  | 11784.9 |  | 0
539.48 |  | 11639.5 |  | 0
539.38 |  | 11629.4 |  | 0
539.28 |  | 11574 |  | 0
539.18 |  | 11675.3 |  | 0
539.08 |  | 11484.3 |  | 0
538.98 |  | 11339.2 |  | 0
538.88 |  | 11431 |  | 0
538.78 |  | 11499.5 |  | 0
538.68 |  | 11257.2 |  | 0
538.58 |  | 11235.3 |  | 0
538.48 |  | 11318.5 |  | 0
538.38 |  | 11428.9 |  | 0
538.28 |  | 11323.9 |  | 0
538.18 |  | 11269.4 |  | 0
538.08 |  | 11273.5 |  | 0
537.98 |  | 11226.9 |  | 0
537.88 |  | 11088.4 |  | 0
537.78 |  | 11242.4 |  | 0
537.68 |  | 11251.2 |  | 0
537.58 |  | 11290.5 |  | 0
537.48 |  | 11249.9 |  | 0
537.38 |  | 11286.1 |  | 0
537.28 |  | 11392.5 |  | 0
537.18 |  | 11574.6 |  | 0
537.08 |  | 11493.1 |  | 0
536.98 |  | 11569.4 |  | 0
536.88 |  | 11469.7 |  | 0
536.78 |  | 11583 |  | 0
536.68 |  | 11638.1 |  | 0
536.58 |  | 11821.6 |  | 11717.7
536.48 |  | 11799.9 |  | 11717.7
536.38 |  | 11746 |  | 11717.6
536.28 |  | 12068.6 |  | 11717.5
536.18 |  | 12177.2 |  | 11717.3
536.08 |  | 12124.2 |  | 11717.2
535.98 |  | 12307.4 |  | 11716.9
535.88 |  | 12447.5 |  | 11716.7
535.78 |  | 12781.3 |  | 11716.4
535.68 |  | 13009.6 |  | 11716
535.58 |  | 13060.1 |  | 11715.5
535.48 |  | 13259.3 |  | 11715
535.38 |  | 13591.5 |  | 11714.3
535.28 |  | 13857 |  | 11713.6
535.18 |  | 14256.1 |  | 11712.8
535.08 |  | 14668.9 |  | 11711.9
534.98 |  | 15121.4 |  | 11710.8
534.88 |  | 15622.8 |  | 11709.5
534.78 |  | 16018.2 |  | 11708.1
534.68 |  | 16572 |  | 11706.5
534.58 |  | 17536 |  | 11704.7
534.48 |  | 18479.9 |  | 11702.5
534.38 |  | 19876.4 |  | 11700
534.28 |  | 21317.6 |  | 11697
534.18 |  | 23031.8 |  | 11693.5
534.08 |  | 25274.6 |  | 11689.3
533.98 |  | 27705.9 |  | 11684.4
533.88 |  | 30627.4 |  | 11678.5
533.78 |  | 34540.4 |  | 11671.5
533.68 |  | 38848.8 |  | 11663.2
533.58 |  | 43726.2 |  | 11653.3
533.48 |  | 49796 |  | 11641.6
533.38 |  | 56404.7 |  | 11627.9
533.28 |  | 63857.6 |  | 11611.8
533.18 |  | 72453.1 |  | 11592.9
533.08 |  | 81815.7 |  | 11571.1
532.98 |  | 91896.8 |  | 11546.1
532.88 |  | 102757 |  | 11517.5
532.78 |  | 113558 |  | 11485.2
532.68 |  | 125117 |  | 11449.1
532.58 |  | 135336 |  | 11409.1
532.48 |  | 145841 |  | 11365.5
532.38 |  | 155802 |  | 11318.2
532.28 |  | 164516 |  | 11267.6
532.18 |  | 172006 |  | 11214
532.08 |  | 177423 |  | 11157.9
531.98 |  | 180882 |  | 11099.9
531.88 |  | 182152 |  | 11040.8
531.78 |  | 181282 |  | 10981.1
531.68 |  | 179137 |  | 10921.6
531.58 |  | 174179 |  | 10863.1
531.48 |  | 167707 |  | 10806
531.38 |  | 159800 |  | 10751.1
531.28 |  | 151226 |  | 10698.9
531.18 |  | 141235 |  | 10649.7
531.08 |  | 130943 |  | 10603.8
530.98 |  | 120321 |  | 10561.4
530.88 |  | 109751 |  | 10522.7
530.78 |  | 99643.8 |  | 10487.5
530.68 |  | 90338.7 |  | 10455.8
530.58 |  | 81566 |  | 10427.4
530.48 |  | 73821.6 |  | 10402
530.38 |  | 66500.8 |  | 10379.4
530.28 |  | 59641.6 |  | 10359.4
530.18 |  | 53960 |  | 10341.7
530.08 |  | 48391.8 |  | 10326.1
529.98 |  | 43884.1 |  | 10312.4
529.88 |  | 39933.6 |  | 10300.4
529.78 |  | 36008.6 |  | 10289.9
529.68 |  | 32660.2 |  | 10280.6
529.58 |  | 29614.7 |  | 10272.6
529.48 |  | 27168.7 |  | 10265.6
529.38 |  | 24726.7 |  | 10259.6
529.28 |  | 22575.1 |  | 10254.4
529.18 |  | 20703.2 |  | 10250
529.08 |  | 19194.7 |  | 10246.2
528.98 |  | 17762.1 |  | 10243
528.88 |  | 16458.8 |  | 10240.2
528.78 |  | 15441 |  | 10238
528.68 |  | 14373.2 |  | 10236.1
528.58 |  | 13603.7 |  | 10234.6
528.48 |  | 12915.8 |  | 10233.4
528.38 |  | 12402 |  | 10232.4
528.28 |  | 11992.7 |  | 10231.5
528.18 |  | 11772.5 |  | 10230.9
528.08 |  | 11355.4 |  | 10230.4
527.98 |  | 10925.3 |  | 10230
527.88 |  | 10755.8 |  | 10229.7
527.78 |  | 10644.3 |  | 10229.5
527.68 |  | 10442.5 |  | 10229.3
527.58 |  | 10305.8 |  | 10229.2
527.48 |  | 10284.4 |  | 10229.1
527.38 |  | 10105.3 |  | 0
527.28 |  | 10007.6 |  | 0
527.18 |  | 9797.44 |  | 0
527.08 |  | 9919.49 |  | 0
526.98 |  | 9928.76 |  | 0
526.88 |  | 9715.53 |  | 0
526.78 |  | 9841.99 |  | 0
526.68 |  | 9712.07 |  | 0
526.58 |  | 9613.32 |  | 0
526.48 |  | 9587 |  | 0
526.38 |  | 9758.19 |  | 0
526.28 |  | 9437.75 |  | 0
526.18 |  | 9511.91 |  | 0
526.08 |  | 9536.67 |  | 0
525.98 |  | 9514.1 |  | 0
525.88 |  | 9506.97 |  | 0
525.78 |  | 9452.41 |  | 0
525.68 |  | 9439.57 |  | 0
525.58 |  | 9252.53 |  | 0
525.48 |  | 9395.15 |  | 0
525.38 |  | 9453.98 |  | 0
525.28 |  | 9395.87 |  | 0
525.18 |  | 9479.17 |  | 0
525.08 |  | 9270.45 |  | 0

## Al2p Scan
﻿
Axis | Energy | Elements= | 201
C:\Avantage\Projects\Caspar Boers\20191008\Experiment Sm detail after area scan\detail scan Sm conc 4.DATA\Al2p Scan.VGD
Binding Energy (E) |  |  |  | Backgnd.
eV |  | Counts / s |  | Counts / s
85.08 |  | 2046.36 |  | 0
84.98 |  | 2012.7 |  | 0
84.88 |  | 2013.49 |  | 0
84.78 |  | 1986.71 |  | 0
84.68 |  | 1972.95 |  | 0
84.58 |  | 2015.16 |  | 0
84.48 |  | 1942.62 |  | 0
84.38 |  | 2031.8 |  | 0
84.28 |  | 1960.2 |  | 0
84.18 |  | 1957.59 |  | 0
84.08 |  | 2004.37 |  | 0
83.98 |  | 1935.7 |  | 0
83.88 |  | 1950.82 |  | 0
83.78 |  | 1916.97 |  | 0
83.68 |  | 1887.52 |  | 0
83.58 |  | 1921.54 |  | 0
83.48 |  | 1976.52 |  | 0
83.38 |  | 2010.68 |  | 0
83.28 |  | 1987.66 |  | 0
83.18 |  | 2018.04 |  | 0
83.08 |  | 1941.18 |  | 0
82.98 |  | 2002.08 |  | 0
82.88 |  | 1972.39 |  | 0
82.78 |  | 1991.75 |  | 0
82.68 |  | 1992.78 |  | 0
82.58 |  | 1973.86 |  | 0
82.48 |  | 1944.47 |  | 0
82.38 |  | 1963.2 |  | 0
82.28 |  | 1968.72 |  | 0
82.18 |  | 1931.4 |  | 0
82.08 |  | 2036.17 |  | 0
81.98 |  | 1915.45 |  | 0
81.88 |  | 1929.87 |  | 0
81.78 |  | 1956.43 |  | 0
81.68 |  | 1876.07 |  | 0
81.58 |  | 1933.76 |  | 0
81.48 |  | 2002.65 |  | 0
81.38 |  | 2018.31 |  | 0
81.28 |  | 1973.19 |  | 0
81.18 |  | 1935.37 |  | 0
81.08 |  | 1984.13 |  | 0
80.98 |  | 1929.04 |  | 0
80.88 |  | 1981.15 |  | 0
80.78 |  | 1999.6 |  | 0
80.68 |  | 2000.45 |  | 0
80.58 |  | 1940.78 |  | 0
80.48 |  | 1997.79 |  | 0
80.38 |  | 2020.63 |  | 0
80.28 |  | 1953.64 |  | 0
80.18 |  | 1963.79 |  | 0
80.08 |  | 1943.22 |  | 0
79.98 |  | 2009.89 |  | 0
79.88 |  | 1991.72 |  | 0
79.78 |  | 1999.12 |  | 0
79.68 |  | 1994.38 |  | 0
79.58 |  | 2015.69 |  | 0
79.48 |  | 2006.86 |  | 0
79.38 |  | 2012.9 |  | 0
79.28 |  | 2014.96 |  | 0
79.18 |  | 1984.24 |  | 0
79.08 |  | 2034.21 |  | 1984.99
78.98 |  | 1953.12 |  | 1985.92
78.88 |  | 1938.41 |  | 1986.85
78.78 |  | 2031.58 |  | 1987.79
78.68 |  | 2010.36 |  | 1988.72
78.58 |  | 2017.64 |  | 1989.65
78.48 |  | 2007.11 |  | 1990.59
78.38 |  | 2017.43 |  | 1991.52
78.28 |  | 2031.48 |  | 1992.45
78.18 |  | 2007.24 |  | 1993.38
78.08 |  | 2033.84 |  | 1994.32
77.98 |  | 2043.25 |  | 1995.25
77.88 |  | 2064.93 |  | 1996.18
77.78 |  | 2044.11 |  | 1997.12
77.68 |  | 2060.98 |  | 1998.05
77.58 |  | 2012.08 |  | 1998.98
77.48 |  | 2040.74 |  | 1999.91
77.38 |  | 1999.03 |  | 2000.85
77.28 |  | 2061.91 |  | 2001.78
77.18 |  | 2057.02 |  | 2002.71
77.08 |  | 2105.56 |  | 2003.64
76.98 |  | 2056.87 |  | 2004.58
76.88 |  | 2105.36 |  | 2005.51
76.78 |  | 2085.56 |  | 2006.44
76.68 |  | 2083.73 |  | 2007.38
76.58 |  | 2108.4 |  | 2008.31
76.48 |  | 2128.05 |  | 2009.24
76.38 |  | 2103.16 |  | 2010.17
76.28 |  | 2158.87 |  | 2011.11
76.18 |  | 2169.93 |  | 2012.04
76.08 |  | 2219.58 |  | 2012.97
75.98 |  | 2229.34 |  | 2013.91
75.88 |  | 2359.05 |  | 2014.84
75.78 |  | 2364.02 |  | 2015.77
75.68 |  | 2444.81 |  | 2016.7
75.58 |  | 2501.54 |  | 2017.64
75.48 |  | 2598.55 |  | 2018.57
75.38 |  | 2683.46 |  | 2019.5
75.28 |  | 2698.59 |  | 2020.43
75.18 |  | 2814.21 |  | 2021.37
75.08 |  | 2854.32 |  | 2022.3
74.98 |  | 2932.2 |  | 2023.23
74.88 |  | 3012.29 |  | 2024.17
74.78 |  | 3099.9 |  | 2025.1
74.68 |  | 3252.78 |  | 2026.03
74.58 |  | 3315.51 |  | 2026.96
74.48 |  | 3362.17 |  | 2027.9
74.38 |  | 3399.23 |  | 2028.83
74.28 |  | 3521.84 |  | 2029.76
74.18 |  | 3422.55 |  | 2030.7
74.08 |  | 3451.81 |  | 2031.63
73.98 |  | 3431.06 |  | 2032.56
73.88 |  | 3352.5 |  | 2033.49
73.78 |  | 3322.08 |  | 2034.43
73.68 |  | 3281.37 |  | 2035.36
73.58 |  | 3219.81 |  | 2036.29
73.48 |  | 3148.21 |  | 2037.22
73.38 |  | 3006.62 |  | 2038.16
73.28 |  | 2964.57 |  | 2039.09
73.18 |  | 2818.69 |  | 2040.02
73.08 |  | 2755.82 |  | 2040.96
72.98 |  | 2579.44 |  | 2041.89
72.88 |  | 2550.86 |  | 2042.82
72.78 |  | 2500.21 |  | 2043.75
72.68 |  | 2421.65 |  | 2044.69
72.58 |  | 2404.91 |  | 2045.62
72.48 |  | 2376.55 |  | 2046.55
72.38 |  | 2320.12 |  | 2047.49
72.28 |  | 2222.11 |  | 2048.42
72.18 |  | 2185.02 |  | 2049.35
72.08 |  | 2207.62 |  | 2050.28
71.98 |  | 2183.35 |  | 2051.22
71.88 |  | 2127.67 |  | 2052.15
71.78 |  | 2116.2 |  | 2053.08
71.68 |  | 2049.66 |  | 2054.01
71.58 |  | 2084.5 |  | 2054.95
71.48 |  | 2036.33 |  | 2055.88
71.38 |  | 2100.31 |  | 2056.81
71.28 |  | 2093.52 |  | 2057.75
71.18 |  | 2069.25 |  | 2058.68
71.08 |  | 2058.69 |  | 2059.61
70.98 |  | 2042.1 |  | 2060.54
70.88 |  | 2019.85 |  | 2061.48
70.78 |  | 2102.89 |  | 2062.41
70.68 |  | 2046.53 |  | 2063.34
70.58 |  | 2072.71 |  | 2064.28
70.48 |  | 2076.06 |  | 0
70.38 |  | 2023.18 |  | 0
70.28 |  | 2070.07 |  | 0
70.18 |  | 2045.59 |  | 0
70.08 |  | 2044.44 |  | 0
69.98 |  | 2046.06 |  | 0
69.88 |  | 2077.12 |  | 0
69.78 |  | 2059.29 |  | 0
69.68 |  | 2061.49 |  | 0
69.58 |  | 2071.74 |  | 0
69.48 |  | 2084.17 |  | 0
69.38 |  | 2044.06 |  | 0
69.28 |  | 2055.32 |  | 0
69.18 |  | 2100.05 |  | 0
69.08 |  | 2052.5 |  | 0
68.98 |  | 2103.62 |  | 0
68.88 |  | 2088.87 |  | 0
68.78 |  | 2055.15 |  | 0
68.68 |  | 2057.78 |  | 0
68.58 |  | 2056.95 |  | 0
68.48 |  | 2050.17 |  | 0
68.38 |  | 2106.69 |  | 0
68.28 |  | 2010.22 |  | 0
68.18 |  | 2076.9 |  | 0
68.08 |  | 2085.22 |  | 0
67.98 |  | 2059.72 |  | 0
67.88 |  | 2061.39 |  | 0
67.78 |  | 2046.15 |  | 0
67.68 |  | 2083.19 |  | 0
67.58 |  | 2094.55 |  | 0
67.48 |  | 2070.67 |  | 0
67.38 |  | 2061.49 |  | 0
67.28 |  | 2041.05 |  | 0
67.18 |  | 2068.79 |  | 0
67.08 |  | 2066.6 |  | 0
66.98 |  | 2014.07 |  | 0
66.88 |  | 2088.04 |  | 0
66.78 |  | 2023.15 |  | 0
66.68 |  | 2084.43 |  | 0
66.58 |  | 2126.86 |  | 0
66.48 |  | 2098.57 |  | 0
66.38 |  | 2061.3 |  | 0
66.28 |  | 2061.52 |  | 0
66.18 |  | 2054.04 |  | 0
66.08 |  | 1969.18 |  | 0
65.98 |  | 2092.19 |  | 0
65.88 |  | 2099.58 |  | 0
65.78 |  | 2061.61 |  | 0
65.68 |  | 2061.47 |  | 0
65.58 |  | 2059.1 |  | 0
65.48 |  | 2010.8 |  | 0
65.38 |  | 2024.26 |  | 0
65.28 |  | 2078.02 |  | 0
65.18 |  | 2075.19 |  | 0
65.08 |  | 2058.25 |  | 0

## Sm3d Scan
﻿
Axis | Energy | Elements= | 601
C:\Avantage\Projects\Caspar Boers\20191008\Experiment Sm detail after area scan\detail scan Sm conc 4.DATA\Sm3d Scan.VGD
Binding Energy (E) |  |  |  | Backgnd.
eV |  | Counts / s |  | Counts / s
1125.08 |  | 27501.5 |  | 0
1124.98 |  | 27517.7 |  | 27497.2
1124.88 |  | 27497.7 |  | 27497
1124.78 |  | 27471.8 |  | 27494.7
1124.68 |  | 27556 |  | 27490.7
1124.58 |  | 27557.2 |  | 27484.2
1124.48 |  | 27579.9 |  | 27479.2
1124.38 |  | 27420.1 |  | 27473.8
1124.28 |  | 27459.2 |  | 27468.9
1124.18 |  | 27516.8 |  | 27466.7
1124.08 |  | 27440.1 |  | 27466.5
1123.98 |  | 27497.4 |  | 27466
1123.88 |  | 27442.2 |  | 27464.2
1123.78 |  | 27541.3 |  | 27462.6
1123.68 |  | 27496.2 |  | 27459.5
1123.58 |  | 27538.9 |  | 27455.4
1123.48 |  | 27557 |  | 27450.6
1123.38 |  | 27468.1 |  | 27445.7
1123.28 |  | 27531.9 |  | 27440.8
1123.18 |  | 27465.4 |  | 27437.5
1123.08 |  | 27406.8 |  | 27435.4
1122.98 |  | 27454.2 |  | 27432.5
1122.88 |  | 27512.3 |  | 27430.8
1122.78 |  | 27427.4 |  | 27430.3
1122.68 |  | 27380.8 |  | 27428.4
1122.58 |  | 27494.5 |  | 27424.9
1122.48 |  | 27560.5 |  | 27423.1
1122.38 |  | 27380.5 |  | 27421.9
1122.28 |  | 27372.5 |  | 27420
1122.18 |  | 27421.2 |  | 27417.8
1122.08 |  | 27509.2 |  | 27417.4
1121.98 |  | 27414.6 |  | 27415.4
1121.88 |  | 27499.8 |  | 27412.3
1121.78 |  | 27436.2 |  | 27408.7
1121.68 |  | 27447.5 |  | 27406.4
1121.58 |  | 27403.5 |  | 27402.9
1121.48 |  | 27484.6 |  | 27399
1121.38 |  | 27509.2 |  | 27395.9
1121.28 |  | 27369.3 |  | 27393.9
1121.18 |  | 27353.7 |  | 27391
1121.08 |  | 27452.5 |  | 27389.1
1120.98 |  | 27411.1 |  | 27389
1120.88 |  | 27358.8 |  | 27388.9
1120.78 |  | 27412.3 |  | 27388.7
1120.68 |  | 27464.4 |  | 27388.5
1120.58 |  | 27486.9 |  | 27388.4
1120.48 |  | 27334.7 |  | 27388.2
1120.38 |  | 27352.7 |  | 27388
1120.28 |  | 27510.9 |  | 27387.8
1120.18 |  | 27604.1 |  | 27387.6
1120.08 |  | 27448.7 |  | 27387.3
1119.98 |  | 27439.4 |  | 27387
1119.88 |  | 27481.8 |  | 27386.7
1119.78 |  | 27545.4 |  | 27386.4
1119.68 |  | 27526.7 |  | 27386.1
1119.58 |  | 27504.9 |  | 27385.7
1119.48 |  | 27638.6 |  | 27385.3
1119.38 |  | 27496.2 |  | 27385
1119.28 |  | 27433.4 |  | 27384.6
1119.18 |  | 27541.7 |  | 27384.3
1119.08 |  | 27564.2 |  | 27383.9
1118.98 |  | 27627.1 |  | 27383.5
1118.88 |  | 27627.3 |  | 27382.9
1118.78 |  | 27745.8 |  | 27382.4
1118.68 |  | 27631.7 |  | 27381.8
1118.58 |  | 27584 |  | 27381.2
1118.48 |  | 27631.8 |  | 27380.6
1118.38 |  | 27638.1 |  | 27380.1
1118.28 |  | 27707 |  | 27379.4
1118.18 |  | 27798 |  | 27378.8
1118.08 |  | 27681 |  | 27378.1
1117.98 |  | 27744.8 |  | 27377.3
1117.88 |  | 27760.6 |  | 27376.5
1117.78 |  | 27804.2 |  | 27375.7
1117.68 |  | 27849.1 |  | 27374.9
1117.58 |  | 27807.6 |  | 27374
1117.48 |  | 27727.5 |  | 27373.1
1117.38 |  | 27841.4 |  | 27372.2
1117.28 |  | 27872.1 |  | 27371.3
1117.18 |  | 27920 |  | 27370.3
1117.08 |  | 27945.7 |  | 27369.3
1116.98 |  | 27940.1 |  | 27368.2
1116.88 |  | 27968 |  | 27367
1116.78 |  | 28068.2 |  | 27365.7
1116.68 |  | 28095.1 |  | 27364.4
1116.58 |  | 28200.3 |  | 27363
1116.48 |  | 28182.5 |  | 27361.4
1116.38 |  | 28358.4 |  | 27359.8
1116.28 |  | 28288.5 |  | 27358
1116.18 |  | 28404.7 |  | 27356.2
1116.08 |  | 28396.5 |  | 27354.3
1115.98 |  | 28481.7 |  | 27352.3
1115.88 |  | 28582.5 |  | 27350.1
1115.78 |  | 28725.3 |  | 27347.8
1115.68 |  | 28744.8 |  | 27345.4
1115.58 |  | 28818.1 |  | 27342.8
1115.48 |  | 28854.7 |  | 27340.1
1115.38 |  | 29012 |  | 27337.2
1115.28 |  | 29105.7 |  | 27334.2
1115.18 |  | 29164.4 |  | 27331
1115.08 |  | 29300 |  | 27327.6
1114.98 |  | 29345.9 |  | 27324.1
1114.88 |  | 29512.8 |  | 27320.3
1114.78 |  | 29576 |  | 27316.4
1114.68 |  | 29598.4 |  | 27312.4
1114.58 |  | 29708.2 |  | 27308.2
1114.48 |  | 29759.5 |  | 27303.9
1114.38 |  | 29925.4 |  | 27299.4
1114.28 |  | 29906.9 |  | 27294.8
1114.18 |  | 30184.4 |  | 27289.9
1114.08 |  | 30189.3 |  | 27284.8
1113.98 |  | 30386.4 |  | 27279.6
1113.88 |  | 30401.1 |  | 27274.1
1113.78 |  | 30584.5 |  | 27268.4
1113.68 |  | 30580.2 |  | 27262.6
1113.58 |  | 30675.8 |  | 27256.6
1113.48 |  | 30826.5 |  | 27250.5
1113.38 |  | 30827.7 |  | 27244.2
1113.28 |  | 30912.9 |  | 27237.8
1113.18 |  | 31039.1 |  | 27231.2
1113.08 |  | 31087 |  | 27224.4
1112.98 |  | 31163.7 |  | 27217.5
1112.88 |  | 31298.5 |  | 27210.4
1112.78 |  | 31546 |  | 27203.1
1112.68 |  | 31513 |  | 27195.6
1112.58 |  | 31533.4 |  | 27187.8
1112.48 |  | 31944.8 |  | 27179.8
1112.38 |  | 31975.5 |  | 27171.6
1112.28 |  | 32089.6 |  | 27163.1
1112.18 |  | 32221.6 |  | 27154.3
1112.08 |  | 32468.1 |  | 27145.2
1111.98 |  | 32676.9 |  | 27135.8
1111.88 |  | 32712.4 |  | 27126.1
1111.78 |  | 32988.7 |  | 27116.1
1111.68 |  | 33125.5 |  | 27105.8
1111.58 |  | 33190.4 |  | 27095.2
1111.48 |  | 33516.9 |  | 27084.3
1111.38 |  | 33591.4 |  | 27073.1
1111.28 |  | 33715 |  | 27061.6
1111.18 |  | 33807.9 |  | 27049.9
1111.08 |  | 33870 |  | 27038
1110.98 |  | 34029.4 |  | 27025.8
1110.88 |  | 34220.5 |  | 27013.5
1110.78 |  | 34186.4 |  | 27000.9
1110.68 |  | 34418.3 |  | 26988.2
1110.58 |  | 34351.8 |  | 26975.3
1110.48 |  | 34310.6 |  | 26962.4
1110.38 |  | 34265.4 |  | 26949.4
1110.28 |  | 34248 |  | 26936.5
1110.18 |  | 34224 |  | 26923.6
1110.08 |  | 34189.3 |  | 26910.8
1109.98 |  | 33968 |  | 26898.2
1109.88 |  | 33841.2 |  | 26885.7
1109.78 |  | 33758.2 |  | 26873.4
1109.68 |  | 33658 |  | 26861.3
1109.58 |  | 33446.2 |  | 26849.4
1109.48 |  | 33367.1 |  | 26837.7
1109.38 |  | 33218.1 |  | 26826.2
1109.28 |  | 33126.9 |  | 26815
1109.18 |  | 32958.9 |  | 26804
1109.08 |  | 32672.8 |  | 26793.2
1108.98 |  | 32547.4 |  | 26782.7
1108.88 |  | 32510 |  | 26772.5
1108.78 |  | 32250.2 |  | 26762.5
1108.68 |  | 32145 |  | 26752.8
1108.58 |  | 31993.4 |  | 26743.3
1108.48 |  | 31779 |  | 26734.1
1108.38 |  | 31664.8 |  | 26725.2
1108.28 |  | 31517.9 |  | 26716.5
1108.18 |  | 31470.6 |  | 26708
1108.08 |  | 31233.6 |  | 26699.7
1107.98 |  | 31253.5 |  | 26691.6
1107.88 |  | 30975.2 |  | 26683.7
1107.78 |  | 30880.1 |  | 26676.1
1107.68 |  | 30794 |  | 26668.6
1107.58 |  | 30548.8 |  | 26661.5
1107.48 |  | 30511.6 |  | 26654.4
1107.38 |  | 30520.9 |  | 26647.6
1107.28 |  | 30351.5 |  | 26640.9
1107.18 |  | 30254.9 |  | 26634.4
1107.08 |  | 30174.8 |  | 26628
1106.98 |  | 29980.4 |  | 26621.8
1106.88 |  | 29896.1 |  | 26615.8
1106.78 |  | 29785.7 |  | 26610
1106.68 |  | 29803.6 |  | 26604.4
1106.58 |  | 29562.7 |  | 26598.9
1106.48 |  | 29510.2 |  | 26593.6
1106.38 |  | 29443.2 |  | 26588.4
1106.28 |  | 29261.6 |  | 26583.5
1106.18 |  | 29195.4 |  | 26578.7
1106.08 |  | 29139 |  | 26574
1105.98 |  | 29045 |  | 26569.5
1105.88 |  | 29025.8 |  | 26565.1
1105.78 |  | 28909.1 |  | 26560.8
1105.68 |  | 28908.3 |  | 26556.7
1105.58 |  | 28688.7 |  | 26552.7
1105.48 |  | 28657.3 |  | 26548.8
1105.38 |  | 28714.1 |  | 26544.9
1105.28 |  | 28624.8 |  | 26541.2
1105.18 |  | 28606 |  | 26537.6
1105.08 |  | 28425.6 |  | 26534
1104.98 |  | 28517 |  | 26530.5
1104.88 |  | 28434.3 |  | 26527
1104.78 |  | 28406.7 |  | 26523.7
1104.68 |  | 28248.6 |  | 26520.4
1104.58 |  | 28298.3 |  | 26517.3
1104.48 |  | 28160.4 |  | 26514.2
1104.38 |  | 28146.8 |  | 26511.2
1104.28 |  | 28196.7 |  | 26508.3
1104.18 |  | 28158.5 |  | 26505.4
1104.08 |  | 28097.2 |  | 26502.5
1103.98 |  | 28077.6 |  | 26499.6
1103.88 |  | 28069.4 |  | 26496.8
1103.78 |  | 28046.4 |  | 26494.1
1103.68 |  | 27968 |  | 26491.4
1103.58 |  | 27897.9 |  | 26488.8
1103.48 |  | 27911.9 |  | 26486.3
1103.38 |  | 27861.1 |  | 26483.7
1103.28 |  | 27923.4 |  | 26481.3
1103.18 |  | 27840 |  | 26478.8
1103.08 |  | 27843 |  | 26476.4
1102.98 |  | 27665.9 |  | 26474.1
1102.88 |  | 27686.7 |  | 26471.8
1102.78 |  | 27851.4 |  | 26469.6
1102.68 |  | 27712.6 |  | 26467.3
1102.58 |  | 27689.1 |  | 26465.1
1102.48 |  | 27656.3 |  | 26462.9
1102.38 |  | 27680.8 |  | 26460.8
1102.28 |  | 27566.3 |  | 26458.7
1102.18 |  | 27695.4 |  | 26456.6
1102.08 |  | 27665.2 |  | 26454.5
1101.98 |  | 27575.4 |  | 26452.4
1101.88 |  | 27670.8 |  | 26450.3
1101.78 |  | 27653.8 |  | 26448.2
1101.68 |  | 27627.4 |  | 26446.1
1101.58 |  | 27638.2 |  | 26444
1101.48 |  | 27652.8 |  | 26441.9
1101.38 |  | 27659.9 |  | 26439.8
1101.28 |  | 27615.4 |  | 26437.6
1101.18 |  | 27745.7 |  | 26435.5
1101.08 |  | 27654.5 |  | 26433.3
1100.98 |  | 27589.8 |  | 26431.2
1100.88 |  | 27711.2 |  | 26429
1100.78 |  | 27660.3 |  | 26426.8
1100.68 |  | 27709.7 |  | 26424.6
1100.58 |  | 27682.1 |  | 26422.4
1100.48 |  | 27631.8 |  | 26420.2
1100.38 |  | 27636.8 |  | 26418.1
1100.28 |  | 27667.7 |  | 26415.9
1100.18 |  | 27614 |  | 26413.8
1100.08 |  | 27502.5 |  | 26411.7
1099.98 |  | 27534.9 |  | 26409.7
1099.88 |  | 27430.9 |  | 26407.8
1099.78 |  | 27476.9 |  | 26405.9
1099.68 |  | 27371.4 |  | 26404.1
1099.58 |  | 27415.4 |  | 26402.3
1099.48 |  | 27406.5 |  | 26400.6
1099.38 |  | 27303.1 |  | 26398.9
1099.28 |  | 27353.6 |  | 26397.2
1099.18 |  | 27310 |  | 26395.6
1099.08 |  | 27219.6 |  | 26394
1098.98 |  | 27222.5 |  | 26392.5
1098.88 |  | 27194.4 |  | 26391
1098.78 |  | 27236 |  | 26389.6
1098.68 |  | 27097.8 |  | 26388.2
1098.58 |  | 27095.9 |  | 26386.9
1098.48 |  | 27093.5 |  | 26385.6
1098.38 |  | 27081.4 |  | 26384.4
1098.28 |  | 27062.6 |  | 26383.2
1098.18 |  | 27000.2 |  | 26382
1098.08 |  | 26932.3 |  | 26380.9
1097.98 |  | 27057.8 |  | 26379.9
1097.88 |  | 26843.4 |  | 26378.9
1097.78 |  | 26915.3 |  | 26377.9
1097.68 |  | 26832.9 |  | 26377
1097.58 |  | 26910 |  | 26376.1
1097.48 |  | 26793.1 |  | 26375.3
1097.38 |  | 26890.5 |  | 26374.4
1097.28 |  | 26893.4 |  | 26373.6
1097.18 |  | 26832.3 |  | 26372.7
1097.08 |  | 26853.2 |  | 26371.9
1096.98 |  | 26812.1 |  | 26371
1096.88 |  | 26803.5 |  | 26370.3
1096.78 |  | 26791.6 |  | 26369.5
1096.68 |  | 26767 |  | 26368.8
1096.58 |  | 26642.9 |  | 26368.1
1096.48 |  | 26710.3 |  | 26367.5
1096.38 |  | 26752.9 |  | 26366.9
1096.28 |  | 26809.5 |  | 26366.2
1096.18 |  | 26793.9 |  | 26365.5
1096.08 |  | 26815.8 |  | 26364.7
1095.98 |  | 26747.2 |  | 26364
1095.88 |  | 26750.1 |  | 26363.3
1095.78 |  | 26619 |  | 26362.7
1095.68 |  | 26635.5 |  | 26362.2
1095.58 |  | 26620.5 |  | 26361.7
1095.48 |  | 26637.5 |  | 26361.2
1095.38 |  | 26642.2 |  | 26360.7
1095.28 |  | 26751.2 |  | 26360.2
1095.18 |  | 26647.4 |  | 26359.6
1095.08 |  | 26625.4 |  | 26359.1
1094.98 |  | 26580.7 |  | 26358.6
1094.88 |  | 26576.3 |  | 26358.2
1094.78 |  | 26556.1 |  | 26357.8
1094.68 |  | 26515.8 |  | 26357.5
1094.58 |  | 26499.6 |  | 26357.2
1094.48 |  | 26463.2 |  | 26357
1094.38 |  | 26519.8 |  | 26356.7
1094.28 |  | 26541.6 |  | 26356.5
1094.18 |  | 26436.7 |  | 26356.2
1094.08 |  | 26491.8 |  | 26356
1093.98 |  | 26521.9 |  | 26355.7
1093.88 |  | 26472.4 |  | 26355.6
1093.78 |  | 26273.6 |  | 26355.5
1093.68 |  | 26351.1 |  | 26355.4
1093.58 |  | 26336.8 |  | 26355.4
1093.48 |  | 26394.3 |  | 26355.4
1093.38 |  | 26435.3 |  | 26355.3
1093.28 |  | 26428.5 |  | 26355.2
1093.18 |  | 26414 |  | 26355.2
1093.08 |  | 26344.2 |  | 26355.1
1092.98 |  | 26303.3 |  | 26355.1
1092.88 |  | 26339.1 |  | 26355.1
1092.78 |  | 26453.5 |  | 26355
1092.68 |  | 26335.2 |  | 26354.8
1092.58 |  | 26346.2 |  | 26354.7
1092.48 |  | 26333.7 |  | 26354.6
1092.38 |  | 26356.1 |  | 26354.5
1092.28 |  | 26513.3 |  | 26354.3
1092.18 |  | 26465.4 |  | 26354.1
1092.08 |  | 26367.8 |  | 26353.9
1091.98 |  | 26437.7 |  | 26353.6
1091.88 |  | 26434.1 |  | 26353.4
1091.78 |  | 26409.5 |  | 26353.2
1091.68 |  | 26496.9 |  | 26353
1091.58 |  | 26378.6 |  | 26352.7
1091.48 |  | 26545.7 |  | 26352.4
1091.38 |  | 26544.7 |  | 26352.1
1091.28 |  | 26508.2 |  | 26351.7
1091.18 |  | 26568.6 |  | 26351.3
1091.08 |  | 26652.9 |  | 26350.9
1090.98 |  | 26603.2 |  | 26350.4
1090.88 |  | 26626.5 |  | 26349.9
1090.78 |  | 26605.4 |  | 26349.3
1090.68 |  | 26648.2 |  | 26348.8
1090.58 |  | 26708.3 |  | 26348.2
1090.48 |  | 26623.8 |  | 26347.7
1090.38 |  | 26657 |  | 26347
1090.28 |  | 26713.2 |  | 26346.4
1090.18 |  | 26673.2 |  | 26345.9
1090.08 |  | 26594 |  | 26345.3
1089.98 |  | 26629.8 |  | 26344.7
1089.88 |  | 26589.2 |  | 26344.2
1089.78 |  | 26598.3 |  | 26343.7
1089.68 |  | 26627.9 |  | 26343.1
1089.58 |  | 26634.6 |  | 26342.6
1089.48 |  | 26525 |  | 26342.1
1089.38 |  | 26543.4 |  | 26341.7
1089.28 |  | 26579.7 |  | 26341.2
1089.18 |  | 26509.9 |  | 26340.8
1089.08 |  | 26537 |  | 26340.4
1088.98 |  | 26499.6 |  | 26340
1088.88 |  | 26514.3 |  | 26339.5
1088.78 |  | 26649.6 |  | 26339.1
1088.68 |  | 26593.6 |  | 26338.6
1088.58 |  | 26622.3 |  | 26338
1088.48 |  | 26770.3 |  | 26337.4
1088.38 |  | 26704.4 |  | 26336.8
1088.28 |  | 26671 |  | 26336.1
1088.18 |  | 26829 |  | 26335.3
1088.08 |  | 26851 |  | 26334.5
1087.98 |  | 26943 |  | 26333.6
1087.88 |  | 26967.3 |  | 26332.5
1087.78 |  | 27076.4 |  | 26331.4
1087.68 |  | 27273.8 |  | 26330
1087.58 |  | 27398.6 |  | 26328.5
1087.48 |  | 27553.8 |  | 26326.7
1087.38 |  | 27747.1 |  | 26324.7
1087.28 |  | 27845.6 |  | 26322.5
1087.18 |  | 28084.3 |  | 26320
1087.08 |  | 28304.6 |  | 26317.1
1086.98 |  | 28610.6 |  | 26313.9
1086.88 |  | 28857.8 |  | 26310.3
1086.78 |  | 29065.9 |  | 26306.4
1086.68 |  | 29287.9 |  | 26302
1086.58 |  | 29683.4 |  | 26297.2
1086.48 |  | 29991.4 |  | 26292
1086.38 |  | 30318.6 |  | 26286.2
1086.28 |  | 30787.4 |  | 26279.9
1086.18 |  | 31060.3 |  | 26273.1
1086.08 |  | 31387.2 |  | 26265.7
1085.98 |  | 31787.1 |  | 26257.8
1085.88 |  | 32038.5 |  | 26249.3
1085.78 |  | 32517.1 |  | 26240.2
1085.68 |  | 32916 |  | 26230.6
1085.58 |  | 33329 |  | 26220.4
1085.48 |  | 33663.2 |  | 26209.5
1085.38 |  | 34173.3 |  | 26198
1085.28 |  | 34383.3 |  | 26186
1085.18 |  | 34783.8 |  | 26173.4
1085.08 |  | 35150.4 |  | 26160.2
1084.98 |  | 35341.3 |  | 26146.5
1084.88 |  | 35863.3 |  | 26132.3
1084.78 |  | 36091.1 |  | 26117.6
1084.68 |  | 36433.3 |  | 26102.3
1084.58 |  | 36817.8 |  | 26086.6
1084.48 |  | 36918.7 |  | 26070.4
1084.38 |  | 37262.4 |  | 26053.7
1084.28 |  | 37497.1 |  | 26036.6
1084.18 |  | 37842.6 |  | 26019.1
1084.08 |  | 38031.3 |  | 26001.2
1083.98 |  | 38131.5 |  | 25983
1083.88 |  | 38398.7 |  | 25964.4
1083.78 |  | 38276.7 |  | 25945.7
1083.68 |  | 38495.5 |  | 25926.8
1083.58 |  | 38591.4 |  | 25907.7
1083.48 |  | 38363.4 |  | 25888.6
1083.38 |  | 38495.5 |  | 25869.4
1083.28 |  | 38452.6 |  | 25850.3
1083.18 |  | 38377.6 |  | 25831.1
1083.08 |  | 38436.9 |  | 25812
1082.98 |  | 38158 |  | 25793
1082.88 |  | 37992.3 |  | 25774.3
1082.78 |  | 37708.4 |  | 25755.7
1082.68 |  | 37541.9 |  | 25737.5
1082.58 |  | 37256 |  | 25719.6
1082.48 |  | 36993.2 |  | 25702.1
1082.38 |  | 36612.3 |  | 25685
1082.28 |  | 36355.3 |  | 25668.3
1082.18 |  | 35894.5 |  | 25652.2
1082.08 |  | 35596 |  | 25636.5
1081.98 |  | 35190 |  | 25621.4
1081.88 |  | 34895 |  | 25606.8
1081.78 |  | 34552.4 |  | 25592.7
1081.68 |  | 34179.9 |  | 25579
1081.58 |  | 33964.4 |  | 25565.8
1081.48 |  | 33612.4 |  | 25553.1
1081.38 |  | 33352.1 |  | 25540.9
1081.28 |  | 32857.7 |  | 25529.1
1081.18 |  | 32557 |  | 25517.8
1081.08 |  | 32465.6 |  | 25506.9
1080.98 |  | 32196.7 |  | 25496.4
1080.88 |  | 31846.4 |  | 25486.3
1080.78 |  | 31650 |  | 25476.5
1080.68 |  | 31472.5 |  | 25467.1
1080.58 |  | 31196.6 |  | 25458.1
1080.48 |  | 30862.1 |  | 25449.4
1080.38 |  | 30727.3 |  | 25441
1080.28 |  | 30560.7 |  | 25432.9
1080.18 |  | 30318.8 |  | 25425.2
1080.08 |  | 30120.7 |  | 25417.8
1079.98 |  | 29797.6 |  | 25410.6
1079.88 |  | 29878.9 |  | 25403.7
1079.78 |  | 29527.4 |  | 25397.1
1079.68 |  | 29336.6 |  | 25390.8
1079.58 |  | 29099 |  | 25384.8
1079.48 |  | 29041.4 |  | 25379
1079.38 |  | 28843.2 |  | 25373.5
1079.28 |  | 28693.1 |  | 25368.3
1079.18 |  | 28461.7 |  | 25363.2
1079.08 |  | 28317.5 |  | 25358.5
1078.98 |  | 28086.9 |  | 25354
1078.88 |  | 27977.8 |  | 25349.8
1078.78 |  | 27838.8 |  | 25345.7
1078.68 |  | 27725.6 |  | 25341.9
1078.58 |  | 27731.1 |  | 25338.2
1078.48 |  | 27534.2 |  | 25334.7
1078.38 |  | 27347.4 |  | 25331.4
1078.28 |  | 27156.7 |  | 25328.3
1078.18 |  | 27226.5 |  | 25325.3
1078.08 |  | 27088.1 |  | 25322.5
1077.98 |  | 26941.2 |  | 25319.9
1077.88 |  | 26897.8 |  | 25317.3
1077.78 |  | 26857.4 |  | 25314.9
1077.68 |  | 26811.4 |  | 25312.6
1077.58 |  | 26687.6 |  | 25310.3
1077.48 |  | 26640.9 |  | 25308.2
1077.38 |  | 26537 |  | 25306.2
1077.28 |  | 26517 |  | 25304.3
1077.18 |  | 26429.2 |  | 25302.4
1077.08 |  | 26380.8 |  | 25300.7
1076.98 |  | 26438.9 |  | 25299
1076.88 |  | 26347.3 |  | 25297.4
1076.78 |  | 26164.8 |  | 25295.8
1076.68 |  | 26176.2 |  | 25294.4
1076.58 |  | 26138.1 |  | 25293
1076.48 |  | 26205.1 |  | 25291.6
1076.38 |  | 26166.6 |  | 25290.3
1076.28 |  | 26073.7 |  | 25289.1
1076.18 |  | 26016.3 |  | 25287.8
1076.08 |  | 25982.1 |  | 25286.7
1075.98 |  | 26011 |  | 25285.5
1075.88 |  | 26029.5 |  | 25284.5
1075.78 |  | 25953.3 |  | 25283.4
1075.68 |  | 26038.6 |  | 25282.3
1075.58 |  | 25969.7 |  | 25281.2
1075.48 |  | 26065.6 |  | 25280
1075.38 |  | 26076.8 |  | 25278.9
1075.28 |  | 26006.6 |  | 25277.7
1075.18 |  | 26041.7 |  | 25276.5
1075.08 |  | 26073.4 |  | 25275.4
1074.98 |  | 26022.6 |  | 25274.2
1074.88 |  | 26027.3 |  | 25273
1074.78 |  | 26076.8 |  | 25271.9
1074.68 |  | 26019.8 |  | 25270.6
1074.58 |  | 26200.4 |  | 25269.4
1074.48 |  | 26128.4 |  | 25268.1
1074.38 |  | 26064.9 |  | 25266.8
1074.28 |  | 26264.2 |  | 25265.5
1074.18 |  | 26105.4 |  | 25264.1
1074.08 |  | 26228.6 |  | 25262.7
1073.98 |  | 26224.2 |  | 25261.2
1073.88 |  | 26408.8 |  | 25259.7
1073.78 |  | 26300.2 |  | 25258.1
1073.68 |  | 26345.7 |  | 25256.5
1073.58 |  | 26354 |  | 25254.8
1073.48 |  | 26391.6 |  | 25253.2
1073.38 |  | 26384.7 |  | 25251.4
1073.28 |  | 26448.9 |  | 25249.7
1073.18 |  | 26362.8 |  | 25248
1073.08 |  | 26342.8 |  | 25246.2
1072.98 |  | 26411.7 |  | 25244.5
1072.88 |  | 26334.5 |  | 25242.9
1072.78 |  | 26273.6 |  | 25241.2
1072.68 |  | 26189.5 |  | 25239.7
1072.58 |  | 26190.2 |  | 25238.2
1072.48 |  | 25972.9 |  | 25236.9
1072.38 |  | 25988.6 |  | 25235.6
1072.28 |  | 25951.9 |  | 25234.5
1072.18 |  | 25851.9 |  | 25233.4
1072.08 |  | 25977.1 |  | 25232.4
1071.98 |  | 25749.4 |  | 25231.4
1071.88 |  | 25710.7 |  | 25230.6
1071.78 |  | 25682.2 |  | 25229.8
1071.68 |  | 25553.8 |  | 25229.2
1071.58 |  | 25558.6 |  | 25228.6
1071.48 |  | 25564.2 |  | 25228.1
1071.38 |  | 25504 |  | 25227.6
1071.28 |  | 25394.8 |  | 25227.2
1071.18 |  | 25457.7 |  | 25226.9
1071.08 |  | 25367.9 |  | 25226.6
1070.98 |  | 25326 |  | 25226.4
1070.88 |  | 25397.8 |  | 25226.1
1070.78 |  | 25340.9 |  | 25226
1070.68 |  | 25214.5 |  | 25225.9
1070.58 |  | 25112.3 |  | 25225.8
1070.48 |  | 25320.9 |  | 25225.8
1070.38 |  | 25268.8 |  | 25232.5
1070.28 |  | 25212.3 |  | 25239.2
1070.18 |  | 25216.8 |  | 25245.9
1070.08 |  | 25263 |  | 0
1069.98 |  | 25268.8 |  | 0
1069.88 |  | 25145 |  | 0
1069.78 |  | 25191 |  | 0
1069.68 |  | 25118.7 |  | 0
1069.58 |  | 25234.5 |  | 0
1069.48 |  | 25211.5 |  | 0
1069.38 |  | 25279 |  | 0
1069.28 |  | 25271.7 |  | 0
1069.18 |  | 25216.2 |  | 0
1069.08 |  | 25288.6 |  | 0
1068.98 |  | 25323.3 |  | 0
1068.88 |  | 25338.5 |  | 0
1068.78 |  | 25267.2 |  | 0
1068.68 |  | 25284.1 |  | 0
1068.58 |  | 25339.1 |  | 0
1068.48 |  | 25329.2 |  | 0
1068.38 |  | 25271.4 |  | 0
1068.28 |  | 25355.2 |  | 0
1068.18 |  | 25327.7 |  | 0
1068.08 |  | 25315.2 |  | 0
1067.98 |  | 25259.2 |  | 0
1067.88 |  | 25304 |  | 0
1067.78 |  | 25311.4 |  | 0
1067.68 |  | 25321.8 |  | 0
1067.58 |  | 25321.6 |  | 0
1067.48 |  | 25398.6 |  | 0
1067.38 |  | 25347.6 |  | 0
1067.28 |  | 25326.5 |  | 0
1067.18 |  | 25332.2 |  | 0
1067.08 |  | 25331.9 |  | 0
1066.98 |  | 25382.4 |  | 0
1066.88 |  | 25356.8 |  | 0
1066.78 |  | 25419.4 |  | 0
1066.68 |  | 25471.5 |  | 0
1066.58 |  | 25352.6 |  | 0
1066.48 |  | 25441.1 |  | 0
1066.38 |  | 25523.3 |  | 0
1066.28 |  | 25409.5 |  | 0
1066.18 |  | 25494.9 |  | 0
1066.08 |  | 25424.2 |  | 0
1065.98 |  | 25477 |  | 0
1065.88 |  | 25421.6 |  | 0
1065.78 |  | 25444.6 |  | 0
1065.68 |  | 25554.7 |  | 0
1065.58 |  | 25438.8 |  | 0
1065.48 |  | 25586.5 |  | 0
1065.38 |  | 25531.5 |  | 0
1065.28 |  | 25484 |  | 0
1065.18 |  | 25465.8 |  | 0
1065.08 |  | 25575.1 |  | 0

## C1s Scan
﻿
Axis | Energy | Elements= | 191
C:\Avantage\Projects\Caspar Boers\20191008\Experiment Sm detail after area scan\detail scan Sm conc 4.DATA\C1s Scan.VGD
Binding Energy (E) |  |  |  | Backgnd.
eV |  | Counts / s |  | Counts / s
298.08 |  | 9890.91 |  | 0
297.98 |  | 10077.8 |  | 0
297.88 |  | 9995.8 |  | 0
297.78 |  | 10087.4 |  | 0
297.68 |  | 9982.2 |  | 0
297.58 |  | 10165.5 |  | 0
297.48 |  | 9931.94 |  | 0
297.38 |  | 9940 |  | 0
297.28 |  | 9948.58 |  | 0
297.18 |  | 10080.4 |  | 0
297.08 |  | 9972.57 |  | 0
296.98 |  | 10107.5 |  | 0
296.88 |  | 9922.28 |  | 0
296.78 |  | 9906.91 |  | 0
296.68 |  | 10053.4 |  | 0
296.58 |  | 10106.3 |  | 0
296.48 |  | 9994.61 |  | 0
296.38 |  | 9832.02 |  | 0
296.28 |  | 9959.27 |  | 0
296.18 |  | 10029.7 |  | 0
296.08 |  | 9969.6 |  | 0
295.98 |  | 9894.4 |  | 0
295.88 |  | 9918.99 |  | 0
295.78 |  | 9933.08 |  | 0
295.68 |  | 9985.3 |  | 0
295.58 |  | 10034.5 |  | 0
295.48 |  | 9945.12 |  | 0
295.38 |  | 10050.1 |  | 0
295.28 |  | 10129.2 |  | 0
295.18 |  | 10144.2 |  | 0
295.08 |  | 10105.8 |  | 0
294.98 |  | 10138.4 |  | 0
294.88 |  | 10061.8 |  | 0
294.78 |  | 9995.26 |  | 0
294.68 |  | 10101.2 |  | 0
294.58 |  | 9999.36 |  | 0
294.48 |  | 10106.5 |  | 0
294.38 |  | 10026 |  | 0
294.28 |  | 9865.71 |  | 0
294.18 |  | 9777.83 |  | 0
294.08 |  | 10018.4 |  | 0
293.98 |  | 9965.75 |  | 0
293.88 |  | 10104.1 |  | 0
293.78 |  | 10118.2 |  | 0
293.68 |  | 10055.5 |  | 0
293.58 |  | 10096.4 |  | 0
293.48 |  | 10042.4 |  | 0
293.38 |  | 10138.4 |  | 0
293.28 |  | 10135.3 |  | 0
293.18 |  | 10030.9 |  | 0
293.08 |  | 9882.38 |  | 0
292.98 |  | 10168.2 |  | 0
292.88 |  | 9936.48 |  | 0
292.78 |  | 10080 |  | 0
292.68 |  | 10006.1 |  | 0
292.58 |  | 10001.9 |  | 0
292.48 |  | 9947.28 |  | 0
292.38 |  | 10010.9 |  | 0
292.28 |  | 10201.9 |  | 0
292.18 |  | 10028.1 |  | 0
292.08 |  | 10022.4 |  | 0
291.98 |  | 9992.87 |  | 0
291.88 |  | 9952.5 |  | 0
291.78 |  | 10153.2 |  | 0
291.68 |  | 10107.3 |  | 0
291.58 |  | 10052 |  | 0
291.48 |  | 10008 |  | 0
291.38 |  | 10117.3 |  | 0
291.28 |  | 9923.66 |  | 0
291.18 |  | 10086.5 |  | 0
291.08 |  | 10147.9 |  | 0
290.98 |  | 10025 |  | 0
290.88 |  | 10195.2 |  | 0
290.78 |  | 10096.9 |  | 0
290.68 |  | 10143.1 |  | 0
290.58 |  | 10165.5 |  | 0
290.48 |  | 10277.8 |  | 0
290.38 |  | 9989.14 |  | 0
290.28 |  | 10038.5 |  | 0
290.18 |  | 9943.9 |  | 0
290.08 |  | 10054.7 |  | 0
289.98 |  | 10184.2 |  | 10115.6
289.88 |  | 10163.1 |  | 10115.5
289.78 |  | 10232.3 |  | 10115.5
289.68 |  | 10167 |  | 10115.4
289.58 |  | 10250.2 |  | 10115.3
289.48 |  | 10159.5 |  | 10115.2
289.38 |  | 9931.9 |  | 10115.2
289.28 |  | 10272.8 |  | 10115.1
289.18 |  | 10300.1 |  | 10115
289.08 |  | 10234.4 |  | 10114.9
288.98 |  | 10341.2 |  | 10114.7
288.88 |  | 10574.3 |  | 10114.4
288.78 |  | 10452.7 |  | 10114.1
288.68 |  | 10474.6 |  | 10113.7
288.58 |  | 10641.2 |  | 10113.3
288.48 |  | 10584.6 |  | 10112.9
288.38 |  | 10506 |  | 10112.4
288.28 |  | 10613.9 |  | 10111.9
288.18 |  | 10618.5 |  | 10111.5
288.08 |  | 10654.7 |  | 10111
287.98 |  | 10469.1 |  | 10110.5
287.88 |  | 10699.3 |  | 10110
287.78 |  | 10663.4 |  | 10109.5
287.68 |  | 10667.4 |  | 10109
287.58 |  | 10593 |  | 10108.4
287.48 |  | 10702.3 |  | 10107.9
287.38 |  | 10566.9 |  | 10107.4
287.28 |  | 10621.8 |  | 10106.8
287.18 |  | 10837.6 |  | 10106.3
287.08 |  | 10748.9 |  | 10105.6
286.98 |  | 10909.5 |  | 10105
286.88 |  | 10870.6 |  | 10104.2
286.78 |  | 10876.6 |  | 10103.5
286.68 |  | 10935.6 |  | 10102.6
286.58 |  | 11324.1 |  | 10101.7
286.48 |  | 11174.3 |  | 10100.7
286.38 |  | 11191.8 |  | 10099.7
286.28 |  | 11296.5 |  | 10098.5
286.18 |  | 11501.2 |  | 10097.3
286.08 |  | 11607 |  | 10095.9
285.98 |  | 11851.1 |  | 10094.4
285.88 |  | 11939.9 |  | 10092.8
285.78 |  | 12155.5 |  | 10090.9
285.68 |  | 12478.4 |  | 10088.9
285.58 |  | 12676.2 |  | 10086.6
285.48 |  | 12943.1 |  | 10084.1
285.38 |  | 13152.2 |  | 10081.3
285.28 |  | 13465.4 |  | 10078.3
285.18 |  | 14025.2 |  | 10074.9
285.08 |  | 14288 |  | 10071.2
284.98 |  | 14785.7 |  | 10067
284.88 |  | 15285.7 |  | 10062.4
284.78 |  | 15957.1 |  | 10057.3
284.68 |  | 16547.8 |  | 10051.6
284.58 |  | 17201.7 |  | 10045.3
284.48 |  | 17788.3 |  | 10038.5
284.38 |  | 18247.7 |  | 10031.1
284.28 |  | 18768.6 |  | 10023.2
284.18 |  | 19099.2 |  | 10014.9
284.08 |  | 19656.9 |  | 10006.1
283.98 |  | 19862.6 |  | 9997.07
283.88 |  | 19791.8 |  | 9987.74
283.78 |  | 20073.8 |  | 9978.21
283.68 |  | 20134.9 |  | 9968.62
283.58 |  | 19901 |  | 9959.15
283.48 |  | 19225.9 |  | 9949.86
283.38 |  | 18773.6 |  | 9940.98
283.28 |  | 17960.8 |  | 9932.61
283.18 |  | 17347.3 |  | 9924.9
283.08 |  | 16486.9 |  | 9917.81
282.98 |  | 15937.3 |  | 9911.45
282.88 |  | 14999.2 |  | 9905.79
282.78 |  | 14228.2 |  | 9900.9
282.68 |  | 13318.4 |  | 9896.72
282.58 |  | 12752.3 |  | 9893.23
282.48 |  | 12355.4 |  | 9890.37
282.38 |  | 11695.5 |  | 9888.04
282.28 |  | 11449.6 |  | 9886.16
282.18 |  | 10975.2 |  | 9884.66
282.08 |  | 10757 |  | 9883.5
281.98 |  | 10604.7 |  | 9882.6
281.88 |  | 10340.4 |  | 9881.87
281.78 |  | 10536.4 |  | 9881.28
281.68 |  | 10235 |  | 9880.81
281.58 |  | 10100.3 |  | 9880.46
281.48 |  | 10020.8 |  | 9880.2
281.38 |  | 9884.76 |  | 9880.06
281.28 |  | 9873.51 |  | 9880.01
281.18 |  | 9774.9 |  | 9880.01
281.08 |  | 9831.83 |  | 9880.01
280.98 |  | 9893.76 |  | 9880.01
280.88 |  | 9970.97 |  | 0
280.78 |  | 9928.6 |  | 0
280.68 |  | 9756.41 |  | 0
280.58 |  | 9713.25 |  | 0
280.48 |  | 10009 |  | 0
280.38 |  | 9840.1 |  | 0
280.28 |  | 9980.46 |  | 0
280.18 |  | 9918.1 |  | 0
280.08 |  | 9830.93 |  | 0
279.98 |  | 9855.07 |  | 0
279.88 |  | 9737.86 |  | 0
279.78 |  | 9759.11 |  | 0
279.68 |  | 9809.24 |  | 0
279.58 |  | 9781.68 |  | 0
279.48 |  | 9910.27 |  | 0
279.38 |  | 9687.3 |  | 0
279.28 |  | 9817.82 |  | 0
279.18 |  | 9820.22 |  | 0
279.08 |  | 9786.1 |  | 0

## XPS Survey
﻿
Axis | Energy | Elements= | 1361
C:\Avantage\Projects\Caspar Boers\20191008\Experiment Sm detail after area scan\detail scan Sm conc 4.DATA\XPS Survey.VGD
Binding Energy (E)
eV |  | Counts / s
1350.08 |  | 235185
1349.08 |  | 232263
1348.08 |  | 232041
1347.08 |  | 228973
1346.08 |  | 226306
1345.08 |  | 225978
1344.08 |  | 226097
1343.08 |  | 225139
1342.08 |  | 222623
1341.08 |  | 220852
1340.08 |  | 220472
1339.08 |  | 217405
1338.08 |  | 217177
1337.08 |  | 216782
1336.08 |  | 217184
1335.08 |  | 216392
1334.08 |  | 215079
1333.08 |  | 214641
1332.08 |  | 214178
1331.08 |  | 213143
1330.08 |  | 207825
1329.08 |  | 209510
1328.08 |  | 211402
1327.08 |  | 210762
1326.08 |  | 209332
1325.08 |  | 208393
1324.08 |  | 208556
1323.08 |  | 206396
1322.08 |  | 208292
1321.08 |  | 204980
1320.08 |  | 206100
1319.08 |  | 205815
1318.08 |  | 202030
1317.08 |  | 204424
1316.08 |  | 206769
1315.08 |  | 203238
1314.08 |  | 202692
1313.08 |  | 202400
1312.08 |  | 202772
1311.08 |  | 201904
1310.08 |  | 199223
1309.08 |  | 200928
1308.08 |  | 198697
1307.08 |  | 200090
1306.08 |  | 197557
1305.08 |  | 198733
1304.08 |  | 199758
1303.08 |  | 198727
1302.08 |  | 199384
1301.08 |  | 199136
1300.08 |  | 196133
1299.08 |  | 200679
1298.08 |  | 197841
1297.08 |  | 197493
1296.08 |  | 196364
1295.08 |  | 197767
1294.08 |  | 197985
1293.08 |  | 196463
1292.08 |  | 196450
1291.08 |  | 195888
1290.08 |  | 196621
1289.08 |  | 197311
1288.08 |  | 197146
1287.08 |  | 195491
1286.08 |  | 196907
1285.08 |  | 196443
1284.08 |  | 197141
1283.08 |  | 192922
1282.08 |  | 194435
1281.08 |  | 194757
1280.08 |  | 196727
1279.08 |  | 197590
1278.08 |  | 195472
1277.08 |  | 193254
1276.08 |  | 197492
1275.08 |  | 194197
1274.08 |  | 196381
1273.08 |  | 195962
1272.08 |  | 195577
1271.08 |  | 194727
1270.08 |  | 196299
1269.08 |  | 196561
1268.08 |  | 196472
1267.08 |  | 195296
1266.08 |  | 196355
1265.08 |  | 196629
1264.08 |  | 196402
1263.08 |  | 194080
1262.08 |  | 194927
1261.08 |  | 196789
1260.08 |  | 195618
1259.08 |  | 196665
1258.08 |  | 195900
1257.08 |  | 196186
1256.08 |  | 196295
1255.08 |  | 196822
1254.08 |  | 196131
1253.08 |  | 195553
1252.08 |  | 196279
1251.08 |  | 197545
1250.08 |  | 198753
1249.08 |  | 198451
1248.08 |  | 199591
1247.08 |  | 199916
1246.08 |  | 200994
1245.08 |  | 199610
1244.08 |  | 200168
1243.08 |  | 199740
1242.08 |  | 202201
1241.08 |  | 201556
1240.08 |  | 201899
1239.08 |  | 204164
1238.08 |  | 203331
1237.08 |  | 203293
1236.08 |  | 203341
1235.08 |  | 202877
1234.08 |  | 202724
1233.08 |  | 202407
1232.08 |  | 206122
1231.08 |  | 205678
1230.08 |  | 208496
1229.08 |  | 209159
1228.08 |  | 210926
1227.08 |  | 210971
1226.08 |  | 211869
1225.08 |  | 211464
1224.08 |  | 213037
1223.08 |  | 212716
1222.08 |  | 210400
1221.08 |  | 210248
1220.08 |  | 208348
1219.08 |  | 209549
1218.08 |  | 205532
1217.08 |  | 208711
1216.08 |  | 206813
1215.08 |  | 205300
1214.08 |  | 202934
1213.08 |  | 202652
1212.08 |  | 203983
1211.08 |  | 202849
1210.08 |  | 202578
1209.08 |  | 201150
1208.08 |  | 204651
1207.08 |  | 202504
1206.08 |  | 201604
1205.08 |  | 201879
1204.08 |  | 203209
1203.08 |  | 202769
1202.08 |  | 204365
1201.08 |  | 205201
1200.08 |  | 203237
1199.08 |  | 205752
1198.08 |  | 205002
1197.08 |  | 204622
1196.08 |  | 205836
1195.08 |  | 207718
1194.08 |  | 206166
1193.08 |  | 209276
1192.08 |  | 208206
1191.08 |  | 208713
1190.08 |  | 207291
1189.08 |  | 209402
1188.08 |  | 208708
1187.08 |  | 207839
1186.08 |  | 209446
1185.08 |  | 208683
1184.08 |  | 211107
1183.08 |  | 209642
1182.08 |  | 210858
1181.08 |  | 211027
1180.08 |  | 212902
1179.08 |  | 210547
1178.08 |  | 211448
1177.08 |  | 213204
1176.08 |  | 213329
1175.08 |  | 213201
1174.08 |  | 215367
1173.08 |  | 213919
1172.08 |  | 214593
1171.08 |  | 213780
1170.08 |  | 214193
1169.08 |  | 217349
1168.08 |  | 217557
1167.08 |  | 216925
1166.08 |  | 215622
1165.08 |  | 215798
1164.08 |  | 215514
1163.08 |  | 217942
1162.08 |  | 216817
1161.08 |  | 217396
1160.08 |  | 218514
1159.08 |  | 219403
1158.08 |  | 218459
1157.08 |  | 218386
1156.08 |  | 218382
1155.08 |  | 218960
1154.08 |  | 220554
1153.08 |  | 221338
1152.08 |  | 220417
1151.08 |  | 221317
1150.08 |  | 222059
1149.08 |  | 221368
1148.08 |  | 222734
1147.08 |  | 221974
1146.08 |  | 221458
1145.08 |  | 222148
1144.08 |  | 222069
1143.08 |  | 222807
1142.08 |  | 224340
1141.08 |  | 225009
1140.08 |  | 224610
1139.08 |  | 226345
1138.08 |  | 228119
1137.08 |  | 228385
1136.08 |  | 228306
1135.08 |  | 226551
1134.08 |  | 229011
1133.08 |  | 229487
1132.08 |  | 228509
1131.08 |  | 228983
1130.08 |  | 229114
1129.08 |  | 230261
1128.08 |  | 229439
1127.08 |  | 228776
1126.08 |  | 231318
1125.08 |  | 230028
1124.08 |  | 229668
1123.08 |  | 228497
1122.08 |  | 227688
1121.08 |  | 229866
1120.08 |  | 227704
1119.08 |  | 229785
1118.08 |  | 230516
1117.08 |  | 231463
1116.08 |  | 234412
1115.08 |  | 241469
1114.08 |  | 246199
1113.08 |  | 256034
1112.08 |  | 264223
1111.08 |  | 272301
1110.08 |  | 274685
1109.08 |  | 266992
1108.08 |  | 258190
1107.08 |  | 248355
1106.08 |  | 241108
1105.08 |  | 234756
1104.08 |  | 231772
1103.08 |  | 230495
1102.08 |  | 227703
1101.08 |  | 227731
1100.08 |  | 227374
1099.08 |  | 222566
1098.08 |  | 221352
1097.08 |  | 219515
1096.08 |  | 219203
1095.08 |  | 217043
1094.08 |  | 215934
1093.08 |  | 217427
1092.08 |  | 215322
1091.08 |  | 217163
1090.08 |  | 218549
1089.08 |  | 218964
1088.08 |  | 220766
1087.08 |  | 231425
1086.08 |  | 249252
1085.08 |  | 275814
1084.08 |  | 294429
1083.08 |  | 298339
1082.08 |  | 283894
1081.08 |  | 263314
1080.08 |  | 246122
1079.08 |  | 230416
1078.08 |  | 223540
1077.08 |  | 215988
1076.08 |  | 212885
1075.08 |  | 212209
1074.08 |  | 211777
1073.08 |  | 212843
1072.08 |  | 207536
1071.08 |  | 207881
1070.08 |  | 204439
1069.08 |  | 203390
1068.08 |  | 205067
1067.08 |  | 204687
1066.08 |  | 205422
1065.08 |  | 203554
1064.08 |  | 207024
1063.08 |  | 206710
1062.08 |  | 206358
1061.08 |  | 207794
1060.08 |  | 207263
1059.08 |  | 208558
1058.08 |  | 208137
1057.08 |  | 210464
1056.08 |  | 210391
1055.08 |  | 210545
1054.08 |  | 210646
1053.08 |  | 211623
1052.08 |  | 212320
1051.08 |  | 212926
1050.08 |  | 212541
1049.08 |  | 214099
1048.08 |  | 214369
1047.08 |  | 216898
1046.08 |  | 216807
1045.08 |  | 216464
1044.08 |  | 217876
1043.08 |  | 217088
1042.08 |  | 216903
1041.08 |  | 218857
1040.08 |  | 220348
1039.08 |  | 221047
1038.08 |  | 222495
1037.08 |  | 222188
1036.08 |  | 223147
1035.08 |  | 221494
1034.08 |  | 222991
1033.08 |  | 222775
1032.08 |  | 222714
1031.08 |  | 223653
1030.08 |  | 223836
1029.08 |  | 225420
1028.08 |  | 224716
1027.08 |  | 226703
1026.08 |  | 229172
1025.08 |  | 230515
1024.08 |  | 231794
1023.08 |  | 233159
1022.08 |  | 235103
1021.08 |  | 235870
1020.08 |  | 236222
1019.08 |  | 235612
1018.08 |  | 238304
1017.08 |  | 239200
1016.08 |  | 243651
1015.08 |  | 240211
1014.08 |  | 239856
1013.08 |  | 237779
1012.08 |  | 236226
1011.08 |  | 232423
1010.08 |  | 234416
1009.08 |  | 235847
1008.08 |  | 238630
1007.08 |  | 240283
1006.08 |  | 242297
1005.08 |  | 246452
1004.08 |  | 252089
1003.08 |  | 255093
1002.08 |  | 257390
1001.08 |  | 264688
1000.08 |  | 266113
999.08 |  | 265456
998.08 |  | 258125
997.08 |  | 252620
996.08 |  | 245222
995.08 |  | 242191
994.08 |  | 238782
993.08 |  | 234634
992.08 |  | 230876
991.08 |  | 225567
990.08 |  | 224705
989.08 |  | 223432
988.08 |  | 223625
987.08 |  | 226037
986.08 |  | 229001
985.08 |  | 230794
984.08 |  | 241823
983.08 |  | 255997
982.08 |  | 272605
981.08 |  | 287416
980.08 |  | 304858
979.08 |  | 321989
978.08 |  | 323042
977.08 |  | 307011
976.08 |  | 281877
975.08 |  | 256882
974.08 |  | 241100
973.08 |  | 227334
972.08 |  | 212422
971.08 |  | 204208
970.08 |  | 195191
969.08 |  | 186996
968.08 |  | 179750
967.08 |  | 171993
966.08 |  | 163810
965.08 |  | 162775
964.08 |  | 160290
963.08 |  | 160002
962.08 |  | 158809
961.08 |  | 158023
960.08 |  | 159521
959.08 |  | 160678
958.08 |  | 161130
957.08 |  | 160428
956.08 |  | 159873
955.08 |  | 159870
954.08 |  | 159716
953.08 |  | 160882
952.08 |  | 160198
951.08 |  | 159900
950.08 |  | 160496
949.08 |  | 161047
948.08 |  | 162336
947.08 |  | 162077
946.08 |  | 159849
945.08 |  | 161925
944.08 |  | 160976
943.08 |  | 161022
942.08 |  | 161768
941.08 |  | 163862
940.08 |  | 163205
939.08 |  | 162886
938.08 |  | 163456
937.08 |  | 164775
936.08 |  | 166595
935.08 |  | 165357
934.08 |  | 164526
933.08 |  | 164463
932.08 |  | 166326
931.08 |  | 164821
930.08 |  | 166212
929.08 |  | 166137
928.08 |  | 166022
927.08 |  | 165914
926.08 |  | 165400
925.08 |  | 167976
924.08 |  | 166354
923.08 |  | 168338
922.08 |  | 167874
921.08 |  | 167842
920.08 |  | 168539
919.08 |  | 169368
918.08 |  | 168901
917.08 |  | 168345
916.08 |  | 169590
915.08 |  | 170989
914.08 |  | 171063
913.08 |  | 170792
912.08 |  | 169261
911.08 |  | 169895
910.08 |  | 170337
909.08 |  | 170065
908.08 |  | 170002
907.08 |  | 172537
906.08 |  | 172327
905.08 |  | 172118
904.08 |  | 171163
903.08 |  | 171031
902.08 |  | 172266
901.08 |  | 173087
900.08 |  | 173240
899.08 |  | 174168
898.08 |  | 175857
897.08 |  | 173935
896.08 |  | 174197
895.08 |  | 175061
894.08 |  | 174060
893.08 |  | 175533
892.08 |  | 173457
891.08 |  | 175439
890.08 |  | 173644
889.08 |  | 174338
888.08 |  | 175113
887.08 |  | 175964
886.08 |  | 174433
885.08 |  | 176124
884.08 |  | 175742
883.08 |  | 174830
882.08 |  | 175633
881.08 |  | 174994
880.08 |  | 175232
879.08 |  | 176127
878.08 |  | 176168
877.08 |  | 176232
876.08 |  | 177322
875.08 |  | 176871
874.08 |  | 178448
873.08 |  | 177458
872.08 |  | 176541
871.08 |  | 177120
870.08 |  | 177185
869.08 |  | 178589
868.08 |  | 177763
867.08 |  | 178537
866.08 |  | 178965
865.08 |  | 178669
864.08 |  | 179964
863.08 |  | 179290
862.08 |  | 180966
861.08 |  | 179974
860.08 |  | 181194
859.08 |  | 181030
858.08 |  | 179847
857.08 |  | 180996
856.08 |  | 181281
855.08 |  | 181671
854.08 |  | 183601
853.08 |  | 181459
852.08 |  | 182103
851.08 |  | 181773
850.08 |  | 182151
849.08 |  | 184027
848.08 |  | 184441
847.08 |  | 182234
846.08 |  | 186127
845.08 |  | 185042
844.08 |  | 184804
843.08 |  | 184867
842.08 |  | 184933
841.08 |  | 185167
840.08 |  | 186325
839.08 |  | 186932
838.08 |  | 187103
837.08 |  | 187717
836.08 |  | 186781
835.08 |  | 186438
834.08 |  | 187945
833.08 |  | 187697
832.08 |  | 187586
831.08 |  | 188085
830.08 |  | 190458
829.08 |  | 189665
828.08 |  | 190234
827.08 |  | 186946
826.08 |  | 189377
825.08 |  | 190287
824.08 |  | 188711
823.08 |  | 190514
822.08 |  | 190946
821.08 |  | 189327
820.08 |  | 190357
819.08 |  | 189354
818.08 |  | 190731
817.08 |  | 190932
816.08 |  | 190471
815.08 |  | 190400
814.08 |  | 190460
813.08 |  | 190051
812.08 |  | 191193
811.08 |  | 192523
810.08 |  | 192095
809.08 |  | 192259
808.08 |  | 192399
807.08 |  | 193179
806.08 |  | 192559
805.08 |  | 193618
804.08 |  | 191744
803.08 |  | 192422
802.08 |  | 193175
801.08 |  | 193830
800.08 |  | 192276
799.08 |  | 192634
798.08 |  | 192171
797.08 |  | 192302
796.08 |  | 192355
795.08 |  | 194345
794.08 |  | 195782
793.08 |  | 195196
792.08 |  | 193035
791.08 |  | 192658
790.08 |  | 192577
789.08 |  | 193143
788.08 |  | 190521
787.08 |  | 191987
786.08 |  | 191397
785.08 |  | 193776
784.08 |  | 191286
783.08 |  | 191537
782.08 |  | 192099
781.08 |  | 190965
780.08 |  | 193006
779.08 |  | 192353
778.08 |  | 191420
777.08 |  | 191845
776.08 |  | 189904
775.08 |  | 194099
774.08 |  | 191937
773.08 |  | 192840
772.08 |  | 192999
771.08 |  | 192384
770.08 |  | 193705
769.08 |  | 193990
768.08 |  | 193470
767.08 |  | 192847
766.08 |  | 193462
765.08 |  | 194850
764.08 |  | 194411
763.08 |  | 193813
762.08 |  | 193726
761.08 |  | 195775
760.08 |  | 195277
759.08 |  | 195374
758.08 |  | 194371
757.08 |  | 194454
756.08 |  | 196035
755.08 |  | 195252
754.08 |  | 196022
753.08 |  | 197515
752.08 |  | 198111
751.08 |  | 197520
750.08 |  | 198160
749.08 |  | 197008
748.08 |  | 197889
747.08 |  | 201053
746.08 |  | 200722
745.08 |  | 199164
744.08 |  | 200088
743.08 |  | 201498
742.08 |  | 201056
741.08 |  | 199089
740.08 |  | 200800
739.08 |  | 203426
738.08 |  | 203146
737.08 |  | 203301
736.08 |  | 203595
735.08 |  | 203650
734.08 |  | 205732
733.08 |  | 205189
732.08 |  | 204042
731.08 |  | 205101
730.08 |  | 205066
729.08 |  | 206123
728.08 |  | 205926
727.08 |  | 206967
726.08 |  | 206704
725.08 |  | 207469
724.08 |  | 207848
723.08 |  | 207336
722.08 |  | 208026
721.08 |  | 209982
720.08 |  | 210540
719.08 |  | 210575
718.08 |  | 211773
717.08 |  | 212027
716.08 |  | 210963
715.08 |  | 212777
714.08 |  | 213032
713.08 |  | 213153
712.08 |  | 214744
711.08 |  | 215128
710.08 |  | 215739
709.08 |  | 215277
708.08 |  | 216592
707.08 |  | 215515
706.08 |  | 216155
705.08 |  | 215950
704.08 |  | 217358
703.08 |  | 219164
702.08 |  | 218732
701.08 |  | 220000
700.08 |  | 219596
699.08 |  | 220179
698.08 |  | 219459
697.08 |  | 220123
696.08 |  | 220182
695.08 |  | 220006
694.08 |  | 220140
693.08 |  | 221757
692.08 |  | 222364
691.08 |  | 221800
690.08 |  | 220850
689.08 |  | 222014
688.08 |  | 222515
687.08 |  | 220230
686.08 |  | 221829
685.08 |  | 223431
684.08 |  | 223766
683.08 |  | 223067
682.08 |  | 223589
681.08 |  | 222450
680.08 |  | 222231
679.08 |  | 224481
678.08 |  | 223427
677.08 |  | 221215
676.08 |  | 220328
675.08 |  | 219619
674.08 |  | 217959
673.08 |  | 216762
672.08 |  | 215161
671.08 |  | 216091
670.08 |  | 212416
669.08 |  | 208226
668.08 |  | 207814
667.08 |  | 206178
666.08 |  | 204989
665.08 |  | 202901
664.08 |  | 201769
663.08 |  | 200586
662.08 |  | 200455
661.08 |  | 200292
660.08 |  | 201100
659.08 |  | 199396
658.08 |  | 198997
657.08 |  | 201930
656.08 |  | 201256
655.08 |  | 199538
654.08 |  | 200374
653.08 |  | 199524
652.08 |  | 198810
651.08 |  | 199235
650.08 |  | 196514
649.08 |  | 196909
648.08 |  | 195941
647.08 |  | 197804
646.08 |  | 195326
645.08 |  | 195776
644.08 |  | 194736
643.08 |  | 195338
642.08 |  | 197057
641.08 |  | 194480
640.08 |  | 194255
639.08 |  | 196104
638.08 |  | 195749
637.08 |  | 196705
636.08 |  | 196064
635.08 |  | 196349
634.08 |  | 195907
633.08 |  | 197282
632.08 |  | 197813
631.08 |  | 198281
630.08 |  | 199928
629.08 |  | 198788
628.08 |  | 198397
627.08 |  | 198325
626.08 |  | 199762
625.08 |  | 198401
624.08 |  | 201256
623.08 |  | 201399
622.08 |  | 199793
621.08 |  | 200968
620.08 |  | 203470
619.08 |  | 203935
618.08 |  | 204389
617.08 |  | 205600
616.08 |  | 204678
615.08 |  | 205202
614.08 |  | 205511
613.08 |  | 206432
612.08 |  | 205527
611.08 |  | 206190
610.08 |  | 205823
609.08 |  | 207580
608.08 |  | 208491
607.08 |  | 207746
606.08 |  | 209383
605.08 |  | 208775
604.08 |  | 209450
603.08 |  | 210053
602.08 |  | 209747
601.08 |  | 211567
600.08 |  | 211799
599.08 |  | 212112
598.08 |  | 211428
597.08 |  | 213599
596.08 |  | 213859
595.08 |  | 213107
594.08 |  | 213706
593.08 |  | 214338
592.08 |  | 214344
591.08 |  | 217989
590.08 |  | 219259
589.08 |  | 217182
588.08 |  | 220174
587.08 |  | 221900
586.08 |  | 223736
585.08 |  | 223584
584.08 |  | 224295
583.08 |  | 222577
582.08 |  | 224468
581.08 |  | 223996
580.08 |  | 224046
579.08 |  | 223529
578.08 |  | 222641
577.08 |  | 222650
576.08 |  | 222192
575.08 |  | 222335
574.08 |  | 220053
573.08 |  | 220553
572.08 |  | 221016
571.08 |  | 220810
570.08 |  | 218951
569.08 |  | 218332
568.08 |  | 216654
567.08 |  | 217249
566.08 |  | 214031
565.08 |  | 214888
564.08 |  | 219195
563.08 |  | 222673
562.08 |  | 227894
561.08 |  | 233483
560.08 |  | 239168
559.08 |  | 242927
558.08 |  | 251136
557.08 |  | 258587
556.08 |  | 263208
555.08 |  | 266102
554.08 |  | 266829
553.08 |  | 258267
552.08 |  | 245920
551.08 |  | 233195
550.08 |  | 219138
549.08 |  | 209606
548.08 |  | 199208
547.08 |  | 192848
546.08 |  | 183070
545.08 |  | 172768
544.08 |  | 161164
543.08 |  | 148392
542.08 |  | 134160
541.08 |  | 119647
540.08 |  | 108013
539.08 |  | 101218
538.08 |  | 99413.3
537.08 |  | 99659.6
536.08 |  | 106816
535.08 |  | 133857
534.08 |  | 245329
533.08 |  | 610665
532.08 |  | 1103440
531.08 |  | 1015340
530.08 |  | 518714
529.08 |  | 223712
528.08 |  | 122322
527.08 |  | 95823.2
526.08 |  | 85870.5
525.08 |  | 82186.2
524.08 |  | 78807.3
523.08 |  | 74981.5
522.08 |  | 74643.4
521.08 |  | 74496.6
520.08 |  | 71488.3
519.08 |  | 70181
518.08 |  | 69838
517.08 |  | 68955.1
516.08 |  | 68073.3
515.08 |  | 67610.7
514.08 |  | 68044.2
513.08 |  | 68790.5
512.08 |  | 69296.9
511.08 |  | 67656
510.08 |  | 68048.2
509.08 |  | 67865.7
508.08 |  | 68288.3
507.08 |  | 68261.3
506.08 |  | 68576.1
505.08 |  | 68271.1
504.08 |  | 67840.3
503.08 |  | 67204.9
502.08 |  | 67795.6
501.08 |  | 67861.4
500.08 |  | 68194.1
499.08 |  | 67587
498.08 |  | 68174.1
497.08 |  | 68299.8
496.08 |  | 68957
495.08 |  | 68365.5
494.08 |  | 67894.8
493.08 |  | 67976.2
492.08 |  | 68352.7
491.08 |  | 69341.9
490.08 |  | 69514.5
489.08 |  | 69634.4
488.08 |  | 69223.5
487.08 |  | 68763.7
486.08 |  | 68238.1
485.08 |  | 69500.3
484.08 |  | 69742.2
483.08 |  | 69144.4
482.08 |  | 68319.7
481.08 |  | 70284.5
480.08 |  | 70068
479.08 |  | 69497.3
478.08 |  | 69090.9
477.08 |  | 69203.1
476.08 |  | 70110.2
475.08 |  | 69928
474.08 |  | 69859.4
473.08 |  | 70767.3
472.08 |  | 70531.3
471.08 |  | 69473.2
470.08 |  | 70706.9
469.08 |  | 71053.2
468.08 |  | 70772.9
467.08 |  | 70738.8
466.08 |  | 70891.3
465.08 |  | 71576
464.08 |  | 70756.8
463.08 |  | 71911.9
462.08 |  | 71733.3
461.08 |  | 71611.1
460.08 |  | 71161.9
459.08 |  | 72451.5
458.08 |  | 71962.7
457.08 |  | 71504.6
456.08 |  | 71461
455.08 |  | 71538.9
454.08 |  | 70395.6
453.08 |  | 72484.6
452.08 |  | 71805.6
451.08 |  | 71723.3
450.08 |  | 72574.4
449.08 |  | 72251.2
448.08 |  | 72421.9
447.08 |  | 71333.1
446.08 |  | 72284
445.08 |  | 72582.8
444.08 |  | 73204.1
443.08 |  | 72610.8
442.08 |  | 73313.9
441.08 |  | 73097
440.08 |  | 74693
439.08 |  | 73192.7
438.08 |  | 73416.6
437.08 |  | 73456.6
436.08 |  | 73984.6
435.08 |  | 73827.4
434.08 |  | 74290.8
433.08 |  | 73705.8
432.08 |  | 74044
431.08 |  | 74264.7
430.08 |  | 73183.3
429.08 |  | 74812.3
428.08 |  | 73797.1
427.08 |  | 74052.9
426.08 |  | 74815.9
425.08 |  | 74767.4
424.08 |  | 73929.1
423.08 |  | 75844.1
422.08 |  | 75557
421.08 |  | 76341.7
420.08 |  | 75084.7
419.08 |  | 75910
418.08 |  | 75984.4
417.08 |  | 77473.6
416.08 |  | 76475
415.08 |  | 76378.9
414.08 |  | 74763.7
413.08 |  | 76461.3
412.08 |  | 73518
411.08 |  | 75136.8
410.08 |  | 75282.2
409.08 |  | 74188.9
408.08 |  | 75608.5
407.08 |  | 74316.4
406.08 |  | 73883.8
405.08 |  | 74453.2
404.08 |  | 75242.9
403.08 |  | 75295.7
402.08 |  | 76368.1
401.08 |  | 76518.6
400.08 |  | 77454.1
399.08 |  | 76949.6
398.08 |  | 77314.6
397.08 |  | 76145.2
396.08 |  | 76559.5
395.08 |  | 76690.9
394.08 |  | 76557.8
393.08 |  | 76197.5
392.08 |  | 75223.6
391.08 |  | 76191.6
390.08 |  | 75982.8
389.08 |  | 76362.9
388.08 |  | 75040.6
387.08 |  | 76296.8
386.08 |  | 75872
385.08 |  | 75468.2
384.08 |  | 74787.3
383.08 |  | 74724.1
382.08 |  | 76926.6
381.08 |  | 76521.3
380.08 |  | 76571.6
379.08 |  | 75875.2
378.08 |  | 75203.6
377.08 |  | 74956.3
376.08 |  | 76093.2
375.08 |  | 76028.3
374.08 |  | 75769.5
373.08 |  | 76500.1
372.08 |  | 76680.2
371.08 |  | 76847.4
370.08 |  | 76853.8
369.08 |  | 76424.2
368.08 |  | 75881.1
367.08 |  | 77072.2
366.08 |  | 76318.6
365.08 |  | 77172.2
364.08 |  | 77660.7
363.08 |  | 77407.1
362.08 |  | 78423.6
361.08 |  | 76311
360.08 |  | 77641.7
359.08 |  | 77719.6
358.08 |  | 78078.3
357.08 |  | 79818.8
356.08 |  | 80129
355.08 |  | 80508.1
354.08 |  | 80993.3
353.08 |  | 80914.4
352.08 |  | 80382.8
351.08 |  | 82701.5
350.08 |  | 82895.4
349.08 |  | 82193.4
348.08 |  | 82573.6
347.08 |  | 81807
346.08 |  | 82552.9
345.08 |  | 81761.5
344.08 |  | 81432.6
343.08 |  | 80385.8
342.08 |  | 80246.8
341.08 |  | 80550
340.08 |  | 79992.2
339.08 |  | 80535.5
338.08 |  | 80092.5
337.08 |  | 80029.4
336.08 |  | 78689.3
335.08 |  | 79740.9
334.08 |  | 80102.9
333.08 |  | 80228.9
332.08 |  | 79735.6
331.08 |  | 79077.5
330.08 |  | 79539.4
329.08 |  | 82134.5
328.08 |  | 79989.9
327.08 |  | 81085.4
326.08 |  | 80836.2
325.08 |  | 82186.4
324.08 |  | 81039.2
323.08 |  | 81589.8
322.08 |  | 82116
321.08 |  | 82845.8
320.08 |  | 82217.9
319.08 |  | 84386.9
318.08 |  | 83807.7
317.08 |  | 83926.8
316.08 |  | 83759.2
315.08 |  | 83965.3
314.08 |  | 83955.2
313.08 |  | 84414
312.08 |  | 83646.2
311.08 |  | 84393.6
310.08 |  | 83517.9
309.08 |  | 85475.6
308.08 |  | 84210.3
307.08 |  | 85392.1
306.08 |  | 86117.6
305.08 |  | 85342.3
304.08 |  | 85561
303.08 |  | 85196.6
302.08 |  | 85432.4
301.08 |  | 85057
300.08 |  | 86393
299.08 |  | 84220.3
298.08 |  | 85814.8
297.08 |  | 84654.5
296.08 |  | 84741.4
295.08 |  | 84870.3
294.08 |  | 84527.7
293.08 |  | 86048.5
292.08 |  | 85248.3
291.08 |  | 85399.8
290.08 |  | 85945.6
289.08 |  | 88183.4
288.08 |  | 90483.1
287.08 |  | 93363.2
286.08 |  | 104738
285.08 |  | 124459
284.08 |  | 149529
283.08 |  | 135028
282.08 |  | 100724
281.08 |  | 85479.2
280.08 |  | 84233
279.08 |  | 83026.9
278.08 |  | 82386.5
277.08 |  | 82860.5
276.08 |  | 83729.4
275.08 |  | 83458
274.08 |  | 82678.4
273.08 |  | 84117.5
272.08 |  | 82898.7
271.08 |  | 83184.2
270.08 |  | 82372.1
269.08 |  | 84858.5
268.08 |  | 83536.4
267.08 |  | 84115.1
266.08 |  | 82798.4
265.08 |  | 82069.1
264.08 |  | 82381.7
263.08 |  | 81715.7
262.08 |  | 81299.6
261.08 |  | 80781.6
260.08 |  | 80238.8
259.08 |  | 80475.1
258.08 |  | 80130.4
257.08 |  | 80630.1
256.08 |  | 82819.8
255.08 |  | 84640.5
254.08 |  | 86460.4
253.08 |  | 89393.3
252.08 |  | 91137.6
251.08 |  | 94265.6
250.08 |  | 93857.6
249.08 |  | 90953.1
248.08 |  | 89432.1
247.08 |  | 85665.1
246.08 |  | 83767.8
245.08 |  | 82684
244.08 |  | 83491.7
243.08 |  | 84059.1
242.08 |  | 83891
241.08 |  | 85389.7
240.08 |  | 81422.4
239.08 |  | 79084.2
238.08 |  | 78213.4
237.08 |  | 78166.3
236.08 |  | 77608.6
235.08 |  | 77787.3
234.08 |  | 77806.2
233.08 |  | 79852.5
232.08 |  | 78370.3
231.08 |  | 79612.6
230.08 |  | 77564.7
229.08 |  | 79760.6
228.08 |  | 80199.7
227.08 |  | 79537.5
226.08 |  | 79989
225.08 |  | 79610
224.08 |  | 79845.7
223.08 |  | 81393.1
222.08 |  | 79674.9
221.08 |  | 80119.1
220.08 |  | 81795.4
219.08 |  | 80753.4
218.08 |  | 81760.8
217.08 |  | 81344.6
216.08 |  | 81286.4
215.08 |  | 82957.7
214.08 |  | 82501.8
213.08 |  | 82164.2
212.08 |  | 81106.4
211.08 |  | 82292.9
210.08 |  | 83224.4
209.08 |  | 83234.8
208.08 |  | 84040.6
207.08 |  | 83698.5
206.08 |  | 83860.8
205.08 |  | 85101.5
204.08 |  | 85174.1
203.08 |  | 84866.8
202.08 |  | 84922.1
201.08 |  | 84451.9
200.08 |  | 86600.6
199.08 |  | 85664.6
198.08 |  | 86730.9
197.08 |  | 87288.1
196.08 |  | 88026.4
195.08 |  | 86704.5
194.08 |  | 87287.2
193.08 |  | 87535.4
192.08 |  | 87597.9
191.08 |  | 88245.6
190.08 |  | 89000.8
189.08 |  | 89109.2
188.08 |  | 89544.3
187.08 |  | 88792
186.08 |  | 89554.6
185.08 |  | 90252.9
184.08 |  | 89948.1
183.08 |  | 91189.6
182.08 |  | 92225.8
181.08 |  | 92896.2
180.08 |  | 94741.5
179.08 |  | 96402.3
178.08 |  | 97136.1
177.08 |  | 98227.5
176.08 |  | 98928.6
175.08 |  | 99738.3
174.08 |  | 96869.4
173.08 |  | 96875
172.08 |  | 96385.3
171.08 |  | 92831.1
170.08 |  | 92168.1
169.08 |  | 89182
168.08 |  | 88419.8
167.08 |  | 85418.7
166.08 |  | 84159.9
165.08 |  | 82241
164.08 |  | 80778.4
163.08 |  | 78507.1
162.08 |  | 77691.7
161.08 |  | 77468.7
160.08 |  | 77161.5
159.08 |  | 79812.2
158.08 |  | 82361.1
157.08 |  | 91503.3
156.08 |  | 118424
155.08 |  | 181231
154.08 |  | 256744
153.08 |  | 264872
152.08 |  | 195225
151.08 |  | 128795
150.08 |  | 95019.4
149.08 |  | 81642.9
148.08 |  | 74315.6
147.08 |  | 70323.5
146.08 |  | 66972
145.08 |  | 65881.8
144.08 |  | 64996.9
143.08 |  | 63805.3
142.08 |  | 64433.7
141.08 |  | 67623.5
140.08 |  | 69863.4
139.08 |  | 73446.5
138.08 |  | 79601.6
137.08 |  | 83649.9
136.08 |  | 86823.9
135.08 |  | 88115.5
134.08 |  | 90368.8
133.08 |  | 92116.6
132.08 |  | 89465.8
131.08 |  | 84292.5
130.08 |  | 80769.3
129.08 |  | 78201.8
128.08 |  | 72295
127.08 |  | 66610.9
126.08 |  | 61444.7
125.08 |  | 59344.9
124.08 |  | 59670.3
123.08 |  | 60710.5
122.08 |  | 57824.9
121.08 |  | 54478.3
120.08 |  | 54517.7
119.08 |  | 54938.2
118.08 |  | 50614.8
117.08 |  | 44890.5
116.08 |  | 38065.7
115.08 |  | 34990.9
114.08 |  | 32440
113.08 |  | 29021.9
112.08 |  | 25465.3
111.08 |  | 23931.8
110.08 |  | 22365.2
109.08 |  | 21914.4
108.08 |  | 22234.7
107.08 |  | 23019
106.08 |  | 27159.6
105.08 |  | 46007.3
104.08 |  | 118480
103.08 |  | 239716
102.08 |  | 256458
101.08 |  | 136513
100.08 |  | 50261.1
99.08 |  | 26056.5
98.08 |  | 21990.3
97.08 |  | 20416.6
96.08 |  | 20113.1
95.08 |  | 18632.6
94.08 |  | 19453.4
93.08 |  | 19015.8
92.08 |  | 19174.7
91.08 |  | 18975.5
90.08 |  | 18523.2
89.08 |  | 18333.1
88.08 |  | 18544.9
87.08 |  | 18219
86.08 |  | 17765.1
85.08 |  | 17804.5
84.08 |  | 18042.2
83.08 |  | 17797
82.08 |  | 17108.1
81.08 |  | 17711.5
80.08 |  | 17369.3
79.08 |  | 17680.5
78.08 |  | 17637.6
77.08 |  | 18551.6
76.08 |  | 20559.2
75.08 |  | 24444.6
74.08 |  | 28025
73.08 |  | 24576.7
72.08 |  | 19998.8
71.08 |  | 19117.3
70.08 |  | 18130.9
69.08 |  | 18521.4
68.08 |  | 18391.1
67.08 |  | 18163.1
66.08 |  | 18839.1
65.08 |  | 18504.4
64.08 |  | 18501.4
63.08 |  | 18938.1
62.08 |  | 18763.4
61.08 |  | 18607.8
60.08 |  | 18670.7
59.08 |  | 19044.1
58.08 |  | 18821.7
57.08 |  | 19042.1
56.08 |  | 19507.2
55.08 |  | 18902.1
54.08 |  | 19994.3
53.08 |  | 20338
52.08 |  | 19771.2
51.08 |  | 20354.7
50.08 |  | 21755.7
49.08 |  | 21622.2
48.08 |  | 21811.7
47.08 |  | 22117.5
46.08 |  | 21540.4
45.08 |  | 21327.1
44.08 |  | 20799.6
43.08 |  | 20261.4
42.08 |  | 19863.5
41.08 |  | 19223.8
40.08 |  | 17768.7
39.08 |  | 17004.8
38.08 |  | 16873.4
37.08 |  | 15849.2
36.08 |  | 15566.4
35.08 |  | 14632.8
34.08 |  | 15228.5
33.08 |  | 14996.8
32.08 |  | 15513.6
31.08 |  | 16384.9
30.08 |  | 18329.3
29.08 |  | 19204.5
28.08 |  | 23915.3
27.08 |  | 31543.8
26.08 |  | 44330.2
25.08 |  | 54331.3
24.08 |  | 57489.5
23.08 |  | 46331
22.08 |  | 31001.1
21.08 |  | 21624.1
20.08 |  | 16360.2
19.08 |  | 12311.5
18.08 |  | 8539.07
17.08 |  | 6819.38
16.08 |  | 5796.93
15.08 |  | 8474.4
14.08 |  | 12122.1
13.08 |  | 15019.1
12.08 |  | 14951
11.08 |  | 16111.5
10.08 |  | 17425.6
9.08 |  | 18924.1
8.08 |  | 20125.4
7.08 |  | 20120.9
6.08 |  | 19548.3
5.08 |  | 15580.8
4.08 |  | 9099.74
3.08 |  | 4297.59
2.08 |  | 3127.22
1.08 |  | 2847.57
0.08 |  | 2066.51
-0.92 |  | 1003.96
-1.92 |  | 403.263
-2.92 |  | 232.928
-3.92 |  | 221.208
-4.92 |  | 190.026
-5.92 |  | 201.438
-6.92 |  | 169.162
-7.92 |  | 126.919
-8.92 |  | 129.598
-9.92 |  | 91.3861

## Peak Table
Peak Table :
| Name | Start BE | Peak BE | End BE | Height CPS | FWHM eV | Area (P) CPS.eV | Area (N) TPP-2M | Atomic % | Peak Type | Q | SF ALTHERMO1 | TXFN | Backgnd | PP Height CPS | PP Hgt (N) | PP At. % | Title | File Name
| C1s | 289.96 | 283.84 | 281.01 | 10006.11 | 2.03 | 24423.79 | 342.27 | 8.28 | Standard | 1 | 1 | 1 | Smart | 10016.93 | 140.38 | 9.45 | C1s Scan | C:\Avantage\Projects\Caspar Boers\20191008\Experiment Sm detail after area scan\detail scan Sm conc 4.DATA\C1s Scan.VGD
| Sm3d | 1124.98 | 1083.43 | 1070.17 | 12596.6 | 4.89 | 131895.09 | 53.4 | 1.29 | Standard | 1 | 76.737 | 1 | Smart | 13251.06 | 21.46 | 1.44 | Sm3d Scan | C:\Avantage\Projects\Caspar Boers\20191008\Experiment Sm detail after area scan\detail scan Sm conc 4.DATA\Sm3d Scan.VGD
| Al2p | 79.13 | 74.14 | 70.55 | 1421.66 | 2.12 | 3425.57 | 75.7 | 1.83 | Standard | 1 | 0.56 | 1 | Smart | 1484.14 | 65.59 | 4.42 | Al2p Scan | C:\Avantage\Projects\Caspar Boers\20191008\Experiment Sm detail after area scan\detail scan Sm conc 4.DATA\Al2p Scan.VGD
| O1s | 536.56 | 531.85 | 527.51 | 170435.94 | 2.2 | 421444.41 | 2444.8 | 59.13 | Standard | 1 | 2.881 | 1 | Smart | 171867.78 | 997.01 | 67.12 | O1s Scan | C:\Avantage\Projects\Caspar Boers\20191008\Experiment Sm detail after area scan\detail scan Sm conc 4.DATA\O1s Scan.VGD
| Si2p | 106.61 | 102.63 | 99.22 | 36942.99 | 2.19 | 87220.72 | 1218.42 | 29.47 | Standard | 1 | 0.9 | 1 | Smart | 37362.09 | 260.96 | 17.57 | Si2p Scan | C:\Avantage\Projects\Caspar Boers\20191008\Experiment Sm detail after area scan\detail scan Sm conc 4.DATA\Si2p Scan.VGD

## Titles
17:09:11 Wednesday, October 09, 2019
C:\Avantage\Projects\Caspar Boers\20191008\detail scan Sm conc 4.xls
detail scan Sm conc 4
Data Files : | Title | File Name | Comment
| Si2p Scan | C:\...\detail scan Sm conc 4.DATA\Si2p Scan.VGD
| O1s Scan | C:\...\detail scan Sm conc 4.DATA\O1s Scan.VGD
| Al2p Scan | C:\...\detail scan Sm conc 4.DATA\Al2p Scan.VGD
| Sm3d Scan | C:\...\detail scan Sm conc 4.DATA\Sm3d Scan.VGD
| C1s Scan | C:\...\detail scan Sm conc 4.DATA\C1s Scan.VGD
| XPS Survey | C:\...\detail scan Sm conc 4.DATA\XPS Survey.VGD