## Si2p Scan
﻿
Axis | Energy | Elements= | 151
C:\Avantage\Projects\Caspar Boers\20191008\Experiment Sm detail after area scan\detail scan Sm conc 3.DATA\Si2p Scan.VGD
Binding Energy (E) |  |  |  | Backgnd.
eV |  | Counts / s |  | Counts / s
110.08 |  | 2182.68 |  | 0
109.98 |  | 2162.76 |  | 0
109.88 |  | 2218.95 |  | 0
109.78 |  | 2195.24 |  | 0
109.68 |  | 2169.16 |  | 0
109.58 |  | 2172.58 |  | 0
109.48 |  | 2184.78 |  | 0
109.38 |  | 2194.98 |  | 0
109.28 |  | 2121.45 |  | 0
109.18 |  | 2209.72 |  | 0
109.08 |  | 2172.11 |  | 0
108.98 |  | 2207.99 |  | 0
108.88 |  | 2178.61 |  | 0
108.78 |  | 2202.62 |  | 0
108.68 |  | 2380.57 |  | 0
108.58 |  | 2256.76 |  | 0
108.48 |  | 2176.2 |  | 0
108.38 |  | 2131.42 |  | 0
108.28 |  | 2082.63 |  | 0
108.18 |  | 2238.19 |  | 0
108.08 |  | 2200.51 |  | 0
107.98 |  | 2223.12 |  | 0
107.88 |  | 2094.24 |  | 0
107.78 |  | 2293.33 |  | 0
107.68 |  | 2238.98 |  | 0
107.58 |  | 2338.76 |  | 0
107.48 |  | 2237.56 |  | 0
107.38 |  | 2368.81 |  | 0
107.28 |  | 2345.47 |  | 0
107.18 |  | 2289.2 |  | 0
107.08 |  | 2368.28 |  | 0
106.98 |  | 2260.95 |  | 2335.15
106.88 |  | 2400.03 |  | 2335.15
106.78 |  | 2357.27 |  | 2335.15
106.68 |  | 2324.07 |  | 2335.15
106.58 |  | 2376.09 |  | 2335.14
106.48 |  | 2441.5 |  | 2335.14
106.38 |  | 2523.45 |  | 2335.13
106.28 |  | 2558.66 |  | 2335.11
106.18 |  | 2548.37 |  | 2335.1
106.08 |  | 2664.98 |  | 2335.08
105.98 |  | 2714.34 |  | 2335.05
105.88 |  | 2695.53 |  | 2335.02
105.78 |  | 2906.18 |  | 2334.99
105.68 |  | 2980.35 |  | 2334.94
105.58 |  | 3165.55 |  | 2334.89
105.48 |  | 3333.6 |  | 2334.83
105.38 |  | 3253.64 |  | 2334.76
105.28 |  | 3627.3 |  | 2334.67
105.18 |  | 3875.05 |  | 2334.56
105.08 |  | 4420.65 |  | 2334.44
104.98 |  | 4469.06 |  | 2334.29
104.88 |  | 4936.06 |  | 2334.11
104.78 |  | 5594.45 |  | 2333.88
104.68 |  | 6457.06 |  | 2333.62
104.58 |  | 7196.61 |  | 2333.3
104.48 |  | 8225.2 |  | 2332.91
104.38 |  | 9279.67 |  | 2332.44
104.28 |  | 10394.9 |  | 2331.89
104.18 |  | 12160.4 |  | 2331.23
104.08 |  | 13777 |  | 2330.46
103.98 |  | 15486.5 |  | 2329.56
103.88 |  | 17648 |  | 2328.52
103.78 |  | 19512.4 |  | 2327.33
103.68 |  | 21774.9 |  | 2325.97
103.58 |  | 24483.9 |  | 2324.45
103.48 |  | 26220.6 |  | 2322.76
103.38 |  | 27923.1 |  | 2320.91
103.28 |  | 30223.4 |  | 2318.9
103.18 |  | 32252.6 |  | 2316.73
103.08 |  | 34226.1 |  | 2314.42
102.98 |  | 36010.3 |  | 2311.96
102.88 |  | 36936.5 |  | 2309.39
102.78 |  | 37359.3 |  | 2306.73
102.68 |  | 37783.2 |  | 2304.02
102.58 |  | 37583.4 |  | 2301.29
102.48 |  | 37686.5 |  | 2298.56
102.38 |  | 36921.7 |  | 2295.85
102.28 |  | 35451.2 |  | 2293.21
102.18 |  | 33671.5 |  | 2290.66
102.08 |  | 31582.2 |  | 2288.24
101.98 |  | 29840.9 |  | 2285.95
101.88 |  | 27649.8 |  | 2283.83
101.78 |  | 25381 |  | 2281.86
101.68 |  | 23428.6 |  | 2280.06
101.58 |  | 20940.7 |  | 2278.43
101.48 |  | 18751.6 |  | 2276.97
101.38 |  | 16642 |  | 2275.69
101.28 |  | 14399.5 |  | 2274.56
101.18 |  | 12976.6 |  | 2273.59
101.08 |  | 11259.7 |  | 2272.75
100.98 |  | 9877.4 |  | 2272.04
100.88 |  | 8361.7 |  | 2271.44
100.78 |  | 7376.08 |  | 2270.95
100.68 |  | 6320.98 |  | 2270.54
100.58 |  | 5711.29 |  | 2270.21
100.48 |  | 4974.2 |  | 2269.94
100.38 |  | 4465.54 |  | 2269.72
100.28 |  | 3948.69 |  | 2269.54
100.18 |  | 3679.01 |  | 2269.4
100.08 |  | 3412.51 |  | 2269.29
99.98 |  | 3036.41 |  | 2269.2
99.88 |  | 2978.45 |  | 2269.13
99.78 |  | 2740.23 |  | 2269.07
99.68 |  | 2737.41 |  | 2269.03
99.58 |  | 2438.49 |  | 2269
99.48 |  | 2292.85 |  | 2268.98
99.38 |  | 2370.61 |  | 2268.97
99.28 |  | 2275.66 |  | 2268.96
99.18 |  | 2215.43 |  | 0
99.08 |  | 2190.25 |  | 0
98.98 |  | 2200.64 |  | 0
98.88 |  | 2245.02 |  | 0
98.78 |  | 2256.96 |  | 0
98.68 |  | 2137.3 |  | 0
98.58 |  | 2068.24 |  | 0
98.48 |  | 2079.61 |  | 0
98.38 |  | 2103.82 |  | 0
98.28 |  | 2096.98 |  | 0
98.18 |  | 2117.55 |  | 0
98.08 |  | 2087.41 |  | 0
97.98 |  | 1953.5 |  | 0
97.88 |  | 2176.23 |  | 0
97.78 |  | 2019.27 |  | 0
97.68 |  | 2079.3 |  | 0
97.58 |  | 1971.31 |  | 0
97.48 |  | 2000.76 |  | 0
97.38 |  | 1974.82 |  | 0
97.28 |  | 1972.34 |  | 0
97.18 |  | 1983.59 |  | 0
97.08 |  | 2095.2 |  | 0
96.98 |  | 2102.94 |  | 0
96.88 |  | 2013.72 |  | 0
96.78 |  | 1952.02 |  | 0
96.68 |  | 1835.14 |  | 0
96.58 |  | 1974.22 |  | 0
96.48 |  | 2020.33 |  | 0
96.38 |  | 2042.8 |  | 0
96.28 |  | 2076.97 |  | 0
96.18 |  | 1980.27 |  | 0
96.08 |  | 1965.4 |  | 0
95.98 |  | 2003.36 |  | 0
95.88 |  | 2010.49 |  | 0
95.78 |  | 1927.99 |  | 0
95.68 |  | 2036.67 |  | 0
95.58 |  | 1974.62 |  | 0
95.48 |  | 1944.75 |  | 0
95.38 |  | 1923.63 |  | 0
95.28 |  | 1994.5 |  | 0
95.18 |  | 1825.85 |  | 0
95.08 |  | 1948.05 |  | 0

## O1s Scan
﻿
Axis | Energy | Elements= | 201
C:\Avantage\Projects\Caspar Boers\20191008\Experiment Sm detail after area scan\detail scan Sm conc 3.DATA\O1s Scan.VGD
Binding Energy (E) |  |  |  | Backgnd.
eV |  | Counts / s |  | Counts / s
545.08 |  | 19255.7 |  | 0
544.98 |  | 19027.3 |  | 0
544.88 |  | 19099.2 |  | 0
544.78 |  | 18767 |  | 0
544.68 |  | 18803.5 |  | 0
544.58 |  | 18514.4 |  | 0
544.48 |  | 18644 |  | 0
544.38 |  | 18415.8 |  | 0
544.28 |  | 18135.1 |  | 0
544.18 |  | 17920.9 |  | 0
544.08 |  | 17865.4 |  | 0
543.98 |  | 17623.1 |  | 0
543.88 |  | 17425.5 |  | 0
543.78 |  | 17455.6 |  | 0
543.68 |  | 17280.2 |  | 0
543.58 |  | 17147.1 |  | 0
543.48 |  | 16939.4 |  | 0
543.38 |  | 16794.7 |  | 0
543.28 |  | 16668.6 |  | 0
543.18 |  | 16817.3 |  | 0
543.08 |  | 16285.3 |  | 0
542.98 |  | 16237.1 |  | 0
542.88 |  | 15823.9 |  | 0
542.78 |  | 15774.5 |  | 0
542.68 |  | 15369.6 |  | 0
542.58 |  | 15333.5 |  | 0
542.48 |  | 15355 |  | 0
542.38 |  | 15037 |  | 0
542.28 |  | 14527.5 |  | 0
542.18 |  | 14393.2 |  | 0
542.08 |  | 14342.6 |  | 0
541.98 |  | 14087.2 |  | 0
541.88 |  | 13809.6 |  | 0
541.78 |  | 13728.1 |  | 0
541.68 |  | 13530.7 |  | 0
541.58 |  | 13289.2 |  | 0
541.48 |  | 13109 |  | 0
541.38 |  | 12834.5 |  | 0
541.28 |  | 12651.9 |  | 0
541.18 |  | 12411.5 |  | 0
541.08 |  | 12322.3 |  | 0
540.98 |  | 12020.5 |  | 0
540.88 |  | 12002.9 |  | 0
540.78 |  | 11907.9 |  | 0
540.68 |  | 11857.4 |  | 0
540.58 |  | 11520.6 |  | 0
540.48 |  | 11439.2 |  | 0
540.38 |  | 11514.1 |  | 0
540.28 |  | 11130.7 |  | 0
540.18 |  | 11175.3 |  | 0
540.08 |  | 10869.1 |  | 0
539.98 |  | 10998.5 |  | 0
539.88 |  | 10907.5 |  | 0
539.78 |  | 10817.1 |  | 0
539.68 |  | 10820.7 |  | 0
539.58 |  | 10656.9 |  | 0
539.48 |  | 10565.3 |  | 0
539.38 |  | 10540.1 |  | 0
539.28 |  | 10443.4 |  | 0
539.18 |  | 10580.9 |  | 0
539.08 |  | 10597.9 |  | 0
538.98 |  | 10456.6 |  | 0
538.88 |  | 10310.3 |  | 0
538.78 |  | 10167 |  | 0
538.68 |  | 10284.7 |  | 0
538.58 |  | 10292.2 |  | 0
538.48 |  | 10161.3 |  | 0
538.38 |  | 10088.4 |  | 0
538.28 |  | 10282.7 |  | 0
538.18 |  | 10347.8 |  | 0
538.08 |  | 10237.8 |  | 0
537.98 |  | 10167.3 |  | 0
537.88 |  | 10160.4 |  | 0
537.78 |  | 10100.5 |  | 0
537.68 |  | 10209.2 |  | 0
537.58 |  | 10204.1 |  | 0
537.48 |  | 10256.1 |  | 0
537.38 |  | 10225.3 |  | 0
537.28 |  | 10282.2 |  | 0
537.18 |  | 10338.2 |  | 0
537.08 |  | 10358.2 |  | 0
536.98 |  | 10265 |  | 0
536.88 |  | 10355.1 |  | 0
536.78 |  | 10497.1 |  | 0
536.68 |  | 10566 |  | 0
536.58 |  | 10445.1 |  | 0
536.48 |  | 10829.4 |  | 0
536.38 |  | 10578.4 |  | 0
536.28 |  | 10938.7 |  | 0
536.18 |  | 11011.3 |  | 10996.9
536.08 |  | 11154.8 |  | 10996.8
535.98 |  | 11301.4 |  | 10996.7
535.88 |  | 11523.8 |  | 10996.5
535.78 |  | 11697.2 |  | 10996.2
535.68 |  | 11821.6 |  | 10995.9
535.58 |  | 11884.7 |  | 10995.5
535.48 |  | 12092.9 |  | 10995.1
535.38 |  | 12343.4 |  | 10994.6
535.28 |  | 12660.9 |  | 10994
535.18 |  | 12849.5 |  | 10993.3
535.08 |  | 13180.3 |  | 10992.5
534.98 |  | 13685.3 |  | 10991.5
534.88 |  | 14300 |  | 10990.3
534.78 |  | 14788.7 |  | 10989
534.68 |  | 15546.6 |  | 10987.3
534.58 |  | 16327.9 |  | 10985.4
534.48 |  | 17288.3 |  | 10983.2
534.38 |  | 18484.7 |  | 10980.5
534.28 |  | 19973.9 |  | 10977.3
534.18 |  | 21712 |  | 10973.6
534.08 |  | 23685.6 |  | 10969.1
533.98 |  | 26219.5 |  | 10963.8
533.88 |  | 29396.6 |  | 10957.4
533.78 |  | 32982 |  | 10949.7
533.68 |  | 37150.3 |  | 10940.6
533.58 |  | 42118 |  | 10929.7
533.48 |  | 47950.8 |  | 10916.9
533.38 |  | 54426.9 |  | 10901.7
533.28 |  | 61756.9 |  | 10883.9
533.18 |  | 69122.7 |  | 10863.2
533.08 |  | 78720.5 |  | 10839.3
532.98 |  | 87915.8 |  | 10811.8
532.88 |  | 98219.9 |  | 10780.6
532.78 |  | 108349 |  | 10745.5
532.68 |  | 118482 |  | 10706.3
532.58 |  | 128898 |  | 10663
532.48 |  | 138818 |  | 10615.7
532.38 |  | 147369 |  | 10564.7
532.28 |  | 155180 |  | 10510.1
532.18 |  | 161696 |  | 10452.5
532.08 |  | 166812 |  | 10392.4
531.98 |  | 169837 |  | 10330.4
531.88 |  | 171133 |  | 10267.2
531.78 |  | 170205 |  | 10203.4
531.68 |  | 167287 |  | 10140
531.58 |  | 162393 |  | 10077.7
531.48 |  | 156531 |  | 10017.1
531.38 |  | 149503 |  | 9958.8
531.28 |  | 140149 |  | 9903.46
531.18 |  | 130760 |  | 9851.46
531.08 |  | 120481 |  | 9803.13
530.98 |  | 110565 |  | 9758.75
530.88 |  | 100108 |  | 9718.3
530.78 |  | 90844.5 |  | 9681.75
530.68 |  | 82027.7 |  | 9648.99
530.58 |  | 73016.7 |  | 9619.82
530.48 |  | 65708.3 |  | 9593.95
530.38 |  | 58897 |  | 9571.14
530.28 |  | 52566 |  | 9551.09
530.18 |  | 47415.9 |  | 9533.51
530.08 |  | 42279.3 |  | 9518.15
529.98 |  | 37919.5 |  | 9504.74
529.88 |  | 34409.6 |  | 9493.06
529.78 |  | 31113 |  | 9482.9
529.68 |  | 28229.3 |  | 9474.07
529.58 |  | 25831.5 |  | 9466.38
529.48 |  | 23633.4 |  | 9459.71
529.38 |  | 21613.5 |  | 9453.94
529.28 |  | 19866 |  | 9448.95
529.18 |  | 18523.4 |  | 9444.67
529.08 |  | 16927 |  | 9441.02
528.98 |  | 15721.4 |  | 9437.93
528.88 |  | 14703 |  | 9435.31
528.78 |  | 13841.5 |  | 9433.13
528.68 |  | 13173.5 |  | 9431.31
528.58 |  | 12409 |  | 9429.8
528.48 |  | 11855.6 |  | 9428.56
528.38 |  | 11278.2 |  | 9427.55
528.28 |  | 11043.7 |  | 9426.75
528.18 |  | 10455.9 |  | 9426.13
528.08 |  | 10239.9 |  | 9425.65
527.98 |  | 10091.8 |  | 9425.29
527.88 |  | 9791.39 |  | 9425.02
527.78 |  | 9806.98 |  | 9424.84
527.68 |  | 9523.4 |  | 9424.68
527.58 |  | 9304.33 |  | 9424.57
527.48 |  | 9273.7 |  | 0
527.38 |  | 9214.43 |  | 0
527.28 |  | 8976.61 |  | 0
527.18 |  | 8962.29 |  | 0
527.08 |  | 9018.89 |  | 0
526.98 |  | 8927.39 |  | 0
526.88 |  | 8780.91 |  | 0
526.78 |  | 8935.7 |  | 0
526.68 |  | 8950.89 |  | 0
526.58 |  | 8771.72 |  | 0
526.48 |  | 8786.65 |  | 0
526.38 |  | 8827.37 |  | 0
526.28 |  | 8613.68 |  | 0
526.18 |  | 8702.86 |  | 0
526.08 |  | 8725.79 |  | 0
525.98 |  | 8869.92 |  | 0
525.88 |  | 8722.94 |  | 0
525.78 |  | 8582.55 |  | 0
525.68 |  | 8617.29 |  | 0
525.58 |  | 8715.72 |  | 0
525.48 |  | 8558.67 |  | 0
525.38 |  | 8446.43 |  | 0
525.28 |  | 8359.54 |  | 0
525.18 |  | 8502.85 |  | 0
525.08 |  | 8347.94 |  | 0

## Al2p Scan
﻿
Axis | Energy | Elements= | 201
C:\Avantage\Projects\Caspar Boers\20191008\Experiment Sm detail after area scan\detail scan Sm conc 3.DATA\Al2p Scan.VGD
Binding Energy (E) |  |  |  | Backgnd.
eV |  | Counts / s |  | Counts / s
85.08 |  | 1906.31 |  | 0
84.98 |  | 1864.02 |  | 0
84.88 |  | 1853.51 |  | 0
84.78 |  | 1927.17 |  | 0
84.68 |  | 1876.35 |  | 0
84.58 |  | 1885.69 |  | 0
84.48 |  | 1864.31 |  | 0
84.38 |  | 1865.97 |  | 0
84.28 |  | 1830.23 |  | 0
84.18 |  | 1854.74 |  | 0
84.08 |  | 1901.88 |  | 0
83.98 |  | 1847.21 |  | 0
83.88 |  | 1827.21 |  | 0
83.78 |  | 1846.56 |  | 0
83.68 |  | 1880.29 |  | 0
83.58 |  | 1901.38 |  | 0
83.48 |  | 1898.22 |  | 0
83.38 |  | 1882.63 |  | 0
83.28 |  | 1841.27 |  | 0
83.18 |  | 1901.32 |  | 0
83.08 |  | 1841.6 |  | 0
82.98 |  | 1926.41 |  | 0
82.88 |  | 1834.45 |  | 0
82.78 |  | 1895.61 |  | 0
82.68 |  | 1850.57 |  | 0
82.58 |  | 1877.45 |  | 0
82.48 |  | 1859.96 |  | 0
82.38 |  | 1870.36 |  | 0
82.28 |  | 1817.43 |  | 0
82.18 |  | 1850.75 |  | 0
82.08 |  | 1864.38 |  | 0
81.98 |  | 1846.91 |  | 0
81.88 |  | 1829.53 |  | 0
81.78 |  | 1865.27 |  | 0
81.68 |  | 1906.64 |  | 0
81.58 |  | 1856.81 |  | 0
81.48 |  | 1839.11 |  | 0
81.38 |  | 1840.24 |  | 0
81.28 |  | 1926.23 |  | 0
81.18 |  | 1849.52 |  | 0
81.08 |  | 1847.76 |  | 0
80.98 |  | 1852.66 |  | 0
80.88 |  | 1857.18 |  | 0
80.78 |  | 1884.31 |  | 0
80.68 |  | 1889.16 |  | 0
80.58 |  | 1947.81 |  | 0
80.48 |  | 1904.7 |  | 0
80.38 |  | 1809.98 |  | 0
80.28 |  | 1846.43 |  | 0
80.18 |  | 1863.81 |  | 0
80.08 |  | 1881.69 |  | 0
79.98 |  | 1865.7 |  | 0
79.88 |  | 1873.21 |  | 0
79.78 |  | 1821.03 |  | 0
79.68 |  | 1857.57 |  | 0
79.58 |  | 1899.15 |  | 0
79.48 |  | 1891.93 |  | 0
79.38 |  | 1952.28 |  | 0
79.28 |  | 1910.41 |  | 0
79.18 |  | 1899.97 |  | 0
79.08 |  | 1943.13 |  | 0
78.98 |  | 1860.87 |  | 0
78.88 |  | 1907.13 |  | 0
78.78 |  | 1896.77 |  | 0
78.68 |  | 1857.47 |  | 0
78.58 |  | 1895.11 |  | 0
78.48 |  | 1930.97 |  | 1899.22
78.38 |  | 1896.84 |  | 1890.83
78.28 |  | 1915.71 |  | 1884.61
78.18 |  | 1864.97 |  | 1880.32
78.08 |  | 1853.87 |  | 1880.8
77.98 |  | 1870.19 |  | 1881.28
77.88 |  | 1934.91 |  | 1881.76
77.78 |  | 1951.48 |  | 1882.24
77.68 |  | 1911.01 |  | 1882.72
77.58 |  | 1955.73 |  | 1883.2
77.48 |  | 1938.53 |  | 1883.68
77.38 |  | 1900.49 |  | 1884.16
77.28 |  | 1940.67 |  | 1884.64
77.18 |  | 1900.99 |  | 1885.12
77.08 |  | 1922.64 |  | 1885.6
76.98 |  | 1979.81 |  | 1886.08
76.88 |  | 1966.35 |  | 1886.57
76.78 |  | 1951.48 |  | 1887.05
76.68 |  | 1952.06 |  | 1887.53
76.58 |  | 1952.23 |  | 1888.01
76.48 |  | 1948.01 |  | 1888.49
76.38 |  | 1999.4 |  | 1888.97
76.28 |  | 2024.45 |  | 1889.45
76.18 |  | 2050.91 |  | 1889.93
76.08 |  | 2050.63 |  | 1890.41
75.98 |  | 2125.32 |  | 1890.89
75.88 |  | 2062.53 |  | 1891.37
75.78 |  | 2116.3 |  | 1891.85
75.68 |  | 2149.36 |  | 1892.33
75.58 |  | 2218.73 |  | 1892.81
75.48 |  | 2280.18 |  | 1893.3
75.38 |  | 2310.26 |  | 1893.78
75.28 |  | 2450.42 |  | 1894.26
75.18 |  | 2417.25 |  | 1894.74
75.08 |  | 2508.56 |  | 1895.22
74.98 |  | 2553.95 |  | 1895.7
74.88 |  | 2589.96 |  | 1896.18
74.78 |  | 2642.46 |  | 1896.66
74.68 |  | 2767.91 |  | 1897.14
74.58 |  | 2757.95 |  | 1897.62
74.48 |  | 2821.36 |  | 1898.1
74.38 |  | 2810.9 |  | 1898.58
74.28 |  | 2795.91 |  | 1899.06
74.18 |  | 2870.32 |  | 1899.54
74.08 |  | 2831.05 |  | 1900.02
73.98 |  | 2859.44 |  | 1900.51
73.88 |  | 2826.71 |  | 1900.99
73.78 |  | 2796.1 |  | 1901.47
73.68 |  | 2712.94 |  | 1901.95
73.58 |  | 2732.09 |  | 1902.43
73.48 |  | 2622.35 |  | 1902.91
73.38 |  | 2649.15 |  | 1903.39
73.28 |  | 2591.23 |  | 1903.87
73.18 |  | 2588.82 |  | 1904.35
73.08 |  | 2453.17 |  | 1904.83
72.98 |  | 2415.55 |  | 1905.31
72.88 |  | 2303.55 |  | 1905.79
72.78 |  | 2323.28 |  | 1906.27
72.68 |  | 2239.63 |  | 1906.75
72.58 |  | 2201.63 |  | 1907.24
72.48 |  | 2122.59 |  | 1907.72
72.38 |  | 2108.67 |  | 1908.2
72.28 |  | 2066.75 |  | 1908.68
72.18 |  | 2044.08 |  | 1909.16
72.08 |  | 2053.56 |  | 1909.64
71.98 |  | 2016.48 |  | 1910.12
71.88 |  | 2027.49 |  | 1910.6
71.78 |  | 1969.67 |  | 1911.08
71.68 |  | 1922.04 |  | 1911.56
71.58 |  | 1874.78 |  | 1912.04
71.48 |  | 1923.38 |  | 1912.52
71.38 |  | 1940.85 |  | 1913
71.28 |  | 1946.08 |  | 1954.62
71.18 |  | 1981.17 |  | 0
71.08 |  | 1981.6 |  | 0
70.98 |  | 1983.64 |  | 0
70.88 |  | 1958.04 |  | 0
70.78 |  | 1911.32 |  | 0
70.68 |  | 1926.18 |  | 0
70.58 |  | 1961.96 |  | 0
70.48 |  | 1956.95 |  | 0
70.38 |  | 1969.45 |  | 0
70.28 |  | 1904.85 |  | 0
70.18 |  | 1887.45 |  | 0
70.08 |  | 1914.49 |  | 0
69.98 |  | 1894.44 |  | 0
69.88 |  | 1963.37 |  | 0
69.78 |  | 1883.34 |  | 0
69.68 |  | 1971.84 |  | 0
69.58 |  | 1980.9 |  | 0
69.48 |  | 1976.45 |  | 0
69.38 |  | 1928.52 |  | 0
69.28 |  | 1947.71 |  | 0
69.18 |  | 1997.27 |  | 0
69.08 |  | 1958.55 |  | 0
68.98 |  | 2008.01 |  | 0
68.88 |  | 2017.18 |  | 0
68.78 |  | 1951.52 |  | 0
68.68 |  | 1943.66 |  | 0
68.58 |  | 1958.14 |  | 0
68.48 |  | 1960.48 |  | 0
68.38 |  | 1950.69 |  | 0
68.28 |  | 1899.06 |  | 0
68.18 |  | 1952.18 |  | 0
68.08 |  | 1946.15 |  | 0
67.98 |  | 1976.91 |  | 0
67.88 |  | 2004.16 |  | 0
67.78 |  | 1919.15 |  | 0
67.68 |  | 1955.15 |  | 0
67.58 |  | 1955.95 |  | 0
67.48 |  | 1921.7 |  | 0
67.38 |  | 1910.46 |  | 0
67.28 |  | 1941.55 |  | 0
67.18 |  | 1971.82 |  | 0
67.08 |  | 1970.77 |  | 0
66.98 |  | 1958.17 |  | 0
66.88 |  | 1946.68 |  | 0
66.78 |  | 1975 |  | 0
66.68 |  | 1984.71 |  | 0
66.58 |  | 1902.97 |  | 0
66.48 |  | 1929.65 |  | 0
66.38 |  | 1979.27 |  | 0
66.28 |  | 1946.94 |  | 0
66.18 |  | 1895.49 |  | 0
66.08 |  | 1953.41 |  | 0
65.98 |  | 1908.79 |  | 0
65.88 |  | 1920.05 |  | 0
65.78 |  | 1930.46 |  | 0
65.68 |  | 1960.21 |  | 0
65.58 |  | 1904.2 |  | 0
65.48 |  | 1882.49 |  | 0
65.38 |  | 1929.69 |  | 0
65.28 |  | 1962.14 |  | 0
65.18 |  | 1925.99 |  | 0
65.08 |  | 1949.16 |  | 0

## Sm3d Scan
﻿
Axis | Energy | Elements= | 601
C:\Avantage\Projects\Caspar Boers\20191008\Experiment Sm detail after area scan\detail scan Sm conc 3.DATA\Sm3d Scan.VGD
Binding Energy (E) |  |  |  | Backgnd.
eV |  | Counts / s |  | Counts / s
1125.08 |  | 23978.8 |  | 0
1124.98 |  | 23960.8 |  | 24012.7
1124.88 |  | 24090.6 |  | 24012.6
1124.78 |  | 24020.5 |  | 24012.4
1124.68 |  | 24149.1 |  | 24012.2
1124.58 |  | 24089.9 |  | 24011.7
1124.48 |  | 24139.4 |  | 24011.3
1124.38 |  | 24071.4 |  | 24010.8
1124.28 |  | 24092.5 |  | 24010.5
1124.18 |  | 23996.8 |  | 24010.1
1124.08 |  | 24101.9 |  | 24009.9
1123.98 |  | 24036.3 |  | 24009.6
1123.88 |  | 24044.1 |  | 24009.4
1123.78 |  | 24065.6 |  | 24009.2
1123.68 |  | 24046.4 |  | 24009
1123.58 |  | 24085.9 |  | 24008.7
1123.48 |  | 24096.6 |  | 24008.3
1123.38 |  | 24062.6 |  | 24008.1
1123.28 |  | 24015.1 |  | 24007.8
1123.18 |  | 24032.6 |  | 24007.6
1123.08 |  | 24020.4 |  | 24007.5
1122.98 |  | 24042.1 |  | 24007.4
1122.88 |  | 24057.2 |  | 24007.2
1122.78 |  | 24061.7 |  | 24007
1122.68 |  | 24062.4 |  | 24006.7
1122.58 |  | 24072.6 |  | 24006.5
1122.48 |  | 24013.5 |  | 24006.1
1122.38 |  | 24158.4 |  | 24005.8
1122.28 |  | 24051.7 |  | 24005.4
1122.18 |  | 24114.6 |  | 24005.1
1122.08 |  | 24043.5 |  | 24004.6
1121.98 |  | 24101 |  | 24004.2
1121.88 |  | 24083.2 |  | 24003.9
1121.78 |  | 23999.3 |  | 24003.6
1121.68 |  | 24072.6 |  | 24003.3
1121.58 |  | 24085.5 |  | 24003.1
1121.48 |  | 24031.4 |  | 24002.8
1121.38 |  | 24117.7 |  | 24002.5
1121.28 |  | 24001.2 |  | 24002.3
1121.18 |  | 23980.8 |  | 24002.2
1121.08 |  | 23982.3 |  | 24002.1
1120.98 |  | 24035.3 |  | 24006.5
1120.88 |  | 24010.7 |  | 24010.9
1120.78 |  | 24082.3 |  | 24015.3
1120.68 |  | 24067.9 |  | 24019.8
1120.58 |  | 24076.6 |  | 24024.2
1120.48 |  | 24045.1 |  | 24028.6
1120.38 |  | 23997.1 |  | 24028.6
1120.28 |  | 23956.6 |  | 24028.6
1120.18 |  | 24072.2 |  | 24028.6
1120.08 |  | 24104.7 |  | 24028.6
1119.98 |  | 24094.2 |  | 24028.5
1119.88 |  | 24161.2 |  | 24028.4
1119.78 |  | 24074.4 |  | 24028.3
1119.68 |  | 24149.4 |  | 24028.2
1119.58 |  | 24170.1 |  | 24028.1
1119.48 |  | 24214.8 |  | 24028
1119.38 |  | 24179.4 |  | 24027.9
1119.28 |  | 24111.7 |  | 24027.7
1119.18 |  | 24181.4 |  | 24027.6
1119.08 |  | 24174.4 |  | 24027.5
1118.98 |  | 24252.9 |  | 24027.3
1118.88 |  | 24129.9 |  | 24027.2
1118.78 |  | 24196.9 |  | 24027
1118.68 |  | 24319.8 |  | 24026.9
1118.58 |  | 24201.3 |  | 24026.7
1118.48 |  | 24140.3 |  | 24026.6
1118.38 |  | 24165 |  | 24026.4
1118.28 |  | 24280.9 |  | 24026.2
1118.18 |  | 24248.2 |  | 24026.1
1118.08 |  | 24229.2 |  | 24025.9
1117.98 |  | 24217.3 |  | 24025.7
1117.88 |  | 24366.8 |  | 24025.4
1117.78 |  | 24337.7 |  | 24025.2
1117.68 |  | 24339.5 |  | 24024.9
1117.58 |  | 24446.1 |  | 24024.6
1117.48 |  | 24454.6 |  | 24024.3
1117.38 |  | 24390.4 |  | 24024
1117.28 |  | 24347.9 |  | 24023.7
1117.18 |  | 24427.3 |  | 24023.3
1117.08 |  | 24494.2 |  | 24023
1116.98 |  | 24475 |  | 24022.7
1116.88 |  | 24500.1 |  | 24022.3
1116.78 |  | 24482.9 |  | 24021.9
1116.68 |  | 24538.8 |  | 24021.5
1116.58 |  | 24591.3 |  | 24021
1116.48 |  | 24554.6 |  | 24020.6
1116.38 |  | 24700.9 |  | 24020.1
1116.28 |  | 24621.9 |  | 24019.6
1116.18 |  | 24718.6 |  | 24019.1
1116.08 |  | 24746.4 |  | 24018.5
1115.98 |  | 24783.4 |  | 24017.9
1115.88 |  | 24839.2 |  | 24017.2
1115.78 |  | 24882.9 |  | 24016.6
1115.68 |  | 24985.9 |  | 24015.9
1115.58 |  | 24976.6 |  | 24015.1
1115.48 |  | 25095.6 |  | 24014.3
1115.38 |  | 25080 |  | 24013.4
1115.28 |  | 25110.8 |  | 24012.6
1115.18 |  | 25201.9 |  | 24011.6
1115.08 |  | 25326.7 |  | 24010.6
1114.98 |  | 25431.7 |  | 24009.6
1114.88 |  | 25503.1 |  | 24008.4
1114.78 |  | 25480.9 |  | 24007.3
1114.68 |  | 25514.9 |  | 24006.1
1114.58 |  | 25591.1 |  | 24004.8
1114.48 |  | 25698.4 |  | 24003.5
1114.38 |  | 25729.8 |  | 24002.2
1114.28 |  | 25755.1 |  | 24000.8
1114.18 |  | 25855.6 |  | 23999.3
1114.08 |  | 25972.2 |  | 23997.8
1113.98 |  | 25961.6 |  | 23996.3
1113.88 |  | 26026.2 |  | 23994.7
1113.78 |  | 26141.4 |  | 23993
1113.68 |  | 26182.5 |  | 23991.3
1113.58 |  | 26222.6 |  | 23989.5
1113.48 |  | 26296.2 |  | 23987.7
1113.38 |  | 26349.2 |  | 23985.9
1113.28 |  | 26406.9 |  | 23984
1113.18 |  | 26490.4 |  | 23982
1113.08 |  | 26531.8 |  | 23980
1112.98 |  | 26722.7 |  | 23977.9
1112.88 |  | 26725.6 |  | 23975.7
1112.78 |  | 26863 |  | 23973.5
1112.68 |  | 26809.4 |  | 23971.2
1112.58 |  | 26969.4 |  | 23968.9
1112.48 |  | 26983.7 |  | 23966.5
1112.38 |  | 27107.8 |  | 23964.1
1112.28 |  | 27097.1 |  | 23961.6
1112.18 |  | 27257.4 |  | 23959
1112.08 |  | 27437 |  | 23956.3
1111.98 |  | 27644.5 |  | 23953.5
1111.88 |  | 27626.4 |  | 23950.6
1111.78 |  | 27727.5 |  | 23947.7
1111.68 |  | 27732.7 |  | 23944.6
1111.58 |  | 27926.1 |  | 23941.5
1111.48 |  | 27997.7 |  | 23938.4
1111.38 |  | 28066.9 |  | 23935.1
1111.28 |  | 28201.6 |  | 23931.8
1111.18 |  | 28258.9 |  | 23928.4
1111.08 |  | 28312.8 |  | 23924.9
1110.98 |  | 28396.2 |  | 23921.4
1110.88 |  | 28511.2 |  | 23917.8
1110.78 |  | 28501.7 |  | 23914.2
1110.68 |  | 28532.6 |  | 23910.5
1110.58 |  | 28590.4 |  | 23906.8
1110.48 |  | 28658.1 |  | 23903
1110.38 |  | 28698.9 |  | 23899.2
1110.28 |  | 28545.7 |  | 23895.5
1110.18 |  | 28547.3 |  | 23891.7
1110.08 |  | 28637 |  | 23887.9
1109.98 |  | 28532.7 |  | 23884.2
1109.88 |  | 28501 |  | 23880.5
1109.78 |  | 28412.8 |  | 23876.8
1109.68 |  | 28209.8 |  | 23873.2
1109.58 |  | 28162.1 |  | 23869.7
1109.48 |  | 28164.7 |  | 23866.2
1109.38 |  | 27965.6 |  | 23862.8
1109.28 |  | 27868.7 |  | 23859.5
1109.18 |  | 27832.6 |  | 23856.3
1109.08 |  | 27630 |  | 23853.1
1108.98 |  | 27690.1 |  | 23850.1
1108.88 |  | 27491.8 |  | 23847
1108.78 |  | 27512.1 |  | 23844.1
1108.68 |  | 27406.2 |  | 23841.2
1108.58 |  | 27295.9 |  | 23838.3
1108.48 |  | 27199.4 |  | 23835.6
1108.38 |  | 27035.7 |  | 23832.9
1108.28 |  | 26986.3 |  | 23830.3
1108.18 |  | 26846.6 |  | 23827.8
1108.08 |  | 26798.3 |  | 23825.3
1107.98 |  | 26768.1 |  | 23822.9
1107.88 |  | 26627.6 |  | 23820.6
1107.78 |  | 26561.7 |  | 23818.3
1107.68 |  | 26480.5 |  | 23816.1
1107.58 |  | 26381.5 |  | 23814
1107.48 |  | 26314.7 |  | 23811.9
1107.38 |  | 26248.5 |  | 23809.9
1107.28 |  | 26201.2 |  | 23808
1107.18 |  | 26089.1 |  | 23806.1
1107.08 |  | 26109.6 |  | 23804.2
1106.98 |  | 25980.8 |  | 23802.4
1106.88 |  | 25905.9 |  | 23800.6
1106.78 |  | 25860.9 |  | 23798.9
1106.68 |  | 25766.9 |  | 23797.3
1106.58 |  | 25672.9 |  | 23795.7
1106.48 |  | 25710.3 |  | 23794.2
1106.38 |  | 25652.6 |  | 23792.7
1106.28 |  | 25542.3 |  | 23791.2
1106.18 |  | 25504.2 |  | 23789.8
1106.08 |  | 25443.9 |  | 23788.4
1105.98 |  | 25369.2 |  | 23787.1
1105.88 |  | 25390.5 |  | 23785.8
1105.78 |  | 25319.6 |  | 23784.5
1105.68 |  | 25303.5 |  | 23783.3
1105.58 |  | 25184.8 |  | 23782.1
1105.48 |  | 25164.4 |  | 23780.9
1105.38 |  | 25177.3 |  | 23779.8
1105.28 |  | 25211.3 |  | 23778.7
1105.18 |  | 25034 |  | 23777.6
1105.08 |  | 25057.3 |  | 23776.5
1104.98 |  | 24943 |  | 23775.5
1104.88 |  | 24978.4 |  | 23774.5
1104.78 |  | 24991.4 |  | 23773.6
1104.68 |  | 24923.6 |  | 23772.6
1104.58 |  | 24876 |  | 23771.7
1104.48 |  | 24874.6 |  | 23770.8
1104.38 |  | 24858.2 |  | 23769.9
1104.28 |  | 24905.2 |  | 23769
1104.18 |  | 24810 |  | 23768.2
1104.08 |  | 24783.4 |  | 23767.3
1103.98 |  | 24779.5 |  | 23766.5
1103.88 |  | 24801.8 |  | 23765.7
1103.78 |  | 24729.2 |  | 23764.9
1103.68 |  | 24712.3 |  | 23764.1
1103.58 |  | 24723.5 |  | 23763.3
1103.48 |  | 24595.9 |  | 23762.6
1103.38 |  | 24723.7 |  | 23761.8
1103.28 |  | 24628.3 |  | 23761.1
1103.18 |  | 24652.6 |  | 23760.4
1103.08 |  | 24649.3 |  | 23759.7
1102.98 |  | 24620.1 |  | 23759
1102.88 |  | 24597 |  | 23758.3
1102.78 |  | 24659.4 |  | 23757.6
1102.68 |  | 24616.5 |  | 23756.9
1102.58 |  | 24553.1 |  | 23756.2
1102.48 |  | 24606.7 |  | 23755.5
1102.38 |  | 24583.1 |  | 23754.9
1102.28 |  | 24459.7 |  | 23754.3
1102.18 |  | 24594.9 |  | 23753.6
1102.08 |  | 24575.5 |  | 23753
1101.98 |  | 24506.5 |  | 23752.3
1101.88 |  | 24623.8 |  | 23751.7
1101.78 |  | 24607 |  | 23751
1101.68 |  | 24433.4 |  | 23750.4
1101.58 |  | 24562.8 |  | 23749.7
1101.48 |  | 24566.1 |  | 23749.1
1101.38 |  | 24624.4 |  | 23748.5
1101.28 |  | 24552.9 |  | 23747.8
1101.18 |  | 24567 |  | 23747.1
1101.08 |  | 24593.2 |  | 23746.5
1100.98 |  | 24628.2 |  | 23745.8
1100.88 |  | 24628.5 |  | 23745.1
1100.78 |  | 24700.4 |  | 23744.3
1100.68 |  | 24728.2 |  | 23743.6
1100.58 |  | 24663 |  | 23742.9
1100.48 |  | 24612.6 |  | 23742.1
1100.38 |  | 24619.4 |  | 23741.4
1100.28 |  | 24628.8 |  | 23740.7
1100.18 |  | 24580.8 |  | 23740
1100.08 |  | 24591.2 |  | 23739.3
1099.98 |  | 24491.6 |  | 23738.7
1099.88 |  | 24434.1 |  | 23738.1
1099.78 |  | 24382.4 |  | 23737.5
1099.68 |  | 24446.9 |  | 23736.9
1099.58 |  | 24591.7 |  | 23736.3
1099.48 |  | 24455.9 |  | 23735.7
1099.38 |  | 24410.6 |  | 23735.2
1099.28 |  | 24352.1 |  | 23734.6
1099.18 |  | 24339.6 |  | 23734.1
1099.08 |  | 24324.7 |  | 23733.6
1098.98 |  | 24202.9 |  | 23733.2
1098.88 |  | 24181.7 |  | 23732.8
1098.78 |  | 24301.7 |  | 23732.4
1098.68 |  | 24209.3 |  | 23732
1098.58 |  | 24250.2 |  | 23731.6
1098.48 |  | 24138.4 |  | 23731.2
1098.38 |  | 24066 |  | 23730.9
1098.28 |  | 24117.7 |  | 23730.5
1098.18 |  | 24116.2 |  | 23730.2
1098.08 |  | 24222.4 |  | 23729.9
1097.98 |  | 24141.4 |  | 23729.6
1097.88 |  | 24074 |  | 23729.3
1097.78 |  | 24036.4 |  | 23729
1097.68 |  | 24001.4 |  | 23728.7
1097.58 |  | 24036.2 |  | 23728.4
1097.48 |  | 24102 |  | 23728.2
1097.38 |  | 23983.7 |  | 23728
1097.28 |  | 24004.4 |  | 23727.7
1097.18 |  | 23996.4 |  | 23727.5
1097.08 |  | 23962.7 |  | 23727.3
1096.98 |  | 23964.6 |  | 23727.1
1096.88 |  | 23992.3 |  | 23726.9
1096.78 |  | 23966.3 |  | 23726.7
1096.68 |  | 23960.4 |  | 23726.5
1096.58 |  | 23889.3 |  | 23726.3
1096.48 |  | 23978.4 |  | 23726.2
1096.38 |  | 23895.5 |  | 23726
1096.28 |  | 23970.8 |  | 23725.8
1096.18 |  | 23952.5 |  | 23725.6
1096.08 |  | 23970.1 |  | 23725.5
1095.98 |  | 23882 |  | 23725.3
1095.88 |  | 23984.2 |  | 23725.1
1095.78 |  | 23972.5 |  | 23724.9
1095.68 |  | 23922.8 |  | 23724.8
1095.58 |  | 23931 |  | 23724.6
1095.48 |  | 23833.3 |  | 23724.5
1095.38 |  | 23839.9 |  | 23724.3
1095.28 |  | 23867.4 |  | 23724.2
1095.18 |  | 23852.3 |  | 23724.1
1095.08 |  | 23840.8 |  | 23724
1094.98 |  | 23847.8 |  | 23723.9
1094.88 |  | 23865.9 |  | 23723.8
1094.78 |  | 23851.5 |  | 23723.7
1094.68 |  | 23909.4 |  | 23723.6
1094.58 |  | 23855.4 |  | 23723.5
1094.48 |  | 23818.9 |  | 23723.4
1094.38 |  | 23850.4 |  | 23723.3
1094.28 |  | 23871.8 |  | 23723.2
1094.18 |  | 23795.1 |  | 23723.1
1094.08 |  | 23766.2 |  | 23723
1093.98 |  | 23753.5 |  | 23723
1093.88 |  | 23742.5 |  | 23722.9
1093.78 |  | 23766 |  | 23722.9
1093.68 |  | 23825.1 |  | 23722.9
1093.58 |  | 23776.7 |  | 23722.8
1093.48 |  | 23788.6 |  | 23722.8
1093.38 |  | 23858.5 |  | 23722.7
1093.28 |  | 23795.2 |  | 23722.6
1093.18 |  | 23670.6 |  | 23722.6
1093.08 |  | 23783.9 |  | 23722.6
1092.98 |  | 23711.5 |  | 23722.5
1092.88 |  | 23791.1 |  | 23722.5
1092.78 |  | 23677.1 |  | 23722.5
1092.68 |  | 23702.7 |  | 23722.5
1092.58 |  | 23730.2 |  | 23722.5
1092.48 |  | 23806.4 |  | 23722.5
1092.38 |  | 23737.3 |  | 23722.4
1092.28 |  | 23711.9 |  | 23722.4
1092.18 |  | 23796.7 |  | 23722.3
1092.08 |  | 23760.3 |  | 23722.3
1091.98 |  | 23794.1 |  | 23722.2
1091.88 |  | 23718.2 |  | 23722.2
1091.78 |  | 23765.3 |  | 23722.1
1091.68 |  | 23841.1 |  | 23722.1
1091.58 |  | 23832.9 |  | 23722
1091.48 |  | 23828 |  | 23721.9
1091.38 |  | 23871.8 |  | 23721.8
1091.28 |  | 23918.6 |  | 23721.6
1091.18 |  | 23957.5 |  | 23721.5
1091.08 |  | 23936.9 |  | 23721.3
1090.98 |  | 23929.2 |  | 23721.1
1090.88 |  | 23882.4 |  | 23721
1090.78 |  | 23825.3 |  | 23720.8
1090.68 |  | 23886.1 |  | 23720.7
1090.58 |  | 23886 |  | 23720.5
1090.48 |  | 24016.3 |  | 23720.4
1090.38 |  | 23840.6 |  | 23720.2
1090.28 |  | 23979.7 |  | 23720
1090.18 |  | 23937.8 |  | 23719.8
1090.08 |  | 23916.8 |  | 23719.6
1089.98 |  | 24019.6 |  | 23719.4
1089.88 |  | 23941.6 |  | 23719.2
1089.78 |  | 23971.9 |  | 23719
1089.68 |  | 23928.7 |  | 23718.8
1089.58 |  | 24060.5 |  | 23718.6
1089.48 |  | 23881.1 |  | 23718.4
1089.38 |  | 23831.4 |  | 23718.3
1089.28 |  | 23924.9 |  | 23718.1
1089.18 |  | 23766.8 |  | 23718
1089.08 |  | 23951.1 |  | 23717.8
1088.98 |  | 23960.9 |  | 23717.7
1088.88 |  | 23973.5 |  | 23717.5
1088.78 |  | 23883.7 |  | 23717.3
1088.68 |  | 23953.9 |  | 23717.1
1088.58 |  | 23955.7 |  | 23716.9
1088.48 |  | 23972.7 |  | 23716.7
1088.38 |  | 24016.9 |  | 23716.5
1088.28 |  | 24121.6 |  | 23716.2
1088.18 |  | 24082.5 |  | 23715.9
1088.08 |  | 24059.5 |  | 23715.7
1087.98 |  | 24127 |  | 23715.3
1087.88 |  | 24182.6 |  | 23715
1087.78 |  | 24283.6 |  | 23714.6
1087.68 |  | 24404 |  | 23714.1
1087.58 |  | 24440.5 |  | 23713.6
1087.48 |  | 24585.9 |  | 23713
1087.38 |  | 24657.5 |  | 23712.3
1087.28 |  | 24693.2 |  | 23711.6
1087.18 |  | 24988.2 |  | 23710.8
1087.08 |  | 24983.9 |  | 23709.8
1086.98 |  | 25224.3 |  | 23708.8
1086.88 |  | 25389 |  | 23707.6
1086.78 |  | 25469.1 |  | 23706.4
1086.68 |  | 25712.1 |  | 23705
1086.58 |  | 25834.1 |  | 23703.4
1086.48 |  | 26025 |  | 23701.8
1086.38 |  | 26275.7 |  | 23700
1086.28 |  | 26558.5 |  | 23698
1086.18 |  | 26772.8 |  | 23695.8
1086.08 |  | 27080.7 |  | 23693.4
1085.98 |  | 27325.6 |  | 23690.8
1085.88 |  | 27569.3 |  | 23688.1
1085.78 |  | 27800.4 |  | 23685.1
1085.68 |  | 27953.4 |  | 23682
1085.58 |  | 28302.6 |  | 23678.7
1085.48 |  | 28436.2 |  | 23675.2
1085.38 |  | 28649.5 |  | 23671.6
1085.28 |  | 28943 |  | 23667.7
1085.18 |  | 29147.7 |  | 23663.7
1085.08 |  | 29467.4 |  | 23659.5
1084.98 |  | 29573.2 |  | 23655.2
1084.88 |  | 29859.5 |  | 23650.6
1084.78 |  | 30137.6 |  | 23645.9
1084.68 |  | 30277.6 |  | 23641
1084.58 |  | 30492.8 |  | 23635.9
1084.48 |  | 30593.6 |  | 23630.7
1084.38 |  | 30763.3 |  | 23625.4
1084.28 |  | 31026.5 |  | 23619.9
1084.18 |  | 31268.3 |  | 23614.3
1084.08 |  | 31310.4 |  | 23608.6
1083.98 |  | 31349 |  | 23602.7
1083.88 |  | 31546.1 |  | 23596.8
1083.78 |  | 31659.9 |  | 23590.8
1083.68 |  | 31629.5 |  | 23584.7
1083.58 |  | 31754.9 |  | 23578.5
1083.48 |  | 31667.7 |  | 23572.4
1083.38 |  | 31749.8 |  | 23566.2
1083.28 |  | 31730 |  | 23560
1083.18 |  | 31734.8 |  | 23553.8
1083.08 |  | 31609.4 |  | 23547.6
1082.98 |  | 31592.9 |  | 23541.4
1082.88 |  | 31501.2 |  | 23535.4
1082.78 |  | 31275.5 |  | 23529.4
1082.68 |  | 31187.9 |  | 23523.4
1082.58 |  | 30960.8 |  | 23517.7
1082.48 |  | 30768.7 |  | 23512
1082.38 |  | 30611.2 |  | 23506.5
1082.28 |  | 30390.6 |  | 23501.1
1082.18 |  | 30250.6 |  | 23495.8
1082.08 |  | 29990.6 |  | 23490.7
1081.98 |  | 29690.7 |  | 23485.8
1081.88 |  | 29608.6 |  | 23481
1081.78 |  | 29366.4 |  | 23476.4
1081.68 |  | 29133.3 |  | 23471.9
1081.58 |  | 28929 |  | 23467.6
1081.48 |  | 28709.7 |  | 23463.5
1081.38 |  | 28544.6 |  | 23459.5
1081.28 |  | 28341.6 |  | 23455.6
1081.18 |  | 28156.3 |  | 23451.9
1081.08 |  | 27965.6 |  | 23448.3
1080.98 |  | 27785.1 |  | 23444.9
1080.88 |  | 27532.5 |  | 23441.6
1080.78 |  | 27435.9 |  | 23438.4
1080.68 |  | 27294.2 |  | 23435.4
1080.58 |  | 27118 |  | 23432.5
1080.48 |  | 26870.3 |  | 23429.7
1080.38 |  | 26880.1 |  | 23427
1080.28 |  | 26705.2 |  | 23424.4
1080.18 |  | 26553.3 |  | 23421.9
1080.08 |  | 26537.9 |  | 23419.5
1079.98 |  | 26293.2 |  | 23417.2
1079.88 |  | 26260.8 |  | 23414.9
1079.78 |  | 26149.7 |  | 23412.8
1079.68 |  | 25983.3 |  | 23410.7
1079.58 |  | 25847.2 |  | 23408.8
1079.48 |  | 25703.2 |  | 23406.9
1079.38 |  | 25568.1 |  | 23405.2
1079.28 |  | 25476.9 |  | 23403.5
1079.18 |  | 25370 |  | 23401.9
1079.08 |  | 25323.2 |  | 23400.4
1078.98 |  | 25177.5 |  | 23399
1078.88 |  | 25027.1 |  | 23397.6
1078.78 |  | 24916.9 |  | 23396.4
1078.68 |  | 24908.8 |  | 23395.2
1078.58 |  | 24798.5 |  | 23394
1078.48 |  | 24806.1 |  | 23392.9
1078.38 |  | 24681.2 |  | 23391.9
1078.28 |  | 24605.1 |  | 23390.9
1078.18 |  | 24497.9 |  | 23390
1078.08 |  | 24414.9 |  | 23389.2
1077.98 |  | 24334.9 |  | 23388.4
1077.88 |  | 24338.3 |  | 23387.6
1077.78 |  | 24241.2 |  | 23386.9
1077.68 |  | 24241.1 |  | 23386.2
1077.58 |  | 24146.9 |  | 23385.6
1077.48 |  | 24059.4 |  | 23385
1077.38 |  | 24113.7 |  | 23384.5
1077.28 |  | 24008.9 |  | 23383.9
1077.18 |  | 24042.6 |  | 23383.4
1077.08 |  | 23988.9 |  | 23383
1076.98 |  | 23994 |  | 23382.5
1076.88 |  | 24000.3 |  | 23382
1076.78 |  | 23958.3 |  | 23381.6
1076.68 |  | 23949.4 |  | 23381.1
1076.58 |  | 23927.6 |  | 23380.7
1076.48 |  | 23973 |  | 23380.2
1076.38 |  | 23883 |  | 23379.8
1076.28 |  | 23946.3 |  | 23379.4
1076.18 |  | 23857.9 |  | 23379
1076.08 |  | 23826.8 |  | 23378.6
1075.98 |  | 23879.5 |  | 23378.3
1075.88 |  | 23886.4 |  | 23377.9
1075.78 |  | 23933.7 |  | 23377.5
1075.68 |  | 23843.2 |  | 23377.1
1075.58 |  | 23882.1 |  | 23376.7
1075.48 |  | 23945.5 |  | 23376.3
1075.38 |  | 23841.6 |  | 23375.9
1075.28 |  | 23971.9 |  | 23375.5
1075.18 |  | 23929.2 |  | 23375.1
1075.08 |  | 23966.4 |  | 23374.7
1074.98 |  | 23951.6 |  | 23374.2
1074.88 |  | 23910 |  | 23373.8
1074.78 |  | 23887.5 |  | 23373.4
1074.68 |  | 24012.5 |  | 23372.9
1074.58 |  | 24015.4 |  | 23372.5
1074.48 |  | 24038.3 |  | 23372
1074.38 |  | 24114.1 |  | 23371.5
1074.28 |  | 24155.8 |  | 23370.9
1074.18 |  | 24094.9 |  | 23370.4
1074.08 |  | 24166.9 |  | 23369.8
1073.98 |  | 24186.3 |  | 23369.2
1073.88 |  | 24160.5 |  | 23368.6
1073.78 |  | 24210.2 |  | 23367.9
1073.68 |  | 24185.8 |  | 23367.3
1073.58 |  | 24257.3 |  | 23366.7
1073.48 |  | 24210.9 |  | 23366
1073.38 |  | 24235.3 |  | 23365.4
1073.28 |  | 24269.6 |  | 23364.7
1073.18 |  | 24243.2 |  | 23364
1073.08 |  | 24272.9 |  | 23363.4
1072.98 |  | 24208.1 |  | 23362.7
1072.88 |  | 24108.9 |  | 23362.1
1072.78 |  | 24077.9 |  | 23361.5
1072.68 |  | 24027.4 |  | 23360.9
1072.58 |  | 24042.6 |  | 23360.4
1072.48 |  | 24033.7 |  | 23359.9
1072.38 |  | 24023.6 |  | 23359.4
1072.28 |  | 24022.6 |  | 23358.9
1072.18 |  | 23963.4 |  | 23358.4
1072.08 |  | 23746.2 |  | 23358
1071.98 |  | 23787.3 |  | 23357.6
1071.88 |  | 23738.3 |  | 23357.3
1071.78 |  | 23690.4 |  | 23357
1071.68 |  | 23618 |  | 23356.8
1071.58 |  | 23607.4 |  | 23356.6
1071.48 |  | 23574.6 |  | 23356.4
1071.38 |  | 23524.5 |  | 23356.2
1071.28 |  | 23583.3 |  | 23356.1
1071.18 |  | 23567 |  | 23355.9
1071.08 |  | 23380.2 |  | 23355.8
1070.98 |  | 23376.7 |  | 23355.7
1070.88 |  | 23398.9 |  | 23355.7
1070.78 |  | 23434.1 |  | 23355.7
1070.68 |  | 23402.9 |  | 23355.6
1070.58 |  | 23407 |  | 23355.6
1070.48 |  | 23363.9 |  | 23355.6
1070.38 |  | 23401.7 |  | 23355.5
1070.28 |  | 23375.6 |  | 23355.5
1070.18 |  | 23360.6 |  | 23359.7
1070.08 |  | 23275.6 |  | 23363.9
1069.98 |  | 23382.5 |  | 23368
1069.88 |  | 23388.4 |  | 23372.2
1069.78 |  | 23342.6 |  | 0
1069.68 |  | 23471.9 |  | 0
1069.58 |  | 23304.2 |  | 0
1069.48 |  | 23323.9 |  | 0
1069.38 |  | 23363.9 |  | 0
1069.28 |  | 23394.5 |  | 0
1069.18 |  | 23262.9 |  | 0
1069.08 |  | 23369.9 |  | 0
1068.98 |  | 23411.5 |  | 0
1068.88 |  | 23370.8 |  | 0
1068.78 |  | 23387 |  | 0
1068.68 |  | 23414.5 |  | 0
1068.58 |  | 23441.8 |  | 0
1068.48 |  | 23500.8 |  | 0
1068.38 |  | 23376 |  | 0
1068.28 |  | 23361.9 |  | 0
1068.18 |  | 23420.9 |  | 0
1068.08 |  | 23456.7 |  | 0
1067.98 |  | 23376 |  | 0
1067.88 |  | 23492.4 |  | 0
1067.78 |  | 23524.1 |  | 0
1067.68 |  | 23392.1 |  | 0
1067.58 |  | 23463.4 |  | 0
1067.48 |  | 23425.3 |  | 0
1067.38 |  | 23504.6 |  | 0
1067.28 |  | 23497.2 |  | 0
1067.18 |  | 23576.6 |  | 0
1067.08 |  | 23563.1 |  | 0
1066.98 |  | 23421.6 |  | 0
1066.88 |  | 23482 |  | 0
1066.78 |  | 23503.7 |  | 0
1066.68 |  | 23508.5 |  | 0
1066.58 |  | 23506.9 |  | 0
1066.48 |  | 23533.1 |  | 0
1066.38 |  | 23468.1 |  | 0
1066.28 |  | 23532 |  | 0
1066.18 |  | 23642.6 |  | 0
1066.08 |  | 23537.2 |  | 0
1065.98 |  | 23579.9 |  | 0
1065.88 |  | 23476 |  | 0
1065.78 |  | 23488.1 |  | 0
1065.68 |  | 23653.2 |  | 0
1065.58 |  | 23672.9 |  | 0
1065.48 |  | 23624.5 |  | 0
1065.38 |  | 23664.3 |  | 0
1065.28 |  | 23610.7 |  | 0
1065.18 |  | 23662.8 |  | 0
1065.08 |  | 23642.9 |  | 0

## C1s Scan
﻿
Axis | Energy | Elements= | 191
C:\Avantage\Projects\Caspar Boers\20191008\Experiment Sm detail after area scan\detail scan Sm conc 3.DATA\C1s Scan.VGD
Binding Energy (E) |  |  |  | Backgnd.
eV |  | Counts / s |  | Counts / s
298.08 |  | 9409.26 |  | 0
297.98 |  | 9306.05 |  | 0
297.88 |  | 9655.75 |  | 0
297.78 |  | 9399.57 |  | 0
297.68 |  | 9420.87 |  | 0
297.58 |  | 9513.91 |  | 0
297.48 |  | 9384.31 |  | 0
297.38 |  | 9509.72 |  | 0
297.28 |  | 9533.36 |  | 0
297.18 |  | 9652.17 |  | 0
297.08 |  | 9214.12 |  | 0
296.98 |  | 9344.49 |  | 0
296.88 |  | 9507.08 |  | 0
296.78 |  | 9386.62 |  | 0
296.68 |  | 9307.46 |  | 0
296.58 |  | 9485.17 |  | 0
296.48 |  | 9348.51 |  | 0
296.38 |  | 9346.2 |  | 0
296.28 |  | 9542.67 |  | 0
296.18 |  | 9401.82 |  | 0
296.08 |  | 9377.85 |  | 0
295.98 |  | 9351.59 |  | 0
295.88 |  | 9386.29 |  | 0
295.78 |  | 9457.53 |  | 0
295.68 |  | 9534.08 |  | 0
295.58 |  | 9244.15 |  | 0
295.48 |  | 9405.22 |  | 0
295.38 |  | 9313.17 |  | 0
295.28 |  | 9449.33 |  | 0
295.18 |  | 9361.89 |  | 0
295.08 |  | 9431.34 |  | 0
294.98 |  | 9545.53 |  | 0
294.88 |  | 9364.53 |  | 0
294.78 |  | 9497.71 |  | 0
294.68 |  | 9246.42 |  | 0
294.58 |  | 9313.86 |  | 0
294.48 |  | 9449.36 |  | 0
294.38 |  | 9199.15 |  | 0
294.28 |  | 9284.68 |  | 0
294.18 |  | 9303.02 |  | 0
294.08 |  | 9249.13 |  | 0
293.98 |  | 9129.03 |  | 0
293.88 |  | 9345.02 |  | 0
293.78 |  | 9309.72 |  | 0
293.68 |  | 9131.62 |  | 0
293.58 |  | 9331.25 |  | 0
293.48 |  | 9286.86 |  | 0
293.38 |  | 9170.94 |  | 0
293.28 |  | 9194.94 |  | 0
293.18 |  | 9414.12 |  | 0
293.08 |  | 9317.03 |  | 0
292.98 |  | 9366.81 |  | 0
292.88 |  | 9457.45 |  | 0
292.78 |  | 9323.13 |  | 0
292.68 |  | 9154.64 |  | 0
292.58 |  | 9243.53 |  | 0
292.48 |  | 9286.53 |  | 0
292.38 |  | 9434.98 |  | 0
292.28 |  | 9498.26 |  | 0
292.18 |  | 9251.42 |  | 0
292.08 |  | 9172.56 |  | 0
291.98 |  | 9343.71 |  | 0
291.88 |  | 9386.12 |  | 0
291.78 |  | 9320.2 |  | 0
291.68 |  | 9217.44 |  | 0
291.58 |  | 9355.48 |  | 0
291.48 |  | 9369.93 |  | 0
291.38 |  | 9380.7 |  | 0
291.28 |  | 9273.11 |  | 0
291.18 |  | 9200.35 |  | 0
291.08 |  | 9197.6 |  | 0
290.98 |  | 9264.42 |  | 0
290.88 |  | 9191.82 |  | 0
290.78 |  | 9296.77 |  | 0
290.68 |  | 9397.88 |  | 0
290.58 |  | 9127.46 |  | 0
290.48 |  | 9332.61 |  | 0
290.38 |  | 9154.28 |  | 0
290.28 |  | 9332.01 |  | 0
290.18 |  | 9318.57 |  | 0
290.08 |  | 9267.97 |  | 9304.52
289.98 |  | 9357.88 |  | 9304.51
289.88 |  | 9246.16 |  | 9304.5
289.78 |  | 9305.46 |  | 9304.48
289.68 |  | 9480.22 |  | 9304.44
289.58 |  | 9460.5 |  | 9304.4
289.48 |  | 9382.8 |  | 9304.33
289.38 |  | 9447.02 |  | 9304.24
289.28 |  | 9593.85 |  | 9304.15
289.18 |  | 9420.68 |  | 9304.04
289.08 |  | 9629.86 |  | 9303.91
288.98 |  | 9630.19 |  | 9303.77
288.88 |  | 9602.84 |  | 9303.62
288.78 |  | 9535.92 |  | 9303.44
288.68 |  | 9856.46 |  | 9303.23
288.58 |  | 9810.04 |  | 9302.99
288.48 |  | 9950.52 |  | 9302.73
288.38 |  | 9844.83 |  | 9302.42
288.28 |  | 9922.41 |  | 9302.1
288.18 |  | 10002.5 |  | 9301.77
288.08 |  | 9911.97 |  | 9301.42
287.98 |  | 10159.8 |  | 9301.03
287.88 |  | 10130.4 |  | 9300.64
287.78 |  | 9978.54 |  | 9300.24
287.68 |  | 10110.8 |  | 9299.82
287.58 |  | 10186.4 |  | 9299.39
287.48 |  | 10111.9 |  | 9298.96
287.38 |  | 10175.1 |  | 9298.51
287.28 |  | 10163.8 |  | 9298.04
287.18 |  | 10326 |  | 9297.57
287.08 |  | 10180.5 |  | 9297.09
286.98 |  | 10248.7 |  | 9296.59
286.88 |  | 10314 |  | 9296.05
286.78 |  | 10472.9 |  | 9295.52
286.68 |  | 10384.8 |  | 9294.95
286.58 |  | 10441.2 |  | 9294.35
286.48 |  | 10577.5 |  | 9293.7
286.38 |  | 10767.8 |  | 9292.98
286.28 |  | 11149.6 |  | 9292.18
286.18 |  | 11161 |  | 9291.28
286.08 |  | 11470.7 |  | 9290.28
285.98 |  | 11495.4 |  | 9289.2
285.88 |  | 11475 |  | 9288.06
285.78 |  | 11742 |  | 9286.81
285.68 |  | 12206.3 |  | 9285.47
285.58 |  | 12435.3 |  | 9283.98
285.48 |  | 12786.4 |  | 9282.33
285.38 |  | 13088.6 |  | 9280.47
285.28 |  | 13741.6 |  | 9278.42
285.18 |  | 14080 |  | 9276.13
285.08 |  | 14723.1 |  | 9273.57
284.98 |  | 15260.4 |  | 9270.72
284.88 |  | 15999.8 |  | 9267.57
284.78 |  | 16524.7 |  | 9264.08
284.68 |  | 17470.6 |  | 9260.2
284.58 |  | 18343.4 |  | 9255.91
284.48 |  | 19234.5 |  | 9251.2
284.38 |  | 19988.6 |  | 9246.02
284.28 |  | 21050.6 |  | 9240.42
284.18 |  | 21552 |  | 9234.4
284.08 |  | 22296.1 |  | 9228
283.98 |  | 22926.6 |  | 9221.23
283.88 |  | 23491 |  | 9214.18
283.78 |  | 23660.1 |  | 9206.93
283.68 |  | 23477.6 |  | 9199.57
283.58 |  | 23342.5 |  | 9192.25
283.48 |  | 22528 |  | 9185.08
283.38 |  | 21982 |  | 9178.16
283.28 |  | 21174.9 |  | 9171.62
283.18 |  | 19906.7 |  | 9165.52
283.08 |  | 18976.4 |  | 9159.93
282.98 |  | 17586.6 |  | 9154.92
282.88 |  | 16443.1 |  | 9150.48
282.78 |  | 15535.9 |  | 9146.62
282.68 |  | 14417.5 |  | 9143.33
282.58 |  | 13408.3 |  | 9140.55
282.48 |  | 12665.2 |  | 9138.25
282.38 |  | 11851.6 |  | 9136.36
282.28 |  | 11539.9 |  | 9134.82
282.18 |  | 11018.4 |  | 9133.57
282.08 |  | 10626.4 |  | 9132.59
281.98 |  | 10109.2 |  | 9131.79
281.88 |  | 10050.7 |  | 9131.19
281.78 |  | 9651.61 |  | 9130.73
281.68 |  | 9627.91 |  | 9130.38
281.58 |  | 9557.28 |  | 9130.11
281.48 |  | 9329.48 |  | 9129.92
281.38 |  | 9348.58 |  | 9129.76
281.28 |  | 9291.98 |  | 9129.64
281.18 |  | 9263.5 |  | 9129.57
281.08 |  | 9077.37 |  | 9129.5
280.98 |  | 9308.2 |  | 9129.45
280.88 |  | 9214.87 |  | 9129.41
280.78 |  | 9069.36 |  | 9129.37
280.68 |  | 9011.24 |  | 0
280.58 |  | 9043.17 |  | 0
280.48 |  | 8929.9 |  | 0
280.38 |  | 9025.59 |  | 0
280.28 |  | 8993.03 |  | 0
280.18 |  | 9111.13 |  | 0
280.08 |  | 8915.91 |  | 0
279.98 |  | 8970.42 |  | 0
279.88 |  | 8958.54 |  | 0
279.78 |  | 9028.5 |  | 0
279.68 |  | 9147.56 |  | 0
279.58 |  | 9151.89 |  | 0
279.48 |  | 9047.83 |  | 0
279.38 |  | 9023.54 |  | 0
279.28 |  | 8911.18 |  | 0
279.18 |  | 8832.7 |  | 0
279.08 |  | 9151.51 |  | 0

## XPS Survey
﻿
Axis | Energy | Elements= | 1361
C:\Avantage\Projects\Caspar Boers\20191008\Experiment Sm detail after area scan\detail scan Sm conc 3.DATA\XPS Survey.VGD
Binding Energy (E)
eV |  | Counts / s
1350.08 |  | 205053
1349.08 |  | 202041
1348.08 |  | 201273
1347.08 |  | 201836
1346.08 |  | 200928
1345.08 |  | 199515
1344.08 |  | 196943
1343.08 |  | 195819
1342.08 |  | 192316
1341.08 |  | 191726
1340.08 |  | 193494
1339.08 |  | 189979
1338.08 |  | 190273
1337.08 |  | 189879
1336.08 |  | 189854
1335.08 |  | 188029
1334.08 |  | 188520
1333.08 |  | 187334
1332.08 |  | 186568
1331.08 |  | 184902
1330.08 |  | 183028
1329.08 |  | 186213
1328.08 |  | 182891
1327.08 |  | 182711
1326.08 |  | 181541
1325.08 |  | 180555
1324.08 |  | 181705
1323.08 |  | 181066
1322.08 |  | 179382
1321.08 |  | 182734
1320.08 |  | 180894
1319.08 |  | 173791
1318.08 |  | 178101
1317.08 |  | 178009
1316.08 |  | 177131
1315.08 |  | 177336
1314.08 |  | 174768
1313.08 |  | 177114
1312.08 |  | 176322
1311.08 |  | 175262
1310.08 |  | 175338
1309.08 |  | 177231
1308.08 |  | 174688
1307.08 |  | 174272
1306.08 |  | 174514
1305.08 |  | 175462
1304.08 |  | 176521
1303.08 |  | 175079
1302.08 |  | 175307
1301.08 |  | 174178
1300.08 |  | 170946
1299.08 |  | 172652
1298.08 |  | 171635
1297.08 |  | 174012
1296.08 |  | 171447
1295.08 |  | 172572
1294.08 |  | 173199
1293.08 |  | 169382
1292.08 |  | 173771
1291.08 |  | 172488
1290.08 |  | 171593
1289.08 |  | 172581
1288.08 |  | 171662
1287.08 |  | 172034
1286.08 |  | 172539
1285.08 |  | 172460
1284.08 |  | 173247
1283.08 |  | 172305
1282.08 |  | 174065
1281.08 |  | 170909
1280.08 |  | 172525
1279.08 |  | 170118
1278.08 |  | 173068
1277.08 |  | 171119
1276.08 |  | 173083
1275.08 |  | 174114
1274.08 |  | 173540
1273.08 |  | 170799
1272.08 |  | 172102
1271.08 |  | 172360
1270.08 |  | 171966
1269.08 |  | 171755
1268.08 |  | 174890
1267.08 |  | 173017
1266.08 |  | 173413
1265.08 |  | 172996
1264.08 |  | 171939
1263.08 |  | 172335
1262.08 |  | 172344
1261.08 |  | 173243
1260.08 |  | 174849
1259.08 |  | 172762
1258.08 |  | 173585
1257.08 |  | 172684
1256.08 |  | 173949
1255.08 |  | 173217
1254.08 |  | 173357
1253.08 |  | 173705
1252.08 |  | 172788
1251.08 |  | 175583
1250.08 |  | 174792
1249.08 |  | 175943
1248.08 |  | 177807
1247.08 |  | 176484
1246.08 |  | 179049
1245.08 |  | 178837
1244.08 |  | 179222
1243.08 |  | 179391
1242.08 |  | 179887
1241.08 |  | 179798
1240.08 |  | 179623
1239.08 |  | 180623
1238.08 |  | 181815
1237.08 |  | 181821
1236.08 |  | 180196
1235.08 |  | 180147
1234.08 |  | 180452
1233.08 |  | 183509
1232.08 |  | 182263
1231.08 |  | 184724
1230.08 |  | 185245
1229.08 |  | 187386
1228.08 |  | 187448
1227.08 |  | 189887
1226.08 |  | 188484
1225.08 |  | 190809
1224.08 |  | 189794
1223.08 |  | 188532
1222.08 |  | 189199
1221.08 |  | 188112
1220.08 |  | 188308
1219.08 |  | 183413
1218.08 |  | 184941
1217.08 |  | 182396
1216.08 |  | 182832
1215.08 |  | 180000
1214.08 |  | 179196
1213.08 |  | 178975
1212.08 |  | 178232
1211.08 |  | 180398
1210.08 |  | 176485
1209.08 |  | 177644
1208.08 |  | 177227
1207.08 |  | 176461
1206.08 |  | 178617
1205.08 |  | 176436
1204.08 |  | 177056
1203.08 |  | 177845
1202.08 |  | 176404
1201.08 |  | 179492
1200.08 |  | 176771
1199.08 |  | 178683
1198.08 |  | 179510
1197.08 |  | 180067
1196.08 |  | 180512
1195.08 |  | 180743
1194.08 |  | 181988
1193.08 |  | 181241
1192.08 |  | 180596
1191.08 |  | 180259
1190.08 |  | 179083
1189.08 |  | 182349
1188.08 |  | 181004
1187.08 |  | 181346
1186.08 |  | 182456
1185.08 |  | 184172
1184.08 |  | 183713
1183.08 |  | 182199
1182.08 |  | 182454
1181.08 |  | 183064
1180.08 |  | 182135
1179.08 |  | 183266
1178.08 |  | 183742
1177.08 |  | 185318
1176.08 |  | 185401
1175.08 |  | 184957
1174.08 |  | 187255
1173.08 |  | 188125
1172.08 |  | 187357
1171.08 |  | 187687
1170.08 |  | 187594
1169.08 |  | 186905
1168.08 |  | 188460
1167.08 |  | 188426
1166.08 |  | 188073
1165.08 |  | 188275
1164.08 |  | 187503
1163.08 |  | 189639
1162.08 |  | 189316
1161.08 |  | 191003
1160.08 |  | 189489
1159.08 |  | 188782
1158.08 |  | 190852
1157.08 |  | 189154
1156.08 |  | 190275
1155.08 |  | 191307
1154.08 |  | 190218
1153.08 |  | 192108
1152.08 |  | 190906
1151.08 |  | 190713
1150.08 |  | 192026
1149.08 |  | 192600
1148.08 |  | 191794
1147.08 |  | 193648
1146.08 |  | 194393
1145.08 |  | 195525
1144.08 |  | 192451
1143.08 |  | 193450
1142.08 |  | 194530
1141.08 |  | 196814
1140.08 |  | 196113
1139.08 |  | 196387
1138.08 |  | 195613
1137.08 |  | 196195
1136.08 |  | 198373
1135.08 |  | 197406
1134.08 |  | 198387
1133.08 |  | 199515
1132.08 |  | 198672
1131.08 |  | 200101
1130.08 |  | 199522
1129.08 |  | 198167
1128.08 |  | 200830
1127.08 |  | 199670
1126.08 |  | 200324
1125.08 |  | 200188
1124.08 |  | 199599
1123.08 |  | 200069
1122.08 |  | 199805
1121.08 |  | 197993
1120.08 |  | 199495
1119.08 |  | 199321
1118.08 |  | 199717
1117.08 |  | 202406
1116.08 |  | 206448
1115.08 |  | 207696
1114.08 |  | 211147
1113.08 |  | 217641
1112.08 |  | 224348
1111.08 |  | 230704
1110.08 |  | 233242
1109.08 |  | 227759
1108.08 |  | 219359
1107.08 |  | 213728
1106.08 |  | 210062
1105.08 |  | 203996
1104.08 |  | 203370
1103.08 |  | 202816
1102.08 |  | 200150
1101.08 |  | 202165
1100.08 |  | 201101
1099.08 |  | 199369
1098.08 |  | 195856
1097.08 |  | 195841
1096.08 |  | 195226
1095.08 |  | 194096
1094.08 |  | 194273
1093.08 |  | 192248
1092.08 |  | 193961
1091.08 |  | 194482
1090.08 |  | 193774
1089.08 |  | 194598
1088.08 |  | 194464
1087.08 |  | 203119
1086.08 |  | 216443
1085.08 |  | 231565
1084.08 |  | 245786
1083.08 |  | 247343
1082.08 |  | 241861
1081.08 |  | 226174
1080.08 |  | 215125
1079.08 |  | 203947
1078.08 |  | 199044
1077.08 |  | 192581
1076.08 |  | 194092
1075.08 |  | 193126
1074.08 |  | 193133
1073.08 |  | 193650
1072.08 |  | 190108
1071.08 |  | 190711
1070.08 |  | 187705
1069.08 |  | 188568
1068.08 |  | 188295
1067.08 |  | 189678
1066.08 |  | 188794
1065.08 |  | 188843
1064.08 |  | 189372
1063.08 |  | 188477
1062.08 |  | 190985
1061.08 |  | 189776
1060.08 |  | 191785
1059.08 |  | 191183
1058.08 |  | 192589
1057.08 |  | 190074
1056.08 |  | 191443
1055.08 |  | 193430
1054.08 |  | 194313
1053.08 |  | 194347
1052.08 |  | 196159
1051.08 |  | 195180
1050.08 |  | 196325
1049.08 |  | 197493
1048.08 |  | 196407
1047.08 |  | 198420
1046.08 |  | 199371
1045.08 |  | 201202
1044.08 |  | 201034
1043.08 |  | 202353
1042.08 |  | 203325
1041.08 |  | 202039
1040.08 |  | 202074
1039.08 |  | 200504
1038.08 |  | 201385
1037.08 |  | 201944
1036.08 |  | 203640
1035.08 |  | 203375
1034.08 |  | 205185
1033.08 |  | 206056
1032.08 |  | 206533
1031.08 |  | 204950
1030.08 |  | 205461
1029.08 |  | 206037
1028.08 |  | 207910
1027.08 |  | 208278
1026.08 |  | 210766
1025.08 |  | 209419
1024.08 |  | 211982
1023.08 |  | 213494
1022.08 |  | 218119
1021.08 |  | 218205
1020.08 |  | 217771
1019.08 |  | 216490
1018.08 |  | 216657
1017.08 |  | 219013
1016.08 |  | 219130
1015.08 |  | 220594
1014.08 |  | 218943
1013.08 |  | 215191
1012.08 |  | 213912
1011.08 |  | 211869
1010.08 |  | 212648
1009.08 |  | 212700
1008.08 |  | 214733
1007.08 |  | 217571
1006.08 |  | 223177
1005.08 |  | 225019
1004.08 |  | 227426
1003.08 |  | 231165
1002.08 |  | 235668
1001.08 |  | 242361
1000.08 |  | 243180
999.08 |  | 241544
998.08 |  | 234863
997.08 |  | 227644
996.08 |  | 221429
995.08 |  | 218262
994.08 |  | 215804
993.08 |  | 211591
992.08 |  | 208504
991.08 |  | 203091
990.08 |  | 200472
989.08 |  | 199379
988.08 |  | 203559
987.08 |  | 205905
986.08 |  | 205302
985.08 |  | 208422
984.08 |  | 219174
983.08 |  | 231721
982.08 |  | 248600
981.08 |  | 257971
980.08 |  | 274555
979.08 |  | 289517
978.08 |  | 292459
977.08 |  | 271648
976.08 |  | 249414
975.08 |  | 230249
974.08 |  | 215603
973.08 |  | 204342
972.08 |  | 191655
971.08 |  | 182891
970.08 |  | 175085
969.08 |  | 164261
968.08 |  | 159437
967.08 |  | 151294
966.08 |  | 145734
965.08 |  | 142445
964.08 |  | 141347
963.08 |  | 140837
962.08 |  | 141549
961.08 |  | 140025
960.08 |  | 139890
959.08 |  | 141318
958.08 |  | 141348
957.08 |  | 139910
956.08 |  | 140524
955.08 |  | 140675
954.08 |  | 140343
953.08 |  | 140943
952.08 |  | 140688
951.08 |  | 141702
950.08 |  | 142194
949.08 |  | 141413
948.08 |  | 142988
947.08 |  | 143335
946.08 |  | 142938
945.08 |  | 143120
944.08 |  | 143959
943.08 |  | 141369
942.08 |  | 143137
941.08 |  | 144241
940.08 |  | 143432
939.08 |  | 143908
938.08 |  | 143818
937.08 |  | 145336
936.08 |  | 143506
935.08 |  | 144727
934.08 |  | 146702
933.08 |  | 146428
932.08 |  | 146660
931.08 |  | 145996
930.08 |  | 145930
929.08 |  | 145447
928.08 |  | 146248
927.08 |  | 145933
926.08 |  | 146275
925.08 |  | 147001
924.08 |  | 147990
923.08 |  | 146354
922.08 |  | 148388
921.08 |  | 148464
920.08 |  | 148202
919.08 |  | 147381
918.08 |  | 149087
917.08 |  | 149308
916.08 |  | 150078
915.08 |  | 150337
914.08 |  | 148464
913.08 |  | 149938
912.08 |  | 149654
911.08 |  | 151871
910.08 |  | 150561
909.08 |  | 151366
908.08 |  | 150194
907.08 |  | 151647
906.08 |  | 151236
905.08 |  | 151151
904.08 |  | 153512
903.08 |  | 151605
902.08 |  | 151189
901.08 |  | 152872
900.08 |  | 151899
899.08 |  | 153340
898.08 |  | 151901
897.08 |  | 152194
896.08 |  | 153232
895.08 |  | 154663
894.08 |  | 153407
893.08 |  | 153981
892.08 |  | 153126
891.08 |  | 154189
890.08 |  | 156355
889.08 |  | 156087
888.08 |  | 155881
887.08 |  | 153853
886.08 |  | 154353
885.08 |  | 154323
884.08 |  | 154470
883.08 |  | 154665
882.08 |  | 156914
881.08 |  | 156048
880.08 |  | 155184
879.08 |  | 156822
878.08 |  | 155177
877.08 |  | 155480
876.08 |  | 156456
875.08 |  | 156473
874.08 |  | 158324
873.08 |  | 158029
872.08 |  | 156855
871.08 |  | 157141
870.08 |  | 156556
869.08 |  | 156311
868.08 |  | 158752
867.08 |  | 159446
866.08 |  | 157762
865.08 |  | 160977
864.08 |  | 158177
863.08 |  | 159592
862.08 |  | 159812
861.08 |  | 160785
860.08 |  | 158852
859.08 |  | 159807
858.08 |  | 160527
857.08 |  | 161773
856.08 |  | 160342
855.08 |  | 160084
854.08 |  | 159968
853.08 |  | 161085
852.08 |  | 162507
851.08 |  | 161363
850.08 |  | 162150
849.08 |  | 162485
848.08 |  | 161407
847.08 |  | 163959
846.08 |  | 162770
845.08 |  | 163229
844.08 |  | 164649
843.08 |  | 163646
842.08 |  | 162560
841.08 |  | 164087
840.08 |  | 164658
839.08 |  | 164757
838.08 |  | 166331
837.08 |  | 165431
836.08 |  | 165734
835.08 |  | 166664
834.08 |  | 166347
833.08 |  | 165690
832.08 |  | 165993
831.08 |  | 165880
830.08 |  | 168319
829.08 |  | 167906
828.08 |  | 168281
827.08 |  | 167100
826.08 |  | 166662
825.08 |  | 166446
824.08 |  | 168944
823.08 |  | 167808
822.08 |  | 168675
821.08 |  | 167006
820.08 |  | 167675
819.08 |  | 168884
818.08 |  | 170378
817.08 |  | 169626
816.08 |  | 169695
815.08 |  | 168595
814.08 |  | 169440
813.08 |  | 169094
812.08 |  | 171097
811.08 |  | 167459
810.08 |  | 169170
809.08 |  | 169434
808.08 |  | 169894
807.08 |  | 168871
806.08 |  | 170088
805.08 |  | 172137
804.08 |  | 171827
803.08 |  | 171625
802.08 |  | 172208
801.08 |  | 172288
800.08 |  | 172314
799.08 |  | 172453
798.08 |  | 170684
797.08 |  | 172614
796.08 |  | 173073
795.08 |  | 172318
794.08 |  | 175030
793.08 |  | 172854
792.08 |  | 173230
791.08 |  | 172761
790.08 |  | 171885
789.08 |  | 173315
788.08 |  | 170679
787.08 |  | 172260
786.08 |  | 171922
785.08 |  | 171560
784.08 |  | 170224
783.08 |  | 169659
782.08 |  | 171965
781.08 |  | 171462
780.08 |  | 173071
779.08 |  | 173536
778.08 |  | 171864
777.08 |  | 175101
776.08 |  | 174530
775.08 |  | 172835
774.08 |  | 172169
773.08 |  | 173470
772.08 |  | 172631
771.08 |  | 173771
770.08 |  | 174034
769.08 |  | 174172
768.08 |  | 172780
767.08 |  | 174701
766.08 |  | 174408
765.08 |  | 173700
764.08 |  | 175630
763.08 |  | 173551
762.08 |  | 173724
761.08 |  | 174185
760.08 |  | 176537
759.08 |  | 176107
758.08 |  | 175925
757.08 |  | 176033
756.08 |  | 176211
755.08 |  | 176390
754.08 |  | 177786
753.08 |  | 178073
752.08 |  | 177289
751.08 |  | 178437
750.08 |  | 178241
749.08 |  | 179248
748.08 |  | 177865
747.08 |  | 179671
746.08 |  | 179505
745.08 |  | 180102
744.08 |  | 181397
743.08 |  | 180291
742.08 |  | 181334
741.08 |  | 181493
740.08 |  | 182119
739.08 |  | 183224
738.08 |  | 182570
737.08 |  | 181665
736.08 |  | 183294
735.08 |  | 182212
734.08 |  | 182958
733.08 |  | 185196
732.08 |  | 186547
731.08 |  | 185333
730.08 |  | 186192
729.08 |  | 185806
728.08 |  | 187214
727.08 |  | 185739
726.08 |  | 187200
725.08 |  | 186436
724.08 |  | 188176
723.08 |  | 188474
722.08 |  | 188755
721.08 |  | 188452
720.08 |  | 189102
719.08 |  | 187796
718.08 |  | 189306
717.08 |  | 191564
716.08 |  | 191398
715.08 |  | 190305
714.08 |  | 192498
713.08 |  | 192511
712.08 |  | 190126
711.08 |  | 193105
710.08 |  | 192163
709.08 |  | 193141
708.08 |  | 193576
707.08 |  | 193962
706.08 |  | 196053
705.08 |  | 194670
704.08 |  | 194609
703.08 |  | 195095
702.08 |  | 195631
701.08 |  | 196186
700.08 |  | 195751
699.08 |  | 198278
698.08 |  | 197049
697.08 |  | 197712
696.08 |  | 199265
695.08 |  | 197482
694.08 |  | 198640
693.08 |  | 198497
692.08 |  | 198786
691.08 |  | 197767
690.08 |  | 198050
689.08 |  | 198737
688.08 |  | 198745
687.08 |  | 200255
686.08 |  | 200498
685.08 |  | 198735
684.08 |  | 201110
683.08 |  | 200860
682.08 |  | 200208
681.08 |  | 200082
680.08 |  | 200487
679.08 |  | 202135
678.08 |  | 200764
677.08 |  | 199567
676.08 |  | 198377
675.08 |  | 198948
674.08 |  | 197410
673.08 |  | 198311
672.08 |  | 195522
671.08 |  | 193535
670.08 |  | 192880
669.08 |  | 192046
668.08 |  | 191080
667.08 |  | 189248
666.08 |  | 188606
665.08 |  | 187329
664.08 |  | 187931
663.08 |  | 186720
662.08 |  | 187708
661.08 |  | 187817
660.08 |  | 187025
659.08 |  | 187490
658.08 |  | 187525
657.08 |  | 187526
656.08 |  | 186077
655.08 |  | 186054
654.08 |  | 185514
653.08 |  | 186351
652.08 |  | 187816
651.08 |  | 186398
650.08 |  | 184460
649.08 |  | 186003
648.08 |  | 183766
647.08 |  | 186083
646.08 |  | 184423
645.08 |  | 184190
644.08 |  | 184430
643.08 |  | 184347
642.08 |  | 183648
641.08 |  | 183911
640.08 |  | 186272
639.08 |  | 185491
638.08 |  | 185086
637.08 |  | 184536
636.08 |  | 185423
635.08 |  | 186060
634.08 |  | 185164
633.08 |  | 185638
632.08 |  | 186789
631.08 |  | 185634
630.08 |  | 189810
629.08 |  | 191044
628.08 |  | 189293
627.08 |  | 188762
626.08 |  | 188233
625.08 |  | 188836
624.08 |  | 189180
623.08 |  | 190592
622.08 |  | 190333
621.08 |  | 190525
620.08 |  | 192061
619.08 |  | 194515
618.08 |  | 197797
617.08 |  | 194517
616.08 |  | 192893
615.08 |  | 194344
614.08 |  | 193067
613.08 |  | 192258
612.08 |  | 194588
611.08 |  | 193667
610.08 |  | 194494
609.08 |  | 195395
608.08 |  | 193929
607.08 |  | 194768
606.08 |  | 195364
605.08 |  | 196868
604.08 |  | 196412
603.08 |  | 198151
602.08 |  | 197014
601.08 |  | 196978
600.08 |  | 199471
599.08 |  | 198627
598.08 |  | 199746
597.08 |  | 199537
596.08 |  | 200989
595.08 |  | 201979
594.08 |  | 202369
593.08 |  | 199538
592.08 |  | 202988
591.08 |  | 200660
590.08 |  | 201783
589.08 |  | 204720
588.08 |  | 205450
587.08 |  | 207246
586.08 |  | 209238
585.08 |  | 207242
584.08 |  | 209139
583.08 |  | 208285
582.08 |  | 210158
581.08 |  | 208740
580.08 |  | 210201
579.08 |  | 208652
578.08 |  | 208506
577.08 |  | 210241
576.08 |  | 208397
575.08 |  | 206757
574.08 |  | 206004
573.08 |  | 206188
572.08 |  | 205952
571.08 |  | 206155
570.08 |  | 203628
569.08 |  | 202033
568.08 |  | 201117
567.08 |  | 198780
566.08 |  | 197580
565.08 |  | 199413
564.08 |  | 200104
563.08 |  | 205316
562.08 |  | 209455
561.08 |  | 213520
560.08 |  | 223642
559.08 |  | 231075
558.08 |  | 234828
557.08 |  | 240852
556.08 |  | 246017
555.08 |  | 249720
554.08 |  | 249474
553.08 |  | 238861
552.08 |  | 228466
551.08 |  | 216352
550.08 |  | 204602
549.08 |  | 191235
548.08 |  | 186231
547.08 |  | 177117
546.08 |  | 168890
545.08 |  | 156597
544.08 |  | 148188
543.08 |  | 134491
542.08 |  | 120199
541.08 |  | 107751
540.08 |  | 97177.4
539.08 |  | 91968.2
538.08 |  | 90149
537.08 |  | 91343.2
536.08 |  | 99717.2
535.08 |  | 126474
534.08 |  | 241173
533.08 |  | 602380
532.08 |  | 1043230
531.08 |  | 919821
530.08 |  | 454111
529.08 |  | 193793
528.08 |  | 111310
527.08 |  | 85321.6
526.08 |  | 76977.5
525.08 |  | 73028.9
524.08 |  | 71463.9
523.08 |  | 69138.1
522.08 |  | 67864.8
521.08 |  | 66064.6
520.08 |  | 65216.9
519.08 |  | 64804.4
518.08 |  | 64255
517.08 |  | 63589.4
516.08 |  | 64489.6
515.08 |  | 64435.5
514.08 |  | 63031.6
513.08 |  | 63858.4
512.08 |  | 63379.6
511.08 |  | 62451.4
510.08 |  | 63486.4
509.08 |  | 62893
508.08 |  | 63340.3
507.08 |  | 62814.8
506.08 |  | 64261.8
505.08 |  | 64363.6
504.08 |  | 63333.6
503.08 |  | 63984.6
502.08 |  | 64232.2
501.08 |  | 63049
500.08 |  | 63871
499.08 |  | 64163.4
498.08 |  | 64627.3
497.08 |  | 64323
496.08 |  | 64501.4
495.08 |  | 64014.1
494.08 |  | 64869.4
493.08 |  | 63260.4
492.08 |  | 63978.1
491.08 |  | 63076.2
490.08 |  | 63903.7
489.08 |  | 63890.4
488.08 |  | 64655
487.08 |  | 64764.9
486.08 |  | 65055
485.08 |  | 63435.6
484.08 |  | 63969.3
483.08 |  | 63912.1
482.08 |  | 64919.4
481.08 |  | 64716.2
480.08 |  | 64942.9
479.08 |  | 64715.8
478.08 |  | 64689.2
477.08 |  | 65012.6
476.08 |  | 65132.6
475.08 |  | 64844.7
474.08 |  | 65532.2
473.08 |  | 64797.6
472.08 |  | 64885.7
471.08 |  | 65550.1
470.08 |  | 64189.8
469.08 |  | 65746.1
468.08 |  | 65239.8
467.08 |  | 65134.7
466.08 |  | 65503.1
465.08 |  | 65458.2
464.08 |  | 65549.3
463.08 |  | 65754
462.08 |  | 65527
461.08 |  | 65886.8
460.08 |  | 66585.2
459.08 |  | 65632.1
458.08 |  | 66203.8
457.08 |  | 66659.1
456.08 |  | 65408.8
455.08 |  | 66841.3
454.08 |  | 66646.1
453.08 |  | 66287.6
452.08 |  | 66627.8
451.08 |  | 66037
450.08 |  | 66443.9
449.08 |  | 66687.7
448.08 |  | 66545.8
447.08 |  | 67073.6
446.08 |  | 66340.9
445.08 |  | 67050
444.08 |  | 67138.1
443.08 |  | 67490.9
442.08 |  | 67315.2
441.08 |  | 68719.1
440.08 |  | 69126.2
439.08 |  | 69631.7
438.08 |  | 69973.4
437.08 |  | 68047
436.08 |  | 68415.2
435.08 |  | 67688.5
434.08 |  | 67463.6
433.08 |  | 68804.5
432.08 |  | 67665.7
431.08 |  | 67787.4
430.08 |  | 68763.4
429.08 |  | 68330.3
428.08 |  | 68047
427.08 |  | 68400.5
426.08 |  | 67639.3
425.08 |  | 68969
424.08 |  | 70150.7
423.08 |  | 69085.1
422.08 |  | 70721.1
421.08 |  | 69584.9
420.08 |  | 70577.2
419.08 |  | 71481.3
418.08 |  | 70702.7
417.08 |  | 70260.9
416.08 |  | 70205.8
415.08 |  | 70244.5
414.08 |  | 69546.7
413.08 |  | 70151.3
412.08 |  | 69151.7
411.08 |  | 69662.9
410.08 |  | 69257.7
409.08 |  | 69302.1
408.08 |  | 69897.9
407.08 |  | 69583.4
406.08 |  | 69726.8
405.08 |  | 69164.4
404.08 |  | 69715.6
403.08 |  | 69621.1
402.08 |  | 70178.5
401.08 |  | 71128.2
400.08 |  | 72439.5
399.08 |  | 73382.9
398.08 |  | 72444.3
397.08 |  | 72702.9
396.08 |  | 70911.9
395.08 |  | 70233.3
394.08 |  | 70969.8
393.08 |  | 69734.2
392.08 |  | 70462.8
391.08 |  | 71271
390.08 |  | 71012.7
389.08 |  | 70621.8
388.08 |  | 70841.9
387.08 |  | 70625.2
386.08 |  | 72396.5
385.08 |  | 70993.5
384.08 |  | 70453.5
383.08 |  | 70547.9
382.08 |  | 69871.6
381.08 |  | 70601.3
380.08 |  | 69490.9
379.08 |  | 70668.5
378.08 |  | 71227.4
377.08 |  | 70752.9
376.08 |  | 71974.8
375.08 |  | 72108.1
374.08 |  | 71582.4
373.08 |  | 71397.9
372.08 |  | 73147.3
371.08 |  | 72306
370.08 |  | 72413.9
369.08 |  | 72301.6
368.08 |  | 71909.3
367.08 |  | 72690.6
366.08 |  | 73791.3
365.08 |  | 73777.2
364.08 |  | 72502.4
363.08 |  | 73210.7
362.08 |  | 73112.4
361.08 |  | 73306.8
360.08 |  | 74235.8
359.08 |  | 74054.4
358.08 |  | 75032
357.08 |  | 75580.8
356.08 |  | 75117.8
355.08 |  | 75038
354.08 |  | 76066.6
353.08 |  | 75450.9
352.08 |  | 78232.7
351.08 |  | 79003.1
350.08 |  | 78782.8
349.08 |  | 78103
348.08 |  | 77367.8
347.08 |  | 80944.8
346.08 |  | 80896.4
345.08 |  | 78516
344.08 |  | 75822
343.08 |  | 75844.8
342.08 |  | 75353.3
341.08 |  | 75736.7
340.08 |  | 75810.4
339.08 |  | 75488.2
338.08 |  | 76633.8
337.08 |  | 75028.2
336.08 |  | 74535.5
335.08 |  | 76399.6
334.08 |  | 75201.2
333.08 |  | 76136.9
332.08 |  | 76203.9
331.08 |  | 76151.9
330.08 |  | 76429.3
329.08 |  | 76544
328.08 |  | 76654.8
327.08 |  | 77118.7
326.08 |  | 78276
325.08 |  | 77920.9
324.08 |  | 78068.8
323.08 |  | 78372.8
322.08 |  | 79088.3
321.08 |  | 78451.4
320.08 |  | 79126.6
319.08 |  | 80910.1
318.08 |  | 79967.1
317.08 |  | 80300.7
316.08 |  | 80517
315.08 |  | 79955.9
314.08 |  | 77815.6
313.08 |  | 80051.5
312.08 |  | 80575.9
311.08 |  | 80379.5
310.08 |  | 81001.8
309.08 |  | 81000.3
308.08 |  | 81839
307.08 |  | 82669
306.08 |  | 82279.1
305.08 |  | 82220.1
304.08 |  | 82982.8
303.08 |  | 81266.9
302.08 |  | 82342.1
301.08 |  | 82353.9
300.08 |  | 80584.2
299.08 |  | 80017.3
298.08 |  | 80091.7
297.08 |  | 80222.7
296.08 |  | 78997.9
295.08 |  | 79849
294.08 |  | 79896.8
293.08 |  | 78801
292.08 |  | 79020.2
291.08 |  | 78664.3
290.08 |  | 80332.9
289.08 |  | 81959.6
288.08 |  | 85624.1
287.08 |  | 88413.3
286.08 |  | 100894
285.08 |  | 132122
284.08 |  | 177673
283.08 |  | 153685
282.08 |  | 99685.6
281.08 |  | 80422.5
280.08 |  | 77463.9
279.08 |  | 76690.1
278.08 |  | 75962.4
277.08 |  | 75973.8
276.08 |  | 76292.1
275.08 |  | 76572.8
274.08 |  | 75406.9
273.08 |  | 75928.6
272.08 |  | 75679.9
271.08 |  | 76189.6
270.08 |  | 75817.1
269.08 |  | 76610.2
268.08 |  | 76157.3
267.08 |  | 76727.9
266.08 |  | 76617.3
265.08 |  | 73914.4
264.08 |  | 75276.6
263.08 |  | 74945
262.08 |  | 74997.6
261.08 |  | 75402.6
260.08 |  | 73431.8
259.08 |  | 74866.3
258.08 |  | 74910.8
257.08 |  | 74597.7
256.08 |  | 76352.9
255.08 |  | 77461.1
254.08 |  | 78789.1
253.08 |  | 80919.5
252.08 |  | 82576
251.08 |  | 82292.3
250.08 |  | 82764.4
249.08 |  | 81168
248.08 |  | 78745.9
247.08 |  | 76483.6
246.08 |  | 76185.3
245.08 |  | 76023.3
244.08 |  | 77694.5
243.08 |  | 78402.3
242.08 |  | 77269
241.08 |  | 77573
240.08 |  | 75472
239.08 |  | 73680.7
238.08 |  | 72394.1
237.08 |  | 73088.7
236.08 |  | 72721.8
235.08 |  | 73268.2
234.08 |  | 74278.2
233.08 |  | 73828.2
232.08 |  | 72953.8
231.08 |  | 73830.7
230.08 |  | 74087.7
229.08 |  | 74058.6
228.08 |  | 73720
227.08 |  | 73938.1
226.08 |  | 74957.9
225.08 |  | 74403.9
224.08 |  | 74948.5
223.08 |  | 73648
222.08 |  | 75446.5
221.08 |  | 75228.2
220.08 |  | 75898.7
219.08 |  | 74880.4
218.08 |  | 75713.5
217.08 |  | 76103.3
216.08 |  | 76978.1
215.08 |  | 75841
214.08 |  | 76934.4
213.08 |  | 76621.7
212.08 |  | 77279.5
211.08 |  | 77027.3
210.08 |  | 77545.9
209.08 |  | 78366.8
208.08 |  | 78168.3
207.08 |  | 78917.5
206.08 |  | 78062.2
205.08 |  | 79118
204.08 |  | 79498.8
203.08 |  | 78062.7
202.08 |  | 79449.4
201.08 |  | 79993.4
200.08 |  | 80512.5
199.08 |  | 80498.3
198.08 |  | 81071
197.08 |  | 81611.9
196.08 |  | 81145
195.08 |  | 81873.3
194.08 |  | 81294.5
193.08 |  | 83041.3
192.08 |  | 81693
191.08 |  | 81829.5
190.08 |  | 81288.2
189.08 |  | 83410.9
188.08 |  | 83419.8
187.08 |  | 82447.6
186.08 |  | 83101.7
185.08 |  | 82866.7
184.08 |  | 83361.5
183.08 |  | 84345
182.08 |  | 84072.6
181.08 |  | 87841.9
180.08 |  | 88302.7
179.08 |  | 90542.3
178.08 |  | 93095.6
177.08 |  | 93701.5
176.08 |  | 93507.3
175.08 |  | 93531.7
174.08 |  | 91120.5
173.08 |  | 90278.4
172.08 |  | 88412
171.08 |  | 85804.4
170.08 |  | 85064.2
169.08 |  | 83552.8
168.08 |  | 80694.2
167.08 |  | 79214.3
166.08 |  | 76746.2
165.08 |  | 74575.6
164.08 |  | 73028.9
163.08 |  | 70875.8
162.08 |  | 69739.2
161.08 |  | 69058.4
160.08 |  | 68620.9
159.08 |  | 70483.6
158.08 |  | 74686.5
157.08 |  | 83522
156.08 |  | 112578
155.08 |  | 171310
154.08 |  | 242568
153.08 |  | 246886
152.08 |  | 181417
151.08 |  | 116579
150.08 |  | 87199.2
149.08 |  | 73806.3
148.08 |  | 68082.7
147.08 |  | 64978.5
146.08 |  | 62086.1
145.08 |  | 60120.3
144.08 |  | 58931.4
143.08 |  | 58374.6
142.08 |  | 58413
141.08 |  | 59958.9
140.08 |  | 61536.3
139.08 |  | 64717.9
138.08 |  | 67085.5
137.08 |  | 70471.1
136.08 |  | 71399.2
135.08 |  | 72376.3
134.08 |  | 73475.7
133.08 |  | 75798.5
132.08 |  | 73735.2
131.08 |  | 70509.2
130.08 |  | 68958.5
129.08 |  | 68258.6
128.08 |  | 65175.9
127.08 |  | 62072.4
126.08 |  | 58225.7
125.08 |  | 56618.6
124.08 |  | 58242.9
123.08 |  | 58715.4
122.08 |  | 55105
121.08 |  | 51993
120.08 |  | 49686.4
119.08 |  | 48856.5
118.08 |  | 46448.1
117.08 |  | 40800.2
116.08 |  | 36054.8
115.08 |  | 33208.2
114.08 |  | 30366.2
113.08 |  | 27547.2
112.08 |  | 23899.2
111.08 |  | 21727.6
110.08 |  | 21146.3
109.08 |  | 19795.1
108.08 |  | 20927
107.08 |  | 21270.4
106.08 |  | 26278.9
105.08 |  | 45689.6
104.08 |  | 118920
103.08 |  | 232446
102.08 |  | 237629
101.08 |  | 126689
100.08 |  | 46802.9
99.08 |  | 24830
98.08 |  | 20328.9
97.08 |  | 19336.4
96.08 |  | 18064.8
95.08 |  | 17501.6
94.08 |  | 17784.7
93.08 |  | 17572.1
92.08 |  | 17619.2
91.08 |  | 18116.2
90.08 |  | 17375.7
89.08 |  | 17431.8
88.08 |  | 17575.2
87.08 |  | 17431.4
86.08 |  | 16876.5
85.08 |  | 16837.2
84.08 |  | 16510.9
83.08 |  | 16377.9
82.08 |  | 16535.9
81.08 |  | 16726.7
80.08 |  | 16754
79.08 |  | 16799
78.08 |  | 17539.3
77.08 |  | 17086.8
76.08 |  | 17855.7
75.08 |  | 21119.6
74.08 |  | 23821.6
73.08 |  | 21695.6
72.08 |  | 18436.8
71.08 |  | 17792.1
70.08 |  | 17375.2
69.08 |  | 17070.2
68.08 |  | 17568.9
67.08 |  | 17615.8
66.08 |  | 17229.6
65.08 |  | 17284.4
64.08 |  | 17463.9
63.08 |  | 17175.4
62.08 |  | 17014.3
61.08 |  | 17297.5
60.08 |  | 17493.5
59.08 |  | 17317
58.08 |  | 16933.7
57.08 |  | 17372.5
56.08 |  | 17786
55.08 |  | 18288.1
54.08 |  | 18804.6
53.08 |  | 18642.8
52.08 |  | 19684.7
51.08 |  | 20409.4
50.08 |  | 21610.8
49.08 |  | 21485.8
48.08 |  | 21140.2
47.08 |  | 20694.3
46.08 |  | 19735.6
45.08 |  | 18941.3
44.08 |  | 19234.7
43.08 |  | 18475.9
42.08 |  | 18174.3
41.08 |  | 17307.6
40.08 |  | 16486.9
39.08 |  | 15527.1
38.08 |  | 15026.1
37.08 |  | 14950.4
36.08 |  | 14232.3
35.08 |  | 14087.9
34.08 |  | 13804
33.08 |  | 13835.3
32.08 |  | 14873.6
31.08 |  | 15959.9
30.08 |  | 16677.3
29.08 |  | 18167.5
28.08 |  | 21961.9
27.08 |  | 30421.3
26.08 |  | 40904.9
25.08 |  | 51663.4
24.08 |  | 53201.9
23.08 |  | 41261.8
22.08 |  | 25472.1
21.08 |  | 17610.2
20.08 |  | 13222.1
19.08 |  | 10475.2
18.08 |  | 7689.88
17.08 |  | 6026.79
16.08 |  | 6174.9
15.08 |  | 8091.26
14.08 |  | 12647.1
13.08 |  | 14304.9
12.08 |  | 14005.7
11.08 |  | 14781.4
10.08 |  | 15916.2
9.08 |  | 16065.6
8.08 |  | 16484
7.08 |  | 17812.2
6.08 |  | 16117.2
5.08 |  | 12844
4.08 |  | 7571.21
3.08 |  | 4148.63
2.08 |  | 2808.04
1.08 |  | 2614.12
0.08 |  | 1857.78
-0.92 |  | 836.084
-1.92 |  | 333.673
-2.92 |  | 228.651
-3.92 |  | 246.671
-4.92 |  | 141.748
-5.92 |  | 147.799
-6.92 |  | 108.368
-7.92 |  | 171.328
-8.92 |  | 112.581
-9.92 |  | 56.0564

## Peak Table
Peak Table :
| Name | Start BE | Peak BE | End BE | Height CPS | FWHM eV | Area (P) CPS.eV | Area (N) TPP-2M | Atomic % | Peak Type | Q | SF ALTHERMO1 | TXFN | Backgnd | PP Height CPS | PP Hgt (N) | PP At. % | Title | File Name
| C1s | 290.05 | 283.77 | 280.82 | 14225.34 | 1.94 | 33654.08 | 471.6 | 11.73 | Standard | 1 | 1 | 1 | Smart | 14590.71 | 204.46 | 14.1 | C1s Scan | C:\Avantage\Projects\Caspar Boers\20191008\Experiment Sm detail after area scan\detail scan Sm conc 3.DATA\C1s Scan.VGD
| Sm3d | 1124.98 | 1083.4 | 1069.87 | 8131.79 | 4.89 | 86347.33 | 34.95 | 0.87 | Standard | 1 | 76.737 | 1 | Smart | 8474.2 | 13.72 | 0.95 | Sm3d Scan | C:\Avantage\Projects\Caspar Boers\20191008\Experiment Sm detail after area scan\detail scan Sm conc 3.DATA\Sm3d Scan.VGD
| Al2p | 78.52 | 74.14 | 71.25 | 945.17 | 2.36 | 2448.67 | 54.11 | 1.35 | Standard | 1 | 0.56 | 1 | Smart | 1016.45 | 44.92 | 3.1 | Al2p Scan | C:\Avantage\Projects\Caspar Boers\20191008\Experiment Sm detail after area scan\detail scan Sm conc 3.DATA\Al2p Scan.VGD
| O1s | 536.19 | 531.87 | 527.54 | 159903.82 | 2.18 | 391403 | 2270.56 | 56.48 | Standard | 1 | 2.881 | 1 | Smart | 161828.94 | 938.78 | 64.74 | O1s Scan | C:\Avantage\Projects\Caspar Boers\20191008\Experiment Sm detail after area scan\detail scan Sm conc 3.DATA\O1s Scan.VGD
| Si2p | 106.99 | 102.64 | 99.3 | 35585.3 | 2.21 | 85102.04 | 1188.83 | 29.57 | Standard | 1 | 0.9 | 1 | Smart | 35522.3 | 248.11 | 17.11 | Si2p Scan | C:\Avantage\Projects\Caspar Boers\20191008\Experiment Sm detail after area scan\detail scan Sm conc 3.DATA\Si2p Scan.VGD

## Titles
17:08:38 Wednesday, October 09, 2019
C:\Avantage\Projects\Caspar Boers\20191008\detail scan Sm conc 3.xls
detail scan Sm conc 3
Data Files : | Title | File Name | Comment
| Si2p Scan | C:\...\detail scan Sm conc 3.DATA\Si2p Scan.VGD
| O1s Scan | C:\...\detail scan Sm conc 3.DATA\O1s Scan.VGD
| Al2p Scan | C:\...\detail scan Sm conc 3.DATA\Al2p Scan.VGD
| Sm3d Scan | C:\...\detail scan Sm conc 3.DATA\Sm3d Scan.VGD
| C1s Scan | C:\...\detail scan Sm conc 3.DATA\C1s Scan.VGD
| XPS Survey | C:\...\detail scan Sm conc 3.DATA\XPS Survey.VGD