## Parameters
GENERAL CHARACTERISTICS | [6 empty] | PHYSICAL AND MECHANICAL PARAMETERS
Specimen | Country | Region | Municipality | Coordinates |  | Lithology | Physical characterization |  | Ultrasonic test |  |  | Brazilian test | UCS test |  |  |  | Triaxial test |  |  |  |  | Point Load
- | - | - | - | EPSG 4326 |  | - | γ | n | VP | Ed | ν | σt | σc | E | G | ν | c | ϕ | σh | E | ν | Is50
- | - | - | - | E | N | - | kN/m3 | % | m/s | GPa | - | MPa | MPa | GPa | GPa | - | MPa | ° | MPa | GPa | - | MPa
C1_1 | Italy | Latium | Pendenza | 13°01' | 41°22' | Bioclastic limestone | - | - | - | - | - | - | - | - | - | - | - | - | - | - | - | 7.21
C1_2 | Italy | Latium | Pendenza | 13°01' | 41°22' | Bioclastic limestone | - | - | - | - | - | - | - | - | - | - | - | - | - | - | - | 6.56
C1_3 | Italy | Latium | Pendenza | 13°01' | 41°22' | Bioclastic limestone | 26.99 | 0.69 | 5707 | 86.56566 | 0.08 | - | 103.91 | 4.13 | 1.74 | 0.19 | - | - | - | - | - | -
C1_4 | Italy | Latium | Pendenza | 13°01' | 41°22' | Bioclastic limestone | 26.87 | 1.32 | 5297 | 71.95833 | 0.14 | 5.3 | - | - | - | - | - | - | - | - | - | -
C1_5 | Italy | Latium | Pendenza | 13°01' | 41°22' | Bioclastic limestone | - | - | - | - | - | - | - | - | - | - | - | - | - | - | - | 8.75
C1_6 | Italy | Latium | Pendenza | 13°01' | 41°22' | Bioclastic limestone | - | - | - | - | - | - | - | - | - | - | - | - | - | - | - | 12.5
C10_1 | Italy | Latium | Pendenza | 13°01' | 41°22' | Bioclastic limestone | - | - | - | - | - | - | - | - | - | - | - | - | - | - | - | 6.87
C10_2 | Italy | Latium | Pendenza | 13°01' | 41°22' | Bioclastic limestone | - | - | - | - | - | - | - | - | - | - | - | - | - | - | - | 8.53
C11_1 | Italy | Latium | Pendenza | 13°01' | 41°22' | Bioclastic limestone | 27 | 0.54 | 6007 | 91.58213 | 0.16 | - | 175.57 | 7.8 | 2.92 | 0.34 | - | - | - | - | - | -
C11_2 | Italy | Latium | Pendenza | 13°01' | 41°22' | Bioclastic limestone | 26.97 | 0.72 | 5951 | 91.16154 | 0.14 | - | - | - | - | - | - | - | - | - | - | -
C11_3 | Italy | Latium | Pendenza | 13°01' | 41°22' | Bioclastic limestone | 26.99 | 0.61 | 5862 | 90.15137 | 0.11 | - | 128.64 | 5.25 | 2.12 | 0.24 | - | - | - | - | - | -
C11_4 | Italy | Latium | Pendenza | 13°01' | 41°22' | Bioclastic limestone | 27.01 | 0.41 | 5723 | 83.15335 | 0.16 | - | 163.95 | 6.54 | 2.51 | 0.3 | - | - | - | - | - | -
C12_1a | Italy | Latium | Pendenza | 13°01' | 41°22' | Bioclastic limestone | - | - | - | - | - | - | - | - | - | - | - | - | - | - | - | 5.62
C12_1b | Italy | Latium | Pendenza | 13°01' | 41°22' | Bioclastic limestone | - | - | - | - | - | - | - | - | - | - | - | - | - | - | - | 3.75
C12_2 | Italy | Latium | Pendenza | 13°01' | 41°22' | Bioclastic limestone | 26.8 | 1.58 | 5788 | 85.68588 | 0.14 | 13.55 | - | - | - | - | - | - | - | - | - | -
C12_2a | Italy | Latium | Pendenza | 13°01' | 41°22' | Bioclastic limestone | - | - | - | - | - | - | - | - | - | - | - | - | - | - | - | 6.84
C12_3 | Italy | Latium | Pendenza | 13°01' | 41°22' | Bioclastic limestone | 26.93 | 1.02 | 6084 | 95.14838 | 0.14 | 14.2 | - | - | - | - | - | - | - | - | - | -
C12_3a | Italy | Latium | Pendenza | 13°01' | 41°22' | Bioclastic limestone | - | - | - | - | - | - | - | - | - | - | - | - | - | - | - | 8.09
C12_4 | Italy | Latium | Pendenza | 13°01' | 41°22' | Bioclastic limestone | 26.93 | 0.89 | 5458 | 75.40297 | 0.16 | - | 110.92 | 6.75 | 2.53 | 0.33 | - | - | - | - | - | -
C13_1 | Italy | Latium | Pendenza | 13°01' | 41°22' | Bioclastic limestone | - | - | - | - | - | - | - | - | - | - | - | - | - | - | - | 6.12
C13_2 | Italy | Latium | Pendenza | 13°01' | 41°22' | Bioclastic limestone | - | - | - | - | - | - | - | - | - | - | - | - | - | - | - | 6.87
C13_4 | Italy | Latium | Pendenza | 13°01' | 41°22' | Bioclastic limestone | - | - | - | - | - | - | - | - | - | - | - | - | - | - | - | 7.5
C13_5 | Italy | Latium | Pendenza | 13°01' | 41°22' | Bioclastic limestone | - | - | - | - | - | - | - | - | - | - | - | - | - | - | - | 6.9
C14_1 | Italy | Latium | Pendenza | 13°01' | 41°22' | Bioclastic limestone | 26.68 | 1.99 | 5389 | 73.96447 | 0.14 | 6.52 | - | - | - | - | - | - | - | - | - | -
C14_2 | Italy | Latium | Pendenza | 13°01' | 41°22' | Bioclastic limestone | 26.88 | 1.12 | 5891 | 89.03568 | 0.14 | 11.65 | - | - | - | - | - | - | - | - | - | -
C14_3 | Italy | Latium | Pendenza | 13°01' | 41°22' | Bioclastic limestone | 26.86 | 1.22 | 5694 | 83.10975 | 0.14 | 6.46 | - | - | - | - | - | - | - | - | - | -
C14_4 | Italy | Latium | Pendenza | 13°01' | 41°22' | Bioclastic limestone | 26.88 | 0.87 | 5667 | 77.9627 | 0.2 | - | 108.42 | 7.01 | 2.44 | 0.44 | - | - | - | - | - | -
C14_5 | Italy | Latium | Pendenza | 13°01' | 41°22' | Bioclastic limestone | 26.9 | 0.94 | 5916 | 89.87276 | 0.14 | - | - | - | - | - | - | - | - | - | - | -
C14_6 | Italy | Latium | Pendenza | 13°01' | 41°22' | Bioclastic limestone | - | - | - | - | - | - | - | - | - | - | - | - | - | - | - | 6.25
C15_1 | Italy | Latium | Pendenza | 13°01' | 41°22' | Bioclastic limestone | 26.9 | 1.27 | 6007 | 92.63047 | 0.14 | 17.95 | - | - | - | - | - | - | - | - | - | -
C15_1a | Italy | Latium | Pendenza | 13°01' | 41°22' | Bioclastic limestone | - | - | - | - | - | - | - | - | - | - | - | - | - | - | - | 6.87
C15_2 | Italy | Latium | Pendenza | 13°01' | 41°22' | Bioclastic limestone | 27.02 | 0.34 | 5972 | 93.33524 | 0.12 | - | 155.25 | 5.55 | 2.2 | 0.26 | - | - | - | - | - | -
C15_3 | Italy | Latium | Pendenza | 13°01' | 41°22' | Bioclastic limestone | 26.99 | 0.68 | 6185 | 98.55172 | 0.14 | 14.97 | - | - | - | - | - | - | - | - | - | -
C15_4 | Italy | Latium | Pendenza | 13°01' | 41°22' | Bioclastic limestone | 27.02 | 0.42 | 5917 | 91.43107 | 0.12 | - | 166.06 | 6.27 | 2.48 | 0.26 | - | - | - | - | - | -
C15_4a | Italy | Latium | Pendenza | 13°01' | 41°22' | Bioclastic limestone | - | - | - | - | - | - | - | - | - | - | - | - | - | - | - | 9.37
C15_5 | Italy | Latium | Pendenza | 13°01' | 41°22' | Bioclastic limestone | - | - | - | - | - | - | - | - | - | - | - | - | - | - | - | 6.56
C2_1 | Italy | Latium | Pendenza | 13°01' | 41°22' | Bioclastic limestone | - | - | - | - | - | - | - | - | - | - | - | - | - | - | - | 7.78
C2_2a | Italy | Latium | Pendenza | 13°01' | 41°22' | Bioclastic limestone | 26.99 | 0.58 | 5745 | 85.74038 | 0.13 | - | 114.78 | 4.7 | 1.93 | 0.22 | - | - | - | - | - | -
C2_2b | Italy | Latium | Pendenza | 13°01' | 41°22' | Bioclastic limestone | 26.94 | 1.08 | 6276 | 101.2628 | 0.14 | 14.01 | - | - | - | - | - | - | - | - | - | -
C3_1 | Italy | Latium | Pendenza | 13°01' | 41°22' | Bioclastic limestone | - | - | - | - | - | - | - | - | - | - | - | - | - | - | - | 3.11
C3_3 | Italy | Latium | Pendenza | 13°01' | 41°22' | Bioclastic limestone | 26.85 | 1.36 | 4678 | 56.06451 | 0.14 | 4.88 | - | - | - | - | - | - | - | - | - | -
C3_5 | Italy | Latium | Pendenza | 13°01' | 41°22' | Bioclastic limestone | 26.95 | 0.7 | 5198 | 69.50356 | 0.14 | 6.63 | - | - | - | - | - | - | - | - | - | -
C4_1a | Italy | Latium | Pendenza | 13°01' | 41°22' | Bioclastic limestone | - | - | - | - | - | - | - | - | - | - | - | - | - | - | - | 6.37
C4_1b | Italy | Latium | Pendenza | 13°01' | 41°22' | Bioclastic limestone | - | - | - | - | - | - | - | - | - | - | - | - | - | - | - | 3.89
C4_1c | Italy | Latium | Pendenza | 13°01' | 41°22' | Bioclastic limestone | - | - | - | - | - | - | - | - | - | - | - | - | - | - | - | 11.67
C4_2 | Italy | Latium | Pendenza | 13°01' | 41°22' | Bioclastic limestone | - | - | - | - | - | - | - | - | - | - | - | - | - | - | - | 8.18
C5_1 | Italy | Latium | Pendenza | 13°01' | 41°22' | Bioclastic limestone | 26.96 | 1.08 | 6273 | 101.2398 | 0.14 | 6.17 | - | - | - | - | - | - | - | - | - | -
C5_1a | Italy | Latium | Pendenza | 13°01' | 41°22' | Bioclastic limestone | - | - | - | - | - | - | - | - | - | - | - | - | - | - | - | 7.61
C5_2a | Italy | Latium | Pendenza | 13°01' | 41°22' | Bioclastic limestone | 26.96 | 0.97 | 6073 | 94.88329 | 0.14 | 6.1 | - | - | - | - | - | - | - | - | - | -
C5_2b | Italy | Latium | Pendenza | 13°01' | 41°22' | Bioclastic limestone | 27.05 | 0.37 | 6079 | 95.12466 | 0.14 | - | 197.6 | 7.53 | 2.85 | 0.32 | - | - | - | - | - | -
C5_3 | Italy | Latium | Pendenza | 13°01' | 41°22' | Bioclastic limestone | 27.05 | 0.34 | 6188 | 98.01001 | 0.15 | - | 189.02 | 6.96 | 2.65 | 0.32 | - | - | - | - | - | -
C5_4 | Italy | Latium | Pendenza | 13°01' | 41°22' | Bioclastic limestone | 26.9 | 1.15 | 5881 | 88.78253 | 0.14 | 5.51 | - | - | - | - | - | - | - | - | - | -
C6_1 | Italy | Latium | Pendenza | 13°01' | 41°22' | Bioclastic limestone | - | - | - | - | - | - | - | - | - | - | - | - | - | - | - | 5.33
C6_2 | Italy | Latium | Pendenza | 13°01' | 41°22' | Bioclastic limestone | - | - | - | - | - | - | - | - | - | - | - | - | - | - | - | 12.8
C7_1 | Italy | Latium | Pendenza | 13°01' | 41°22' | Bioclastic limestone | 27.05 | 0.3 | 6138 | 92.12684 | 0.2 | - | 152.47 | 7.36 | 2.66 | 0.38 | - | - | - | - | - | -
C8_1a | Italy | Latium | Pendenza | 13°01' | 41°22' | Bioclastic limestone | - | - | - | - | - | - | - | - | - | - | - | - | - | - | - | 3.44
C8_1b | Italy | Latium | Pendenza | 13°01' | 41°22' | Bioclastic limestone | - | - | - | - | - | - | - | - | - | - | - | - | - | - | - | 5.29
C8_2a | Italy | Latium | Pendenza | 13°01' | 41°22' | Bioclastic limestone | - | - | - | - | - | - | - | - | - | - | - | - | - | - | - | 4.37
C8_2b | Italy | Latium | Pendenza | 13°01' | 41°22' | Bioclastic limestone | - | - | - | - | - | - | - | - | - | - | - | - | - | - | - | 14.99
C8_2c | Italy | Latium | Pendenza | 13°01' | 41°22' | Bioclastic limestone | - | - | - | - | - | - | - | - | - | - | - | - | - | - | - | 10.62
C9_1a | Italy | Latium | Pendenza | 13°01' | 41°22' | Bioclastic limestone | 26.92 | 0.57 | 6129 | 97.11115 | 0.13 | - | 178.96 | 2.65 | 1.18 | 0.12 | - | - | - | - | - | -
C9_1b | Italy | Latium | Pendenza | 13°01' | 41°22' | Bioclastic limestone | 27 | 0.61 | 6151 | 98.31246 | 0.13 | - | 141.59 | 6.78 | 2.63 | 0.29 | - | - | - | - | - | -
C9_2 | Italy | Latium | Pendenza | 13°01' | 41°22' | Bioclastic limestone | 27.09 | 0.08 | 6145 | 97.61417 | 0.14 | - | - | - | - | - | - | - | - | - | - | -
C9_3 | Italy | Latium | Pendenza | 13°01' | 41°22' | Bioclastic limestone | - | - | - | - | - | - | - | - | - | - | - | - | - | - | - | 3.28
C9_4 | Italy | Latium | Pendenza | 13°01' | 41°22' | Bioclastic limestone | - | - | - | - | - | - | - | - | - | - | - | - | - | - | - | 5.94
C_1 | Italy | Abruzzi | Luco dei Marsi | 13°27' | 41°58' | Intact limestone | 26.1 | - | - | - | - | - | 71.88 | 47.7 | - | 0.2 | - | - | - | - | - | -
C_2 | Italy | Abruzzi | Luco dei Marsi | 13°27' | 41°58' | Intact limestone | 26.3 | - | - | - | - | - | 92.83 | 72.3 | - | 0.28 | - | - | - | - | - | -
C_3 | Italy | Abruzzi | Luco dei Marsi | 13°27' | 41°58' | Limestone with calcite veins | 25.6 | - | - | - | - | - | 40.56 | - | - | - | - | - | - | - | - | -
C_4 | Italy | Abruzzi | Luco dei Marsi | 13°27' | 41°58' | Limestone with calcite veins | 26.4 | - | - | - | - | - | 9.3 | - | - | - | - | - | - | - | - | -
A1y | Italy | Molise | Rocchetta al Volturno | 14°04' | 41°37' | Intact limestone | 26.23 | 0.52 | - | - | - | - | - | - | - | - | 20.6 | 48.15 | 4.5 | 40.8 | 0.15 | -
A2y | Italy | Molise | Rocchetta al Volturno | 14°04' | 41°37' | Intact limestone | 26.37 | 0.59 | - | - | - | - | - | - | - | - |  |  | 3 | 39.9 | 0.18 | -
A3y | Italy | Molise | Rocchetta al Volturno | 14°04' | 41°37' | Intact limestone | 26.32 | 0.61 | - | - | - | - | - | - | - | - |  |  | 1.5 | 36.4 | 0.23 | -
A4y | Italy | Molise | Rocchetta al Volturno | 14°04' | 41°37' | Intact limestone | 25.96 | 0.54 | - | - | - | - | 136.5 | 70.2 | - | 0.37 | - | - | - | - | - | -
A5y | Italy | Molise | Rocchetta al Volturno | 14°04' | 41°37' | Intact limestone | 25.76 | 0.38 | - | - | - | - | 177.42 | 74.7 | - | 0.32 | - | - | - | - | - | -
A6x | Italy | Molise | Rocchetta al Volturno | 14°04' | 41°37' | Intact limestone | 26.19 | - | - | - | - | 11.42 | - | - | - | - | - | - | - | - | - | -
A7x | Italy | Molise | Rocchetta al Volturno | 14°04' | 41°37' | Intact limestone | 26.22 | - | - | - | - | 7.45 | - | - | - | - | - | - | - | - | - | -
A8y | Italy | Molise | Rocchetta al Volturno | 14°04' | 41°37' | Intact limestone | 25.86 | - | - | - | - | 15.88 | - | - | - | - | - | - | - | - | - | -
A9y | Italy | Molise | Rocchetta al Volturno | 14°04' | 41°37' | Intact limestone | 25.9 | - | - | - | - | 9.66 | - | - | - | - | - | - | - | - | - | -
A10z | Italy | Molise | Rocchetta al Volturno | 14°04' | 41°37' | Intact limestone | 26.03 | - | - | - | - | 9.8 | - | - | - | - | - | - | - | - | - | -
A11z | Italy | Molise | Rocchetta al Volturno | 14°04' | 41°37' | Intact limestone | 25.84 | - | - | - | - | 7.67 | - | - | - | - | - | - | - | - | - | -
A12 | Italy | Molise | Rocchetta al Volturno | 14°04' | 41°37' | Intact limestone | - | - | - | - | - | - | - | - | - | - | - | - | - | - | - | 5.47
B1y | Italy | Molise | Rocchetta al Volturno | 14°04' | 41°37' | Intact limestone | 26.56 | 1.27 | - | - | - | - | - | - | - | - | 20.8 | 45.56 | 4.5 | 64.2 | 0.24 | -
B2y | Italy | Molise | Rocchetta al Volturno | 14°04' | 41°37' | Intact limestone | 26.85 | 0.8 | - | - | - | - | - | - | - | - |  |  | 3 | 47.7 | 0.31 | -
B3y | Italy | Molise | Rocchetta al Volturno | 14°04' | 41°37' | Intact limestone | 24.82 | 1.78 | - | - | - | - | - | - | - | - |  |  | 1.5 | 62.1 | 0.17 | -
B4y | Italy | Molise | Rocchetta al Volturno | 14°04' | 41°37' | Intact limestone | 27.3 | 0.93 | - | - | - | - | 98.54 | 53.4 | - | 0.4 | - | - | - | - | - | -
B5x | Italy | Molise | Rocchetta al Volturno | 14°04' | 41°37' | Intact limestone | 26.37 | - | - | - | - | 7.03 | - | - | - | - | - | - | - | - | - | -
B6x | Italy | Molise | Rocchetta al Volturno | 14°04' | 41°37' | Intact limestone | 25.68 | - | - | - | - | 9.38 | - | - | - | - | - | - | - | - | - | -
B7y | Italy | Molise | Rocchetta al Volturno | 14°04' | 41°37' | Intact limestone | 25.38 | - | - | - | - | 8.23 | - | - | - | - | - | - | - | - | - | -
B8z | Italy | Molise | Rocchetta al Volturno | 14°04' | 41°37' | Intact limestone | 25.63 | - | - | - | - | 7.94 | - | - | - | - | - | - | - | - | - | -
B9 | Italy | Molise | Rocchetta al Volturno | 14°04' | 41°37' | Intact limestone | - | - | - | - | - | - | - | - | - | - | - | - | - | - | - | 3.45

## Legend
Unit weight
P-wave velocity
Dynamic Young's modulus
Symbol
Physical characterization | γ | Unit weight
| n | Porosity
Ultrasonic test | VP | P-wave velocity
| Ed | Dynamic elastic modulus
| ν | Dynamic Poisson ratio
Brazilian test | σt | Tensile strength
UCS test | σc | Uniaxial Compressive Strength (UCS)
| E | Young modulus
| G | Shear modulus
| ν | Poisson ratio
Triaxial test | c | Cohesion
| ϕ | Friction angle
| σh | Confinement pressure
| E | Young modulus
| ν | Poisson ratio
Point Load | Is50 | Point Load strength index