## Overview, failure analysis
Thin-plies in adhesively bonded carbon fiber reinforced polymers (Flybond-007)
Results Overview - Figure 3, 18
Name |  | Dimensions | [5 empty] | Load - Displacement |  |  |  | Acoustic Emission | [5 empty] | Numerical failure analysis
|  | overlap length (1) | overlap width (2) | adherend thickness up (3) | adherend thickness down (4) | overal thickness (5) | bondline thickness | maximum load | displacement at maximum load | average Lap Shear Strength | cumulative strain energy | displacement at damage onset | load at damage onset | lap shear stress at damage onset | cumulative AE energy | cumulative AE hits | Damage resistance | Initial load [N] | Adhesive failure |  | Composite failure
Specimen ID | Layup | 2c | b | hbottom | htop | htotal_1 | hbond line | Fmax | DLmax | sLSS | EM | dinit | Finit | sLSS_init | EAE |  | D = 1- sLSS_init / sLSS | 4064 | Mises | Drucker-Prager | Camanho
spec# | [a/b]ns | [mm] | [mm] | [mm] | [mm] | [mm] | [mm] | [kN] | [mm] | [MPa] | [kJ] | [mm] | [kN] | [MPa] | [10-12 Joule] | [-] | [-]
THIN
thin-2 | [45/0/-45/90]4s | 25.8 | 26 | 1.517 | 1.499 | 3.1485 | 0.1325 | 18.89625 | 0.4605653 | 28.16972 | 4.229743 | 0.3784707 | 15.589375 | 23.23997 | 1.776056 | 516 | 0.1750017 | scale | 1.19 | 1.19523 | 2.60599
thin-3 |  | 25.03 | 25.22 | 1.521 | 1.506 | 3.1535 | 0.1265 | 18.8375 | 0.476886 | 29.84127 | 3.934346 | 0.4148257 | 16.116875 | 25.53142 | 8.349864 | 521 | 0.144426 | load [N ] | 4836.16 | 4857.41472 | 10590.74336
thin-4 |  | 25.15 | 25.02 | 1.522 | 1.531 | 3.2125 | 0.1595 | 17.770625 | 0.4557858 | 28.24083 | 3.850441 | 0.4085035 | 15.940625 | 25.33262 | 13.73538 | 723.5 | 0.1029789 | average shear stress [MPa] | 7.496063 | 7.529008 | 16.41569
thin-5 |  | 25.24 | 25.98 | 1.531 | 1.527 | 3.2035 | 0.1455 | 19.62375 | 0.4851943 | 29.92633 | 4.582734 | 0.4851943 | 19.62375 | 29.92633 | 4.578952 | 1311 | 0 | index | > 0,001 | > 0,001 | > 0,001
thin-6 |  | 25.18 | 24.88 | 1.525 | 1.535 | 3.203 | 0.143 | 17.721875 | 0.4434733 | 28.28809 | 3.820565 | 0.3930713 | 15.791875 | 25.20737 | 13.14485 | 1020.5 | 0.108905 | x | -12.6 | -12.7 | -12.38
thin-7 |  | 25.26 | 25.25 | 1.526 | 1.538 | 3.177 | 0.113 | 17.875625 | 0.4051728 | 28.02635 | 3.459247 | 0.3380572 | 14.898125 | 23.35807 | 9.261887 | 861.5 | 0.1665676 | y | 0.08 | 0.13 | -0.43
Mean |  | 25.27667 | 25.39167 | 1.523667 | 1.522667 | 3.183 | 0.1366667 | 18.45427 | 0.4545129 | 28.74876 | 3.979513 | 0.4030204 | 16.32677 | 25.43263 | 8.474498 | 825.5833 | 0.1163132 | z | 5.36 | 0 | 25.4
Standard deviation |  | 0.245538 | 0.4407727 | 0.004384315 | 0.01479489 | 0.02512303 | 0.01483427 | 0.7127994 | 0.02593734 | 0.8070152 | 0.3514568 | 0.04442949 | 1.523928 | 2.212669 | 4.285031 | 281.0533 | 0.05848307
MEDIUM
medium-2 | [45/0/-45/90]2s | 23.83 | 24.1 | 1.507 | 1.517 | 3.1275 | 0.1035 | 16.2725 | 0.4121646 | 28.33435 | 3.159456 | 0.3274535 | 12.848125 | 22.37168 | 26.32504 | 575 | 0.2104394 | scale | 1.1888793 | 1.30805 | 1.95154
medium-3 |  | 24.44 | 24.15 | 1.534 | 1.542 | 3.2 | 0.124 | 17.025 | 0.4385714 | 28.84488 | 3.018781 | 0.3485927 | 12.56125 | 21.2821 | 40.77855 | 814.5 | 0.262188 | load [N ] | 4831.605 | 5315.9152 | 7931.05856
medium-4 |  | 24.06 | 24.33 | 1.541 | 1.538 | 3.2385 | 0.1595 | 17.016875 | 0.4232405 | 29.0698 | 3.38603 | 0.3371507 | 13.44125 | 22.96159 | 34.26619 | 889.5 | 0.2101223 | average shear stress [MPa] | 7.489003 | 8.239685 | 12.29317
medium-5 |  | 23.87 | 25.51 | 1.559 | 1.522 | 3.2415 | 0.1605 | 16.76125 | 0.4373811 | 27.52603 | 3.507967 | 0.3599326 | 13.760625 | 22.59827 | 64.90282 | 990.5 | 0.1790216 | index | > 0,001 | > 0,001 | > 0,001
medium-6 |  | 25.03 | 25.07 | 1.548 | 1.536 | 3.2445 | 0.1605 | 17.33375 | 0.4167393 | 27.62341 | 3.505232 | 0.3587412 | 15.013125 | 23.92522 | 40.02405 | 964 | 0.133879 | x | -12.6 | -12.7 | -12.25
Mean |  | 24.246 | 24.632 | 1.5378 | 1.531 | 3.2104 | 0.1416 | 16.881875 | 0.4256194 | 28.27969 | 3.315493 | 0.3463741 | 13.524875 | 22.62777 | 41.25933 | 846.7 | 0.19913 | y | 0.08 | 0.13 | -0.18
Standard deviation |  | 0.4475087 | 0.5602285 | 0.01747455 | 0.009715966 | 0.04449764 | 0.02364826 | 0.3546235 | 0.01069242 | 0.6237652 | 0.1951451 | 0.01252804 | 0.8560401 | 0.8569808 | 12.90511 | 149.0821 | 0.04215942 | z | 4.44 | 0 | 25.4
THICK
thick-1 | [45/0/-45/90]s | 25.35 | 25.46 | 1.506 | 1.474 | 3.073 | 0.093 | 15.38375 | 0.3917438 | 23.83559 | 2.952336 | 0.2743943 | 10.746875 | 16.65121 | 142.532 | 2174.5 | 0.3014138 | scale | 1.17608 | 1.37342 | 1.31081
thick-2 |  | 25.15 | 25.27 | 1.519 | 1.512 | 3.144 | 0.113 | 16.888125 | 0.4352867 | 26.57285 | 3.688414 | 0.2714366 | 10.72375 | 16.87343 | 227.9986 | 2813 | 0.3650124 | load [N ] | 4779.58912 | 5581.57888 | 5327.13184
thick-3 |  | 25.35 | 25.55 | 1.544 | 1.503 | 3.206 | 0.159 | 15.04375 | 0.3813486 | 23.22669 | 2.779431 | 0.3134555 | 12.49125 | 19.28577 | 121.5545 | 1410 | 0.1696718 | average shear stress [MPa] | 7.408378 | 8.651465 | 8.257071
thick-4 |  | 25.5 | 25.85 | 1.56 | 1.498 | 3.2425 | 0.1845 | 16.75375 | 0.4327944 | 25.41624 | 3.631136 | 0.2670411 | 10.62625 | 16.12053 | 126.3748 | 2159 | 0.365739 | index | > 0,001 | > 0,001 | > 0,001
thick-5 |  | 25.46 | 25.37 | 1.558 | 1.513 | 3.251 | 0.18 | 16.485 | 0.4324165 | 25.52173 | 3.438756 | 0.2758901 | 10.46875 | 16.2075 | 195.4831 | 1760.5 | 0.364953 | x | -12.6 | -12.7 | -13.65
Mean |  | 25.362 | 25.5 | 1.5374 | 1.5 | 3.1833 | 0.1459 | 16.110875 | 0.414718 | 24.91462 | 3.298015 | 0.2804435 | 11.011375 | 17.02769 | 162.7886 | 2063.4 | 0.313358 | y | 0.08 | 0.13 | -0.08
Standard deviation |  | 0.1215566 | 0.1981918 | 0.02146253 | 0.01415627 | 0.06680389 | 0.03662021 | 0.7516438 | 0.02325681 | 1.215186 | 0.3665002 | 0.01678014 | 0.7463888 | 1.162766 | 41.85168 | 469.4811 | 0.07597681 | z | 3.29 | 0 | 9.1
Bond line thickness average [mm] | [6 empty] | 0.14109375
Standard deviation [mm] | [6 empty] | 0.02628701
1
2
5
6
3
top
bottom

## Load-disp, AE, Sentry
Thin-plies in adhesively bonded carbon fiber reinforced polymers (Flybond-007)
Results of Load-displacement / Acoustic Emission (AE) - Figure 4,17
[10 empty] | thick1-down |  |  |  |  | thick1-up | [12 empty] | thick2-down |  |  |  |  | thick2-up | [12 empty] | thick3-down |  |  |  |  | thick3-up | [12 empty] | thick4-down |  |  |  |  | thick4-up | [12 empty] | thick5-down |  |  |  |  | thick5-up
thick1 | [17 empty] | thick2 | [17 empty] | thick 3 | [17 empty] | thick4 | [17 empty] | thick5
Time | Hits | Hits accumulated | Hits | Hits accumulated | Burst energy, sensor 1 | Burst energy cumulative, sensor 1 | Burst energy, sensor 2 | Burst energy cumulative, sensor 2 | Time | AE displacement | AE load half-scaled | AE load unscaled | Displacement | Zwick load | Zwick load | Mech energy | ln[Emech/EAE] | Time | Hits | Hits accumulated | Hits | Hits accumulated | Burst energy, sensor 1 | Burst energy cumulative, sensor 1 | Burst energy, sensor 2 | Burst energy cumulative, sensor 2 | Time | AE displacement | AE load half-scaled | AE load unscaled | Displacement | Zwick load | Zwick load | Mech energy | ln[Emech/EAE] | Time | Hits | Hits accumulated | Hits | Hits accumulated | Burst energy, sensor 1 | Burst energy cumulative, sensor 1 | Burst energy, sensor 2 | Burst energy cumulative, sensor 2 | Time | AE displacement | AE load half-scaled | AE load unscaled | Displacement | Zwick load | Zwick load | Mech energy | ln[Emech/EAE] | Time | Hits | Hits accumulated | Hits | Hits accumulated | Burst energy, sensor 1 | Burst energy cumulative, sensor 1 | Burst energy, sensor 2 | Burst energy cumulative, sensor 2 | Time | AE displacement | AE load half-scaled | AE load unscaled | Displacement | Zwick load | Zwick load | Mech energy | ln[Emech/EAE] | Time | Hits | Hits accumulated | Hits | Hits accumulated | Burst energy, sensor 1 | Burst energy cumulative, sensor 1 | Burst energy, sensor 2 | Burst energy cumulative, sensor 2 | Time | AE displacement | AE load half-scaled | AE load unscaled | Displacement | Zwick load | Zwick load | Mech energy | ln[Emech/EAE]
[s] | CHAN = 1 | CHAN = 1 | CHAN = 2 | CHAN = 2 | [10-18 J] | [10-12 J] | [10-18 J] | [10-12 J] | [s] | [mm] | [N] | [kN] | [mm] | [N] | [kN] | [kJ] | [-] | [s] | CHAN = 1 | CHAN = 1 | CHAN = 2 | CHAN = 2 | [10-18 J] | [10-12 J] | [10-18 J] | [10-12 J] | [s] | [mm] | [N] | [kN] | [mm] | [N] | [kN] | [kJ] | [-] | [s] | CHAN = 1 | CHAN = 1 | CHAN = 2 | CHAN = 2 | [10-18 J] | [10-12 J] | [10-18 J] | [10-12 J] | [s] | [mm] | [N] | [kN] | [mm] | [N] | [kN] | [kJ] | [-] | [s] | CHAN = 1 | CHAN = 1 | CHAN = 2 | CHAN = 2 | [10-18 J] | [10-12 J] | [10-18 J] | [10-12 J] | [s] | [mm] | [N] | [kN] | [mm] | [N] | [kN] | [kJ] | [-] | [s] | CHAN = 1 | CHAN = 1 | CHAN = 2 | CHAN = 2 | [10-18 J] | [10-12 J] | [10-18 J] | [10-12 J] | [s] | [mm] | [N] | [kN] | [mm] | [N] | [kN] | [kJ] | [-]
0.5 | 0 | 0 | 0 | 0 | 0 | 0 | 0 | 0 | 0.5 | 0 | 90.9375 | 0.181875 | 0 | 24 | 0.024 | 5.798314 | #DIV/0! | 0.5 | 0 | 0 | 0 | 0 | 0 | 0 | 0 | 0 | 0.5 | 0 | 113.75 | 0.2275 | 0 | 27 | 0.027 | 6.948334 | #DIV/0! | 0.5 | 0 | 0 | 0 | 0 | 0 | 0 | 0 | 0 | 0.5 | 0 | 182.5 | 0.365 | 0 | 23 | 0.023 | 13.93699 | #DIV/0! | 0.5 | 0 | 0 | 0 | 0 | 0 | 0 | 0 | 0 | 0.5 | 0 | 141.5625 | 0.283125 | 0 | 29 | 0.029 | 9.01647 | #DIV/0! | 0.5 | 0 | 0 | 0 | 0 | 0 | 0 | 0 | 0 | 0.5 | 0 | 240 | 0.48 | 0 | 25 | 0.025 | 24.00916 | #DIV/0!
1.5 | 0 | 0 | 0 | 0 | 0 | 0 | 0 | 0 | 1.5 | 0.02425439 | 148.125 | 0.29625 | 0.014 | 171 | 0.171 | 7.994758 | #DIV/0! | 1.5 | 0 | 0 | 0 | 0 | 0 | 0 | 0 | 0 | 1.5 | 0.02411569 | 174.375 | 0.34875 | 0.013 | 188 | 0.188 | 9.487238 | #DIV/0! | 1.5 | 0 | 0 | 0 | 0 | 0 | 0 | 0 | 0 | 1.5 | 0.032625 | 244.6875 | 0.489375 | 0.011 | 165 | 0.165 | 17.34708 | #DIV/0! | 1.5 | 0 | 0 | 0 | 0 | 0 | 0 | 0 | 0 | 1.5 | 0.02622973 | 202.1875 | 0.404375 | 0.012 | 185 | 0.185 | 11.93865 | #DIV/0! | 1.5 | 0 | 0 | 0 | 0 | 0 | 0 | 0 | 0 | 1.5 | 0.04423104 | 302.8125 | 0.605625 | 0.013 | 178 | 0.178 | 28.20407 | #DIV/0!
2.5 | 0 | 0 | 0 | 0 | 0 | 0 | 0 | 0 | 2.5 | 0.03043068 | 207.5 | 0.415 | 0.022 | 314 | 0.314 | 9.466453 | #DIV/0! | 2.5 | 0 | 0 | 0 | 0 | 0 | 0 | 0 | 0 | 2.5 | 0.03029871 | 236.25 | 0.4725 | 0.022 | 349 | 0.349 | 11.14216 | #DIV/0! | 2.5 | 0 | 0 | 0 | 0 | 0 | 0 | 0 | 0 | 2.5 | 0.0387971 | 307.8125 | 0.615625 | 0.019 | 304 | 0.304 | 19.44752 | #DIV/0! | 2.5 | 0 | 0 | 0 | 0 | 0 | 0 | 0 | 0 | 2.5 | 0.03248457 | 265 | 0.53 | 0.02 | 338 | 0.338 | 13.98614 | #DIV/0! | 2.5 | 0 | 0 | 0 | 0 | 0 | 0 | 0 | 0 | 2.5 | 0.05049209 | 367.1875 | 0.734375 | 0.021 | 337 | 0.337 | 30.90708 | #DIV/0!
3.5 | 0 | 0 | 0 | 0 | 0 | 0 | 0 | 0 | 3.5 | 0.03351883 | 269.0625 | 0.538125 | 0.029 | 459 | 0.459 | 11.3232 | #DIV/0! | 3.5 | 0 | 0 | 0 | 0 | 0 | 0 | 0 | 0 | 3.5 | 0.03339023 | 299.0625 | 0.598125 | 0.03 | 512 | 0.512 | 13.18932 | #DIV/0! | 3.5 | 0 | 0 | 0 | 0 | 0 | 0 | 0 | 0 | 3.5 | 0.04188315 | 372.8125 | 0.745625 | 0.025 | 450 | 0.45 | 21.94818 | #DIV/0! | 3.5 | 2 | 2 | 0 | 0 | 102.74913 | 0.00010274913 | 0 | 0 | 3.5 | 0.03561199 | 389.6875 | 0.779375 | 0.027 | 498 | 0.498 | 16.62783 | 47.22622 | 3.5 | 3 | 3 | 0 | 0 | 577.811523 | 0.000577811523 | 0 | 0 | 3.5 | 0.05362262 | 496.25 | 0.9925 | 0.028 | 495 | 0.495 | 34.19707 | 46.22033
4.5 | 0 | 0 | 0 | 0 | 0 | 0 | 0 | 0 | 4.5 | 0.03660697 | 332.1875 | 0.664375 | 0.035 | 607 | 0.607 | 13.56886 | #DIV/0! | 4.5 | 0 | 0 | 0 | 0 | 0 | 0 | 0 | 0 | 4.5 | 0.03648174 | 363.125 | 0.72625 | 0.036 | 678 | 0.678 | 15.76687 | #DIV/0! | 4.5 | 0 | 0 | 0 | 0 | 0 | 0 | 0 | 0 | 4.5 | 0.0449692 | 437.5 | 0.875 | 0.031 | 595 | 0.595 | 25.01398 | #DIV/0! | 4.5 | 1 | 3 | 0 | 0 | 1865.33875 | 0.00196808788 | 0 | 0 | 4.5 | 0.03873941 | 455 | 0.91 | 0.033 | 661 | 0.661 | 19.64774 | 44.44058 | 4.5 | 4 | 7 | 0 | 0 | 1608.49292 | 0.002186304443 | 0 | 0 | 4.5 | 0.05675315 | 554.6875 | 1.109375 | 0.035 | 655 | 0.655 | 37.87055 | 44.99164
5.5 | 0 | 0 | 0 | 0 | 0 | 0 | 0 | 0 | 5.5 | 0.03969512 | 395 | 0.79 | 0.04 | 755 | 0.755 | 16.39741 | #DIV/0! | 5.5 | 1 | 1 | 0 | 0 | 370.212524 | 0.000370212524 | 0 | 0 | 5.5 | 0.03957325 | 470.625 | 0.94125 | 0.042 | 845 | 0.845 | 18.93664 | 46.07446 | 5.5 | 1 | 1 | 0 | 0 | 60.0504036 | 6.00504036e-05 | 0 | 0 | 5.5 | 0.04805525 | 555.9375 | 1.111875 | 0.035 | 743 | 0.743 | 28.68349 | 48.30857 | 5.5 | 2 | 5 | 0 | 0 | 459.109924 | 0.002427197804 | 0 | 0 | 5.5 | 0.04186683 | 510.625 | 1.02125 | 0.039 | 825 | 0.825 | 23.08106 | 44.39195 | 5.5 | 2 | 9 | 0 | 0 | 352.065186 | 0.002538369629 | 0 | 0 | 5.5 | 0.05988368 | 618.75 | 1.2375 | 0.041 | 815 | 0.815 | 41.7886 | 44.94078
6.5 | 2 | 2 | 0 | 0 | 197.199402 | 0.000197199402 | 0 | 0 | 6.5 | 0.04278327 | 520.9375 | 1.041875 | 0.045 | 906 | 0.906 | 19.79437 | 46.74862 | 6.5 | 2 | 3 | 0 | 0 | 461.55542 | 0.000831767944 | 0 | 0 | 6.5 | 0.04266476 | 554.6875 | 1.109375 | 0.047 | 1013 | 1.013 | 22.53825 | 45.43909 | 6.5 | 4 | 5 | 1 | 1 | 7754.03369 | 0.007814084 | 1954.07715 | 0.00195407715 | 6.5 | 0.05114129 | 633.125 | 1.26625 | 0.041 | 892 | 0.892 | 32.63073 | 43.34581 | 6.5 | 4 | 9 | 0 | 0 | 1298.47766 | 0.003725675464 | 0 | 0 | 6.5 | 0.04499425 | 587.1875 | 1.174375 | 0.044 | 993 | 0.993 | 26.96297 | 44.1189 | 6.5 | 0 | 9 | 0 | 0 | 0 | 0.002538369629 | 0 | 0 | 6.5 | 0.06301421 | 632.8125 | 1.265625 | 0.046 | 979 | 0.979 | 46.13417 | 45.03971
7.5 | 2 | 4 | 0 | 0 | 414.795044 | 0.000611994446 | 0 | 0 | 7.5 | 0.04587141 | 579.0625 | 1.158125 | 0.05 | 1058 | 1.058 | 23.56481 | 45.79047 | 7.5 | 1 | 4 | 0 | 0 | 64.9604568 | 0.0008967284008 | 0 | 0 | 7.5 | 0.04575627 | 610.3125 | 1.220625 | 0.052 | 1183 | 1.183 | 26.51567 | 45.52642 | 7.5 | 0 | 5 | 0 | 1 | 0 | 0.007814084 | 0 | 0.00195407715 | 7.5 | 0.05422734 | 645.9375 | 1.291875 | 0.045 | 1042 | 1.042 | 36.95506 | 43.47025 | 7.5 | 0 | 9 | 0 | 0 | 0 | 0.003725675464 | 0 | 0 | 7.5 | 0.04812167 | 654.0625 | 1.308125 | 0.049 | 1161 | 1.161 | 31.24852 | 44.2664 | 7.5 | 2 | 11 | 0 | 0 | 2397.68506 | 0.004936054689 | 0 | 0 | 7.5 | 0.06614473 | 755.3125 | 1.510625 | 0.052 | 1143 | 1.143 | 51.08823 | 44.47667
8.5 | 4 | 8 | 0 | 0 | 705.61261 | 0.001317607056 | 0 | 0 | 8.5 | 0.04895956 | 641.875 | 1.28375 | 0.055 | 1209 | 1.209 | 27.7396 | 45.18672 | 8.5 | 0 | 4 | 0 | 0 | 0 | 0.0008967284008 | 0 | 0 | 8.5 | 0.04884778 | 676.25 | 1.3525 | 0.056 | 1355 | 1.355 | 30.88919 | 45.67909 | 8.5 | 0 | 5 | 1 | 2 | 0 | 0.007814084 | 154.17189 | 0.00210824904 | 8.5 | 0.05731339 | 755.3125 | 1.510625 | 0.05 | 1194 | 1.194 | 41.84838 | 43.57894 | 8.5 | 1 | 10 | 0 | 0 | 447.847351 | 0.004173522815 | 0 | 0 | 8.5 | 0.05124909 | 716.25 | 1.4325 | 0.054 | 1331 | 1.331 | 35.95529 | 44.29319 | 8.5 | 3 | 14 | 0 | 0 | 887.113403 | 0.005823168092 | 0 | 0 | 8.5 | 0.06927526 | 827.1875 | 1.654375 | 0.056 | 1309 | 1.309 | 56.41501 | 44.41057
9.5 | 3 | 11 | 2 | 2 | 3696.67773 | 0.005014284786 | 1314.96533 | 0.00131496533 | 9.5 | 0.05204771 | 710 | 1.42 | 0.059 | 1363 | 1.363 | 32.34769 | 43.77104 | 9.5 | 3 | 7 | 0 | 0 | 857.694458 | 0.001754423 | 0 | 0 | 9.5 | 0.0519393 | 738.4375 | 1.476875 | 0.061 | 1527 | 1.527 | 35.68973 | 45.1524 | 9.5 | 1 | 6 | 3 | 5 | 55.5630188 | 0.007869647 | 782.081116 | 0.002890330156 | 9.5 | 0.06039944 | 830.3125 | 1.660625 | 0.054 | 1346 | 1.346 | 47.10913 | 43.61631 | 9.5 | 4 | 14 | 0 | 0 | 978.44812 | 0.005151970935 | 0 | 0 | 9.5 | 0.05437651 | 788.75 | 1.5775 | 0.059 | 1501 | 1.501 | 40.98555 | 44.21352 | 9.5 | 3 | 17 | 0 | 0 | 1320.53418 | 0.007143702272 | 0 | 0 | 9.5 | 0.07240579 | 874.375 | 1.74875 | 0.061 | 1475 | 1.475 | 62.15073 | 44.30301
10.5 | 8 | 19 | 3 | 5 | 1278.42883 | 0.006292713616 | 793.897339 | 0.002108862669 | 10.5 | 0.05513585 | 782.1875 | 1.564375 | 0.064 | 1516 | 1.516 | 37.35049 | 43.63161 | 10.5 | 6 | 13 | 2 | 2 | 1299.92822 | 0.003054351 | 499.431396 | 0.000499431396 | 10.5 | 0.05503081 | 814.375 | 1.62875 | 0.066 | 1701 | 1.701 | 40.95303 | 44.58409 | 10.5 | 2 | 8 | 0 | 5 | 227.434097 | 0.008097081 | 0 | 0.002890330156 | 10.5 | 0.06348549 | 874.375 | 1.74875 | 0.058 | 1499 | 1.499 | 52.77106 | 43.70889 | 10.5 | 1 | 15 | 0 | 0 | 76.2776337 | 0.005228249 | 0 | 0 | 10.5 | 0.05750393 | 819.6875 | 1.639375 | 0.064 | 1674 | 1.674 | 46.32659 | 44.32132 | 10.5 | 3 | 20 | 0 | 0 | 611.291321 | 0.007754993593 | 0 | 0 | 10.5 | 0.07553632 | 957.8125 | 1.915625 | 0.066 | 1640 | 1.64 | 68.27776 | 44.31493
11.5 | 3 | 22 | 3 | 8 | 2156.67822 | 0.008449391836 | 2053.26245 | 0.004162125119 | 11.5 | 0.058224 | 837.8125 | 1.675625 | 0.068 | 1675 | 1.675 | 42.62253 | 43.35745 | 11.5 | 7 | 20 | 3 | 5 | 13946.0029 | 0.01700035 | 891.492798 | 0.001390924194 | 11.5 | 0.05812232 | 888.125 | 1.77625 | 0.07 | 1874 | 1.874 | 46.62499 | 43.06994 | 11.5 | 2 | 10 | 0 | 5 | 380.857025 | 0.008477938 | 0 | 0.002890330156 | 11.5 | 0.06657154 | 960.3125 | 1.920625 | 0.062 | 1654 | 1.654 | 58.92387 | 43.7851 | 11.5 | 0 | 15 | 0 | 0 | 0 | 0.005228249 | 0 | 0 | 11.5 | 0.06063135 | 888.125 | 1.77625 | 0.068 | 1844 | 1.844 | 52.18953 | 44.44048 | 11.5 | 1 | 21 | 0 | 0 | 173.708221 | 0.007928701814 | 0 | 0 | 11.5 | 0.07866684 | 999.375 | 1.99875 | 0.071 | 1810 | 1.81 | 74.83817 | 44.38452
12.5 | 1 | 23 | 1 | 9 | 113.758659 | 0.008563150495 | 763.020264 | 0.004925145383 | 12.5 | 0.06131215 | 869.375 | 1.73875 | 0.072 | 1830 | 1.83 | 48.32402 | 43.41579 | 12.5 | 4 | 24 | 1 | 6 | 780.163574 | 0.01778052 | 394.003204 | 0.001784927398 | 12.5 | 0.06121383 | 946.5625 | 1.893125 | 0.074 | 2047 | 2.047 | 52.67083 | 43.12998 | 12.5 | 1 | 11 | 0 | 5 | 655.26709 | 0.009133205 | 0 | 0.002890330156 | 12.5 | 0.06965759 | 1033.4375 | 2.066875 | 0.066 | 1807 | 1.807 | 65.49427 | 43.83478 | 12.5 | 5 | 20 | 0 | 0 | 688.07196 | 0.005916321 | 0 | 0 | 12.5 | 0.06375877 | 986.5625 | 1.973125 | 0.072 | 2015 | 2.015 | 58.55676 | 44.43196 | 12.5 | 3 | 24 | 0 | 0 | 2940.40381 | 0.01086911 | 0 | 0 | 12.5 | 0.08179737 | 1096.25 | 2.1925 | 0.076 | 1977 | 1.977 | 81.87892 | 44.159
13.5 | 2 | 25 | 2 | 11 | 274.762207 | 0.008837912702 | 193.812744 | 0.005118958127 | 13.5 | 0.06440029 | 976.875 | 1.95375 | 0.076 | 1985 | 1.985 | 54.56497 | 43.5031 | 13.5 | 6 | 30 | 0 | 6 | 2425.6377 | 0.02020616 | 0 | 0.001784927398 | 13.5 | 0.06430534 | 1009.0625 | 2.018125 | 0.079 | 2220 | 2.22 | 59.12919 | 43.12877 | 13.5 | 2 | 13 | 1 | 6 | 319.507477 | 0.009452713 | 164.004242 | 0.003054334398 | 13.5 | 0.07274364 | 1095.625 | 2.19125 | 0.07 | 1960 | 1.96 | 72.46006 | 43.89642 | 13.5 | 4 | 24 | 0 | 0 | 550.313965 | 0.006466634 | 0 | 0 | 13.5 | 0.06688619 | 1049.375 | 2.09875 | 0.077 | 2188 | 2.188 | 65.19862 | 44.45046 | 13.5 | 4 | 28 | 0 | 0 | 1205.82288 | 0.01207493 | 0 | 0 | 13.5 | 0.0849279 | 1152.8125 | 2.305625 | 0.08 | 2145 | 2.145 | 89.27381 | 44.14026
14.5 | 5 | 30 | 2 | 13 | 623.689209 | 0.009461601911 | 482.206787 | 0.005601164914 | 14.5 | 0.06748844 | 1044.0625 | 2.088125 | 0.08 | 2140 | 2.14 | 61.22089 | 43.54194 | 14.5 | 9 | 39 | 0 | 6 | 2895.13281 | 0.02310129 | 0 | 0.001784927398 | 14.5 | 0.06739685 | 1080 | 2.16 | 0.083 | 2393 | 2.393 | 66.02712 | 43.11543 | 14.5 | 2 | 15 | 0 | 6 | 839.22467 | 0.01029194 | 0 | 0.003054334398 | 14.5 | 0.07582969 | 1161.5625 | 2.323125 | 0.074 | 2114 | 2.114 | 79.83571 | 43.92841 | 14.5 | 2 | 26 | 0 | 0 | 214.589264 | 0.006681224 | 0 | 0 | 14.5 | 0.07001361 | 1074.375 | 2.14875 | 0.081 | 2359 | 2.359 | 72.22065 | 44.5201 | 14.5 | 1 | 29 | 0 | 0 | 113.196953 | 0.01218813 | 0 | 0 | 14.5 | 0.08805843 | 1209.375 | 2.41875 | 0.084 | 2314 | 2.314 | 97.07079 | 44.21466
15.5 | 1 | 31 | 1 | 14 | 95.081871 | 0.009556683782 | 417.363129 | 0.006018528043 | 15.5 | 0.07057658 | 1111.25 | 2.2225 | 0.084 | 2297 | 2.297 | 68.25511 | 43.61725 | 15.5 | 8 | 47 | 1 | 7 | 1219.36914 | 0.02432066 | 107.473061 | 0.001892400459 | 15.5 | 0.07048837 | 1151.25 | 2.3025 | 0.088 | 2568 | 2.568 | 73.34241 | 43.16856 | 15.5 | 1 | 16 | 1 | 7 | 221.791306 | 0.01051373 | 255.934235 | 0.003310268633 | 15.5 | 0.07891574 | 1228.4375 | 2.456875 | 0.078 | 2268 | 2.268 | 87.64053 | 43.98652 | 15.5 | 2 | 28 | 0 | 0 | 943.613159 | 0.007624837 | 0 | 0 | 15.5 | 0.07314103 | 1170.9375 | 2.341875 | 0.086 | 2532 | 2.532 | 79.81247 | 44.48795 | 15.5 | 2 | 31 | 0 | 0 | 968.741699 | 0.01315687 | 0 | 0 | 15.5 | 0.09118895 | 1281.25 | 2.5625 | 0.089 | 2483 | 2.483 | 105.2767 | 44.21933
16.5 | 3 | 34 | 1 | 15 | 352.0383 | 0.009908722082 | 112.294601 | 0.006130822644 | 16.5 | 0.07366473 | 1166.5625 | 2.333125 | 0.088 | 2453 | 2.453 | 75.68114 | 43.69115 | 16.5 | 8 | 55 | 3 | 10 | 1170.24146 | 0.0254909 | 581.218506 | 0.002473618965 | 16.5 | 0.07357988 | 1215 | 2.43 | 0.091 | 2740 | 2.74 | 81.0567 | 43.20389 | 16.5 | 1 | 17 | 1 | 8 | 252.704681 | 0.01076643 | 68.8109589 | 0.00337908 | 16.5 | 0.08200179 | 1300.625 | 2.60125 | 0.082 | 2422 | 2.422 | 95.87931 | 44.05337 | 16.5 | 3 | 31 | 0 | 0 | 2103.31543 | 0.009728152 | 0 | 0 | 16.5 | 0.07626845 | 1256.5625 | 2.513125 | 0.089 | 2704 | 2.704 | 87.88414 | 44.34067 | 16.5 | 2 | 33 | 0 | 0 | 1311.35657 | 0.01446822 | 0 | 0 | 16.5 | 0.09431948 | 1340 | 2.68 | 0.093 | 2649 | 2.649 | 113.9463 | 44.20345
17.5 | 2 | 36 | 0 | 15 | 312.649689 | 0.01022137 | 0 | 0.006130822644 | 17.5 | 0.07675288 | 1238.125 | 2.47625 | 0.092 | 2608 | 2.608 | 83.53179 | 43.77054 | 17.5 | 7 | 62 | 1 | 11 | 7835.90088 | 0.0333268 | 102.139313 | 0.002575758278 | 17.5 | 0.07667139 | 1280.3125 | 2.560625 | 0.096 | 2914 | 2.914 | 89.19221 | 43.04966 | 17.5 | 3 | 20 | 3 | 11 | 409.729889 | 0.01117616 | 850.164063 | 0.004229244 | 17.5 | 0.08508784 | 1369.0625 | 2.738125 | 0.086 | 2577 | 2.577 | 104.5357 | 44.05449 | 17.5 | 5 | 36 | 0 | 0 | 834.353577 | 0.01056251 | 0 | 0 | 17.5 | 0.07939587 | 1324.375 | 2.64875 | 0.094 | 2877 | 2.877 | 96.38388 | 44.35071 | 17.5 | 2 | 35 | 0 | 0 | 544.268677 | 0.01501249 | 0 | 0 | 17.5 | 0.09745001 | 1429.375 | 2.85875 | 0.097 | 2817 | 2.817 | 123.0737 | 44.24358
18.5 | 4 | 40 | 4 | 19 | 425.268127 | 0.01064664 | 712.197021 | 0.006843019665 | 18.5 | 0.07984102 | 1304.0625 | 2.608125 | 0.096 | 2765 | 2.765 | 91.79548 | 43.79763 | 18.5 | 10 | 72 | 2 | 13 | 2160.07886 | 0.03548688 | 472.956177 | 0.003048714455 | 18.5 | 0.0797629 | 1351.25 | 2.7025 | 0.099 | 3088 | 3.088 | 97.73154 | 43.07032 | 18.5 | 1 | 21 | 2 | 13 | 63.5434837 | 0.01123971 | 350.176422 | 0.00457942 | 18.5 | 0.08817388 | 1435.9375 | 2.871875 | 0.09 | 2730 | 2.73 | 113.5595 | 44.11079 | 18.5 | 2 | 38 | 0 | 0 | 121.150909 | 0.01068366 | 0 | 0 | 18.5 | 0.08252329 | 1393.4375 | 2.786875 | 0.098 | 3049 | 3.049 | 105.3117 | 44.42789 | 18.5 | 3 | 38 | 0 | 0 | 237.28006 | 0.01524977 | 0 | 0 | 18.5 | 0.1005805 | 1486.25 | 2.9725 | 0.102 | 2986 | 2.986 | 132.6287 | 44.30267
19.5 | 1 | 41 | 2 | 21 | 136.567642 | 0.01078320754 | 176.409622 | 0.007019429287 | 19.5 | 0.08292917 | 1371.875 | 2.74375 | 0.099 | 2921 | 2.921 | 100.4413 | 43.86991 | 19.5 | 10 | 82 | 2 | 15 | 2869.09253 | 0.03835597 | 288.719879 | 0.003337434334 | 19.5 | 0.08285441 | 1410.9375 | 2.821875 | 0.103 | 3262 | 3.262 | 106.6573 | 43.07896 | 19.5 | 3 | 24 | 1 | 14 | 1521.32568 | 0.01276103 | 332.680237 | 0.0049121 | 19.5 | 0.09125993 | 1488.125 | 2.97625 | 0.093 | 2885 | 2.885 | 122.996 | 44.07979 | 19.5 | 0 | 38 | 0 | 0 | 0 | 0.01068366 | 0 | 0 | 19.5 | 0.08565071 | 1461.25 | 2.9225 | 0.103 | 3221 | 3.221 | 114.6558 | 44.5129 | 19.5 | 5 | 43 | 0 | 0 | 1065.2345 | 0.01631501 | 0 | 0 | 19.5 | 0.1037111 | 1565.9375 | 3.131875 | 0.106 | 3155 | 3.155 | 142.6386 | 44.30791
20.5 | 3 | 44 | 2 | 23 | 914.315613 | 0.01169752 | 1861.62024 | 0.008881049527 | 20.5 | 0.08601732 | 1427.8125 | 2.855625 | 0.103 | 3078 | 3.078 | 109.506 | 43.81141 | 20.5 | 10 | 92 | 1 | 16 | 2268.16333 | 0.04062413 | 211.633881 | 0.003549068215 | 20.5 | 0.08594592 | 1476.25 | 2.9525 | 0.107 | 3435 | 3.435 | 116.0033 | 43.10518 | 20.5 | 5 | 29 | 5 | 19 | 2256.52344 | 0.01501756 | 601.010864 | 0.005513111 | 20.5 | 0.09434598 | 1569.6875 | 3.139375 | 0.096 | 3038 | 3.038 | 132.8926 | 44.0073 | 20.5 | 3 | 41 | 0 | 0 | 662.143127 | 0.0113458 | 0 | 0 | 20.5 | 0.08877813 | 1526.5625 | 3.053125 | 0.106 | 3394 | 3.394 | 124.3108 | 44.53362 | 20.5 | 6 | 49 | 0 | 0 | 2303.63232 | 0.01861864 | 0 | 0 | 20.5 | 0.1068416 | 1631.5625 | 3.263125 | 0.11 | 3323 | 3.323 | 153.0661 | 44.24639
21.5 | 2 | 46 | 3 | 26 | 348.677429 | 0.0120462 | 1202.1792 | 0.01008323 | 21.5 | 0.08910546 | 1507.5 | 3.015 | 0.107 | 3232 | 3.232 | 119.0098 | 43.82198 | 21.5 | 7 | 99 | 0 | 16 | 1460.87524 | 0.04208501 | 0 | 0.003549068215 | 21.5 | 0.08903744 | 1546.875 | 3.09375 | 0.111 | 3608 | 3.608 | 125.7938 | 43.15367 | 21.5 | 2 | 31 | 0 | 19 | 267.565643 | 0.01528512 | 0 | 0.005513111 | 21.5 | 0.09743203 | 1637.1875 | 3.274375 | 0.1 | 3193 | 3.193 | 143.2048 | 44.06909 | 21.5 | 1 | 42 | 0 | 0 | 155.638641 | 0.01150144 | 0 | 0 | 21.5 | 0.09190555 | 1560.625 | 3.12125 | 0.111 | 3567 | 3.567 | 134.3557 | 44.5977 | 21.5 | 1 | 50 | 0 | 0 | 217.763489 | 0.0188364 | 0 | 0 | 21.5 | 0.1099721 | 1699.375 | 3.39875 | 0.114 | 3493 | 3.493 | 163.9271 | 44.30331
22.5 | 6 | 52 | 5 | 31 | 1995.71985 | 0.01404192 | 594.333801 | 0.01067756 | 22.5 | 0.09219361 | 1570 | 3.14 | 0.11 | 3390 | 3.39 | 128.9169 | 43.79126 | 22.5 | 5 | 104 | 0 | 16 | 2391.2937 | 0.0444763 | 0 | 0.003549068215 | 22.5 | 0.09212895 | 1620 | 3.24 | 0.115 | 3784 | 3.784 | 136.0141 | 43.18071 | 22.5 | 2 | 33 | 1 | 20 | 107.771439 | 0.01539289 | 189.017426 | 0.005702129 | 22.5 | 0.1005181 | 1704.375 | 3.40875 | 0.104 | 3347 | 3.347 | 153.9173 | 44.12706 | 22.5 | 1 | 43 | 0 | 0 | 149.266663 | 0.01165071 | 0 | 0 | 22.5 | 0.09503297 | 1651.25 | 3.3025 | 0.115 | 3739 | 3.739 | 144.8736 | 44.66017 | 22.5 | 2 | 52 | 0 | 0 | 974.708496 | 0.01981111 | 0 | 0 | 22.5 | 0.1131026 | 1770 | 3.54 | 0.118 | 3661 | 3.661 | 175.1784 | 44.31924
23.5 | 3 | 55 | 3 | 34 | 239.676605 | 0.0142816 | 365.73291 | 0.0110433 | 23.5 | 0.09528176 | 1638.125 | 3.27625 | 0.115 | 3546 | 3.546 | 139.2111 | 43.84388 | 23.5 | 5 | 109 | 1 | 17 | 3194.56152 | 0.04767086 | 1089.41187 | 0.004638480085 | 23.5 | 0.09522046 | 1685.9375 | 3.371875 | 0.119 | 3956 | 3.956 | 146.6103 | 43.17028 | 23.5 | 4 | 37 | 2 | 22 | 487.003418 | 0.0158799 | 380.024933 | 0.006082154 | 23.5 | 0.1036041 | 1766.875 | 3.53375 | 0.108 | 3501 | 3.501 | 165.0435 | 44.15657 | 23.5 | 3 | 46 | 0 | 0 | 514.341064 | 0.01216505 | 0 | 0 | 23.5 | 0.09816039 | 1711.875 | 3.42375 | 0.119 | 3912 | 3.912 | 155.754 | 44.68939 | 23.5 | 2 | 54 | 0 | 0 | 379.336426 | 0.02019045 | 0 | 0 | 23.5 | 0.1162332 | 1824.0625 | 3.648125 | 0.122 | 3829 | 3.829 | 186.8465 | 44.36476
24.5 | 5 | 60 | 4 | 38 | 588.308044 | 0.01486991 | 1070.35364 | 0.01211365 | 24.5 | 0.0983699 | 1695.3125 | 3.390625 | 0.118 | 3702 | 3.702 | 149.8999 | 43.85442 | 24.5 | 3 | 112 | 0 | 17 | 376.28772 | 0.04804715 | 0 | 0.004638480085 | 24.5 | 0.09831197 | 1741.5625 | 3.483125 | 0.123 | 4131 | 4.131 | 157.6228 | 43.23554 | 24.5 | 1 | 38 | 0 | 22 | 556.724121 | 0.01643662 | 0 | 0.006082154 | 24.5 | 0.1066902 | 1838.4375 | 3.676875 | 0.111 | 3655 | 3.655 | 176.594 | 44.19918 | 24.5 | 1 | 47 | 0 | 0 | 482.787231 | 0.01264783 | 0 | 0 | 24.5 | 0.1012878 | 1767.1875 | 3.534375 | 0.123 | 4084 | 4.084 | 166.9668 | 44.71999 | 24.5 | 3 | 57 | 0 | 0 | 646.344971 | 0.02083679 | 0 | 0 | 24.5 | 0.1193637 | 1903.125 | 3.80625 | 0.126 | 3998 | 3.998 | 198.9636 | 44.39608
25.5 | 4 | 64 | 2 | 40 | 314.0979 | 0.015184 | 247.721008 | 0.01236137 | 25.5 | 0.1014581 | 1765.9375 | 3.531875 | 0.122 | 3858 | 3.858 | 161.0192 | 43.90537 | 25.5 | 8 | 120 | 2 | 19 | 2964.86328 | 0.05101202 | 261.716522 | 0.004900196607 | 25.5 | 0.1014035 | 1820.625 | 3.64125 | 0.126 | 4304 | 4.304 | 169.0952 | 43.24636 | 25.5 | 3 | 41 | 0 | 22 | 578.670349 | 0.01701529 | 0 | 0.006082154 | 25.5 | 0.1097762 | 1904.375 | 3.80875 | 0.114 | 3809 | 3.809 | 188.4965 | 44.23904 | 25.5 | 1 | 48 | 0 | 0 | 93.8599167 | 0.01274169 | 0 | 0 | 25.5 | 0.1044152 | 1818.125 | 3.63625 | 0.127 | 4255 | 4.255 | 178.6565 | 44.78026 | 25.5 | 3 | 60 | 0 | 0 | 3253.22998 | 0.02409002 | 0 | 0 | 25.5 | 0.1224942 | 1967.5 | 3.935 | 0.13 | 4167 | 4.167 | 211.4974 | 44.31209
26.5 | 2 | 66 | 1 | 41 | 275.434692 | 0.01545944 | 160.340332 | 0.01252171 | 26.5 | 0.1045462 | 1834.6875 | 3.669375 | 0.125 | 4015 | 4.015 | 172.5351 | 43.95875 | 26.5 | 4 | 124 | 1 | 20 | 2819.29956 | 0.05383132 | 54.1427078 | 0.004954339 | 26.5 | 0.104495 | 1890.3125 | 3.780625 | 0.131 | 4478 | 4.478 | 180.9686 | 43.2641 | 26.5 | 2 | 43 | 0 | 22 | 260.466492 | 0.01727576 | 0 | 0.006082154 | 26.5 | 0.1128623 | 1952.5 | 3.905 | 0.118 | 3963 | 3.963 | 200.8185 | 44.29114 | 26.5 | 3 | 51 | 0 | 0 | 926.731567 | 0.01366843 | 0 | 0 | 26.5 | 0.1075427 | 1919.6875 | 3.839375 | 0.13 | 4427 | 4.427 | 190.7489 | 44.77555 | 26.5 | 2 | 62 | 0 | 0 | 749.837891 | 0.02483986 | 0 | 0 | 26.5 | 0.1256248 | 2036.25 | 4.0725 | 0.134 | 4337 | 4.337 | 224.449 | 44.34088
27.5 | 4 | 70 | 1 | 42 | 583.217651 | 0.01604266 | 38.9374924 | 0.01256065 | 27.5 | 0.1076343 | 1894.375 | 3.78875 | 0.129 | 4171 | 4.171 | 184.4708 | 44.00365 | 27.5 | 5 | 129 | 0 | 20 | 606.040894 | 0.05443736 | 0 | 0.004954339 | 27.5 | 0.1075865 | 1950.3125 | 3.900625 | 0.134 | 4650 | 4.65 | 193.2167 | 43.31934 | 27.5 | 4 | 47 | 1 | 23 | 556.842896 | 0.0178326 | 1806.77246 | 0.007888926 | 27.5 | 0.1159483 | 2040.3125 | 4.080625 | 0.122 | 4117 | 4.117 | 213.5571 | 44.25625 | 27.5 | 1 | 52 | 0 | 0 | 207.664551 | 0.01387609 | 0 | 0 | 27.5 | 0.1106701 | 1946.875 | 3.89375 | 0.134 | 4600 | 4.6 | 203.1364 | 44.82339 | 27.5 | 3 | 65 | 0 | 0 | 535.471252 | 0.02537533 | 0 | 0 | 27.5 | 0.1287553 | 2100.9375 | 4.201875 | 0.138 | 4505 | 4.505 | 237.8222 | 44.37742
28.5 | 3 | 73 | 2 | 44 | 337.856049 | 0.01638051 | 624.325378 | 0.01318497 | 28.5 | 0.1107225 | 1970.625 | 3.94125 | 0.132 | 4327 | 4.327 | 196.8397 | 44.03546 | 28.5 | 5 | 134 | 0 | 20 | 1321.57031 | 0.05575893 | 0 | 0.004954339 | 28.5 | 0.110678 | 2011.5625 | 4.023125 | 0.138 | 4823 | 4.823 | 205.8717 | 43.36077 | 28.5 | 2 | 49 | 0 | 23 | 138.144974 | 0.01797075 | 0 | 0.007888926 | 28.5 | 0.1190344 | 2087.5 | 4.175 | 0.125 | 4271 | 4.271 | 226.5783 | 44.31008 | 28.5 | 0 | 52 | 0 | 0 | 0 | 0.01387609 | 0 | 0 | 28.5 | 0.1137975 | 2014.0625 | 4.028125 | 0.138 | 4773 | 4.773 | 216.0439 | 44.88499 | 28.5 | 6 | 71 | 0 | 0 | 1466.41467 | 0.02684175 | 0 | 0 | 28.5 | 0.1318858 | 2170.9375 | 4.341875 | 0.142 | 4675 | 4.675 | 251.6406 | 44.37772
29.5 | 3 | 76 | 4 | 48 | 1350.97998 | 0.01773149 | 605.160767 | 0.01379013 | 29.5 | 0.1138106 | 2034.6875 | 4.069375 | 0.136 | 4483 | 4.483 | 209.5919 | 44.03417 | 29.5 | 7 | 141 | 0 | 20 | 2278.05029 | 0.05803698 | 0 | 0.004954339 | 29.5 | 0.1137695 | 2081.875 | 4.16375 | 0.142 | 5001 | 5.001 | 218.9468 | 43.38551 | 29.5 | 2 | 51 | 0 | 23 | 280.065186 | 0.01825081 | 0 | 0.007888926 | 29.5 | 0.1221204 | 2131.875 | 4.26375 | 0.129 | 4424 | 4.424 | 240.0576 | 44.3571 | 29.5 | 2 | 54 | 0 | 0 | 159.599442 | 0.01403569 | 0 | 0 | 29.5 | 0.1169249 | 2113.125 | 4.22625 | 0.142 | 4947 | 4.947 | 229.4849 | 44.93391 | 29.5 | 5 | 76 | 0 | 0 | 2586.42188 | 0.02942817 | 0 | 0 | 29.5 | 0.1350163 | 2243.125 | 4.48625 | 0.146 | 4842 | 4.842 | 265.8444 | 44.34064
30.5 | 3 | 79 | 5 | 53 | 1406.36475 | 0.01913786 | 1106.24805 | 0.01489638 | 30.5 | 0.1168988 | 2094.6875 | 4.189375 | 0.139 | 4639 | 4.639 | 222.7088 | 44.01818 | 30.5 | 7 | 148 | 2 | 22 | 1296.07385 | 0.05933305 | 447.812958 | 0.005402152 | 30.5 | 0.116861 | 2147.5 | 4.295 | 0.146 | 5172 | 5.172 | 232.4306 | 43.41797 | 30.5 | 0 | 51 | 1 | 24 | 0 | 0.01825081 | 208.515381 | 0.008097441 | 30.5 | 0.1252065 | 2235.9375 | 4.471875 | 0.133 | 4577 | 4.577 | 254.0586 | 44.40584 | 30.5 | 3 | 57 | 0 | 0 | 1067.89929 | 0.01510359 | 0 | 0 | 30.5 | 0.1200523 | 2184.6875 | 4.369375 | 0.146 | 5119 | 5.119 | 243.3375 | 44.9192 | 30.5 | 5 | 81 | 0 | 0 | 1932.61621 | 0.03136078 | 0 | 0 | 30.5 | 0.1381469 | 2294.0625 | 4.588125 | 0.15 | 5013 | 5.013 | 280.4679 | 44.33058
31.5 | 1 | 80 | 0 | 53 | 277.917419 | 0.01941577 | 0 | 0.01489638 | 31.5 | 0.1199869 | 2152.8125 | 4.305625 | 0.143 | 4796 | 4.796 | 236.2609 | 44.06912 | 31.5 | 6 | 154 | 1 | 23 | 1735.83203 | 0.06106888 | 56.6331444 | 0.005458785 | 31.5 | 0.1199526 | 2214.0625 | 4.428125 | 0.15 | 5345 | 5.345 | 246.354 | 43.44883 | 31.5 | 2 | 53 | 1 | 25 | 200.796402 | 0.01845161 | 176.319611 | 0.008273761 | 31.5 | 0.1282925 | 2300.9375 | 4.601875 | 0.136 | 4731 | 4.731 | 268.4483 | 44.44672 | 31.5 | 2 | 59 | 0 | 0 | 622.842285 | 0.01572643 | 0 | 0 | 31.5 | 0.1231798 | 2244.6875 | 4.489375 | 0.151 | 5291 | 5.291 | 257.5154 | 44.93542 | 31.5 | 6 | 87 | 0 | 0 | 2372.56738 | 0.03373335 | 0 | 0 | 31.5 | 0.1412774 | 2377.1875 | 4.754375 | 0.154 | 5181 | 5.181 | 295.5012 | 44.30986
32.5 | 5 | 85 | 1 | 54 | 1253.69714 | 0.02066947 | 99.5410767 | 0.01499592 | 32.5 | 0.1230751 | 2235.625 | 4.47125 | 0.146 | 4954 | 4.954 | 250.2589 | 44.08799 | 32.5 | 4 | 158 | 0 | 23 | 3068.13086 | 0.06413701 | 0 | 0.005458785 | 32.5 | 0.1230441 | 2289.6875 | 4.579375 | 0.154 | 5517 | 5.517 | 260.6735 | 43.46024 | 32.5 | 2 | 55 | 1 | 26 | 699.929138 | 0.01915154 | 71.5993958 | 0.00834536 | 32.5 | 0.1313786 | 2361.875 | 4.72375 | 0.14 | 4888 | 4.888 | 283.2044 | 44.47177 | 32.5 | 1 | 60 | 0 | 0 | 75.7761688 | 0.01580221 | 0 | 0 | 32.5 | 0.1263072 | 2288.75 | 4.5775 | 0.154 | 5461 | 5.461 | 272.0638 | 44.98557 | 32.5 | 6 | 93 | 0 | 0 | 2178.08472 | 0.03591144 | 0 | 0 | 32.5 | 0.1444079 | 2425 | 4.85 | 0.157 | 5349 | 5.349 | 310.9475 | 44.29825
33.5 | 2 | 87 | 4 | 58 | 691.13324 | 0.0213606 | 340.32251 | 0.01533625 | 33.5 | 0.1261632 | 2297.1875 | 4.594375 | 0.15 | 5112 | 5.112 | 264.6632 | 44.11545 | 33.5 | 1 | 159 | 0 | 23 | 65.6762238 | 0.06420269 | 0 | 0.005458785 | 33.5 | 0.1261356 | 2342.1875 | 4.684375 | 0.158 | 5690 | 5.69 | 275.3969 | 43.51424 | 33.5 | 2 | 57 | 2 | 28 | 203.90036 | 0.01935544 | 172.136169 | 0.008517497 | 33.5 | 0.1344646 | 2419.6875 | 4.839375 | 0.143 | 5039 | 5.039 | 298.3984 | 44.51045 | 33.5 | 1 | 61 | 0 | 0 | 110.424637 | 0.01591263 | 0 | 0 | 33.5 | 0.1294346 | 2363.125 | 4.72625 | 0.158 | 5633 | 5.633 | 287.1028 | 45.03241 | 33.5 | 3 | 96 | 0 | 0 | 394.30545 | 0.03630574 | 0 | 0 | 33.5 | 0.1475385 | 2509.0625 | 5.018125 | 0.161 | 5517 | 5.517 | 326.8408 | 44.33718
34.5 | 1 | 88 | 3 | 61 | 189.115585 | 0.02154972 | 544.330933 | 0.01588058 | 34.5 | 0.1292514 | 2367.1875 | 4.734375 | 0.153 | 5267 | 5.267 | 279.4718 | 44.1501 | 34.5 | 7 | 166 | 1 | 24 | 6927.91504 | 0.0711306 | 113.990852 | 0.005572776 | 34.5 | 0.1292271 | 2420.3125 | 4.840625 | 0.162 | 5861 | 5.861 | 290.5511 | 43.47151 | 34.5 | 3 | 60 | 1 | 29 | 778.890137 | 0.02013433 | 228.472702 | 0.008745969 | 34.5 | 0.1375507 | 2503.75 | 5.0075 | 0.147 | 5193 | 5.193 | 313.9608 | 44.52579 | 34.5 | 3 | 64 | 0 | 0 | 454.025879 | 0.01636666 | 0 | 0 | 34.5 | 0.132562 | 2445.625 | 4.89125 | 0.163 | 5804 | 5.804 | 302.6802 | 45.05711 | 34.5 | 6 | 102 | 0 | 0 | 2274.08301 | 0.03857983 | 0 | 0 | 34.5 | 0.150669 | 2567.8125 | 5.135625 | 0.165 | 5685 | 5.685 | 343.1263 | 44.32505
35.5 | 2 | 90 | 1 | 62 | 1013.65314 | 0.02256337 | 79.2440414 | 0.01595982 | 35.5 | 0.1323395 | 2428.125 | 4.85625 | 0.157 | 5422 | 5.422 | 294.6809 | 44.17431 | 35.5 | 4 | 170 | 1 | 25 | 3600.52051 | 0.07473113 | 1628.60156 | 0.007201378 | 35.5 | 0.1323186 | 2481.5625 | 4.963125 | 0.166 | 6034 | 6.034 | 306.0637 | 43.45758 | 35.5 | 2 | 62 | 2 | 31 | 1474.05652 | 0.02160838 | 328.720551 | 0.00907469 | 35.5 | 0.1406367 | 2539.0625 | 5.078125 | 0.151 | 5347 | 5.347 | 329.9397 | 44.51488 | 35.5 | 2 | 66 | 0 | 0 | 1230.92664 | 0.01759758 | 0 | 0 | 35.5 | 0.1356894 | 2535.3125 | 5.070625 | 0.166 | 5975 | 5.975 | 318.7513 | 45.03633 | 35.5 | 3 | 105 | 0 | 0 | 1096.70288 | 0.03967653 | 0 | 0 | 35.5 | 0.1537995 | 2634.375 | 5.26875 | 0.169 | 5853 | 5.853 | 359.8629 | 44.34464
36.5 | 4 | 94 | 3 | 65 | 1192.54858 | 0.02375592 | 1346.24512 | 0.01730607 | 36.5 | 0.1354277 | 2496.875 | 4.99375 | 0.16 | 5579 | 5.579 | 310.3002 | 44.16214 | 36.5 | 5 | 175 | 0 | 25 | 1877.62415 | 0.07660875 | 0 | 0.007201378 | 36.5 | 0.1354101 | 2536.25 | 5.0725 | 0.169 | 6205 | 6.205 | 321.9569 | 43.48554 | 36.5 | 4 | 66 | 2 | 33 | 837.225586 | 0.02244561 | 3375.57471 | 0.01245026 | 36.5 | 0.1437228 | 2638.75 | 5.2775 | 0.155 | 5500 | 5.5 | 346.4376 | 44.43501 | 36.5 | 1 | 67 | 0 | 0 | 979.699585 | 0.01857728 | 0 | 0 | 36.5 | 0.1388169 | 2603.4375 | 5.206875 | 0.17 | 6147 | 6.147 | 335.2064 | 45.03249 | 36.5 | 6 | 111 | 0 | 0 | 2105.39844 | 0.04178193 | 0 | 0 | 36.5 | 0.15693 | 2711.875 | 5.42375 | 0.173 | 6020 | 6.02 | 376.9302 | 44.33927
37.5 | 8 | 102 | 4 | 69 | 1437.66687 | 0.02519359 | 1124.83447 | 0.0184309 | 37.5 | 0.1385158 | 2560.9375 | 5.121875 | 0.164 | 5735 | 5.735 | 326.317 | 44.15193 | 37.5 | 3 | 178 | 1 | 26 | 1590.42969 | 0.07819918 | 1125.60352 | 0.008326981 | 37.5 | 0.1385016 | 2604.6875 | 5.209375 | 0.173 | 6377 | 6.377 | 338.2917 | 43.50314 | 37.5 | 2 | 68 | 1 | 34 | 353.139038 | 0.02279875 | 58.440815 | 0.01250871 | 37.5 | 0.1468088 | 2707.1875 | 5.414375 | 0.158 | 5652 | 5.652 | 363.3443 | 44.47094 | 37.5 | 2 | 69 | 0 | 0 | 936.681213 | 0.01951396 | 0 | 0 | 37.5 | 0.1419443 | 2658.125 | 5.31625 | 0.175 | 6317 | 6.317 | 352.0182 | 45.03223 | 37.5 | 3 | 114 | 0 | 0 | 996.619385 | 0.04277855 | 0 | 0 | 37.5 | 0.1600606 | 2740 | 5.48 | 0.176 | 6187 | 6.187 | 394.3878 | 44.36098
38.5 | 3 | 105 | 3 | 72 | 3229.80591 | 0.02842339 | 1138.18604 | 0.01956909 | 38.5 | 0.141604 | 2625.625 | 5.25125 | 0.168 | 5891 | 5.891 | 342.7161 | 44.10554 | 38.5 | 5 | 183 | 0 | 26 | 1100.14185 | 0.07929932 | 0 | 0.008326981 | 38.5 | 0.1415931 | 2679.0625 | 5.358125 | 0.178 | 6549 | 6.549 | 355.0835 | 43.53895 | 38.5 | 2 | 70 | 3 | 37 | 1208.63367 | 0.02400738 | 1178.67468 | 0.01368738 | 38.5 | 0.1498949 | 2771.25 | 5.5425 | 0.162 | 5805 | 5.805 | 380.6484 | 44.45203 | 38.5 | 3 | 72 | 0 | 0 | 880.843994 | 0.02039481 | 0 | 0 | 38.5 | 0.1450717 | 2717.5 | 5.435 | 0.178 | 6489 | 6.489 | 369.2259 | 45.03581 | 38.5 | 2 | 116 | 0 | 0 | 1360.75903 | 0.0441393 | 0 | 0 | 38.5 | 0.1631911 | 2836.5625 | 5.673125 | 0.181 | 6355 | 6.355 | 412.3364 | 44.37417
39.5 | 6 | 111 | 5 | 77 | 1843.40613 | 0.0302668 | 2638.97559 | 0.02220806 | 39.5 | 0.1446921 | 2684.6875 | 5.369375 | 0.172 | 6046 | 6.046 | 359.5368 | 44.06416 | 39.5 | 7 | 190 | 0 | 26 | 3853.31201 | 0.08315263 | 0 | 0.008326981 | 39.5 | 0.1446846 | 2752.5 | 5.505 | 0.181 | 6720 | 6.72 | 372.2916 | 43.54324 | 39.5 | 2 | 72 | 0 | 37 | 274.204285 | 0.02428159 | 0 | 0.01368738 | 39.5 | 0.1529809 | 2835.9375 | 5.671875 | 0.165 | 5958 | 5.958 | 398.3642 | 44.49028 | 39.5 | 0 | 72 | 0 | 0 | 0 | 0.02039481 | 0 | 0 | 39.5 | 0.1481991 | 2784.6875 | 5.569375 | 0.182 | 6658 | 6.658 | 386.9056 | 45.08258 | 39.5 | 2 | 118 | 0 | 0 | 476.947327 | 0.04461625217 | 0 | 0 | 39.5 | 0.1663216 | 2896.875 | 5.79375 | 0.184 | 6523 | 6.523 | 430.7449 | 44.4071
40.5 | 3 | 114 | 4 | 81 | 1595.71667 | 0.03186252 | 1392.23267 | 0.02360029 | 40.5 | 0.1477802 | 2762.1875 | 5.524375 | 0.174 | 6202 | 6.202 | 376.7996 | 44.05568 | 40.5 | 3 | 193 | 1 | 27 | 978.199829 | 0.08413083 | 110.488319 | 0.00843747 | 40.5 | 0.1477762 | 2813.75 | 5.6275 | 0.186 | 6893 | 6.893 | 389.9035 | 43.57763 | 40.5 | 6 | 78 | 3 | 40 | 3319.33521 | 0.02760092 | 740.237 | 0.01442762 | 40.5 | 0.156067 | 2904.6875 | 5.809375 | 0.169 | 6111 | 6.111 | 416.4195 | 44.43302 | 40.5 | 2 | 74 | 0 | 0 | 1882.94775 | 0.02227776 | 0 | 0 | 40.5 | 0.1513265 | 2868.4375 | 5.736875 | 0.186 | 6828 | 6.828 | 405.072 | 45.04015 | 40.5 | 4 | 122 | 0 | 0 | 1016.56934 | 0.04563282151 | 0 | 0 | 40.5 | 0.1694521 | 2983.4375 | 5.966875 | 0.188 | 6691 | 6.691 | 449.5183 | 44.42723
41.5 | 4 | 118 | 3 | 84 | 1672.8562 | 0.03353537 | 828.712158 | 0.02442901 | 41.5 | 0.1508684 | 2827.8125 | 5.655625 | 0.178 | 6358 | 6.358 | 394.4435 | 44.05733 | 41.5 | 3 | 196 | 0 | 27 | 315.763855 | 0.0844466 | 0 | 0.00843747 | 41.5 | 0.1508677 | 2883.125 | 5.76625 | 0.19 | 7063 | 7.063 | 407.8836 | 43.61931 | 41.5 | 0 | 78 | 2 | 42 | 0 | 0.02760092 | 376.442322 | 0.01480406 | 41.5 | 0.159153 | 2945.9375 | 5.891875 | 0.172 | 6263 | 6.263 | 434.8047 | 44.46731 | 41.5 | 3 | 77 | 0 | 0 | 1804.47412 | 0.02408223 | 0 | 0 | 41.5 | 0.154454 | 2940.3125 | 5.880625 | 0.191 | 6999 | 6.999 | 423.6665 | 45.00715 | 41.5 | 3 | 125 | 0 | 0 | 1986.45142 | 0.04761927293 | 0 | 0 | 41.5 | 0.1725827 | 3013.4375 | 6.026875 | 0.192 | 6857 | 6.857 | 468.6321 | 44.42626
42.5 | 3 | 121 | 3 | 87 | 530.681152 | 0.03406605 | 301.167419 | 0.02473017 | 42.5 | 0.1539565 | 2885.625 | 5.77125 | 0.182 | 6512 | 6.512 | 412.4976 | 44.08783 | 42.5 | 2 | 198 | 0 | 27 | 198.319031 | 0.08464492 | 0 | 0.00843747 | 42.5 | 0.1539592 | 2932.8125 | 5.865625 | 0.193 | 7233 | 7.233 | 426.2916 | 43.66132 | 42.5 | 0 | 78 | 0 | 42 | 0 | 0.02760092 | 0 | 0.01480406 | 42.5 | 0.1622391 | 3011.5625 | 6.023125 | 0.176 | 6417 | 6.417 | 453.6778 | 44.5098 | 42.5 | 3 | 80 | 0 | 0 | 3152.30298 | 0.02723453 | 0 | 0 | 42.5 | 0.1575814 | 3005.3125 | 6.010625 | 0.194 | 7169 | 7.169 | 442.5834 | 44.92782 | 42.5 | 3 | 128 | 0 | 0 | 4053.08716 | 0.05167236009 | 0 | 0 | 42.5 | 0.1757132 | 3092.1875 | 6.184375 | 0.195 | 7025 | 7.025 | 488.2097 | 44.3855
43.5 | 1 | 122 | 5 | 92 | 41.4760361 | 0.03410753 | 1267.14368 | 0.02599732 | 43.5 | 0.1570447 | 2960.625 | 5.92125 | 0.185 | 6667 | 6.667 | 430.9734 | 44.10963 | 43.5 | 3 | 201 | 2 | 29 | 4506.94531 | 0.08915186 | 583.475952 | 0.009020946 | 43.5 | 0.1570507 | 3021.5625 | 6.043125 | 0.197 | 7405 | 7.405 | 445.1759 | 43.65142 | 43.5 | 4 | 82 | 2 | 44 | 878.938354 | 0.02847986 | 264.2901 | 0.01506835 | 43.5 | 0.1653251 | 3104.0625 | 6.208125 | 0.18 | 6570 | 6.57 | 473.0476 | 44.52501 | 43.5 | 2 | 82 | 0 | 0 | 883.293091 | 0.02811783 | 0 | 0 | 43.5 | 0.1607088 | 3043.4375 | 6.086875 | 0.199 | 7338 | 7.338 | 461.9119 | 44.93865 | 43.5 | 2 | 130 | 0 | 0 | 1700.60217 | 0.05337296226 | 0 | 0 | 43.5 | 0.1788437 | 3161.5625 | 6.323125 | 0.2 | 7191 | 7.191 | 508.2715 | 44.39339
44.5 | 5 | 127 | 9 | 101 | 8850.98438 | 0.04295851 | 3673.59912 | 0.02967092 | 44.5 | 0.1601328 | 3022.1875 | 6.044375 | 0.188 | 6822 | 6.822 | 449.8584 | 43.96324 | 44.5 | 9 | 210 | 1 | 30 | 4495.18994 | 0.09364705 | 224.372299 | 0.009245318 | 44.5 | 0.1601422 | 3086.875 | 6.17375 | 0.201 | 7574 | 7.574 | 464.4553 | 43.64686 | 44.5 | 5 | 87 | 0 | 44 | 406.979187 | 0.02888684 | 0 | 0.01506835 | 44.5 | 0.1684112 | 3172.5 | 6.345 | 0.184 | 6721 | 6.721 | 492.7983 | 44.55661 | 44.5 | 5 | 87 | 0 | 0 | 1147.26233 | 0.02926509 | 0 | 0 | 44.5 | 0.1638362 | 3136.875 | 6.27375 | 0.202 | 7509 | 7.509 | 481.7163 | 44.94064 | 44.5 | 6 | 136 | 0 | 0 | 3829.25488 | 0.05720221714 | 0 | 0 | 44.5 | 0.1819743 | 3246.875 | 6.49375 | 0.203 | 7359 | 7.359 | 528.8185 | 44.36373
45.5 | 7 | 134 | 8 | 109 | 2838.74927 | 0.04579726 | 3365.98584 | 0.0330369 | 45.5 | 0.163221 | 3093.125 | 6.18625 | 0.192 | 6977 | 6.977 | 469.1612 | 43.92328 | 45.5 | 3 | 213 | 0 | 30 | 1531.06531 | 0.09517812 | 0 | 0.009245318 | 45.5 | 0.1632337 | 3149.375 | 6.29875 | 0.205 | 7745 | 7.745 | 484.1434 | 43.67361 | 45.5 | 2 | 89 | 1 | 45 | 318.47998 | 0.02920532 | 502.916687 | 0.01557127 | 45.5 | 0.1714972 | 3227.5 | 6.455 | 0.187 | 6873 | 6.873 | 512.9463 | 44.57816 | 45.5 | 5 | 92 | 0 | 0 | 3047.39087 | 0.03231248 | 0 | 0 | 45.5 | 0.1669636 | 3195.625 | 6.39125 | 0.206 | 7677 | 7.677 | 501.9477 | 44.88272 | 45.5 | 4 | 140 | 0 | 0 | 3322.29834 | 0.06052451548 | 0 | 0 | 45.5 | 0.1851048 | 3316.5625 | 6.633125 | 0.207 | 7526 | 7.526 | 549.6991 | 44.346
46.5 | 6 | 140 | 3 | 112 | 1365.12134 | 0.04716239 | 1191.7207 | 0.03422862 | 46.5 | 0.1663091 | 3157.5 | 6.315 | 0.196 | 7132 | 7.132 | 488.8655 | 43.9325 | 46.5 | 5 | 218 | 2 | 32 | 3743.7627 | 0.09892188 | 270.026123 | 0.009515344 | 46.5 | 0.1663252 | 3219.0625 | 6.438125 | 0.209 | 7916 | 7.916 | 504.2373 | 43.67655 | 46.5 | 2 | 91 | 3 | 48 | 191.088806 | 0.02939641 | 2254.20996 | 0.01782548 | 46.5 | 0.1745833 | 3301.25 | 6.6025 | 0.19 | 7026 | 7.026 | 533.5129 | 44.5643 | 46.5 | 6 | 98 | 0 | 0 | 845.720825 | 0.0331582 | 0 | 0 | 46.5 | 0.1700911 | 3273.4375 | 6.546875 | 0.21 | 7846 | 7.846 | 522.6161 | 44.89724 | 46.5 | 2 | 142 | 0 | 0 | 437.012909 | 0.06096153 | 0 | 0 | 46.5 | 0.1882353 | 3353.4375 | 6.706875 | 0.211 | 7693 | 7.693 | 570.9955 | 44.37682
47.5 | 3 | 143 | 3 | 115 | 920.893677 | 0.04808328 | 794.559937 | 0.03502318 | 47.5 | 0.1693973 | 3223.125 | 6.44625 | 0.199 | 7287 | 7.287 | 508.923 | 43.95185 | 47.5 | 5 | 223 | 2 | 34 | 2921.53198 | 0.1018434 | 797.442139 | 0.01031279 | 47.5 | 0.1694167 | 3280.625 | 6.56125 | 0.213 | 8085 | 8.085 | 524.7427 | 43.68269 | 47.5 | 2 | 93 | 0 | 48 | 200.312256 | 0.02959672 | 0 | 0.01782548 | 47.5 | 0.1776693 | 3363.125 | 6.72625 | 0.194 | 7178 | 7.178 | 554.4961 | 44.59865 | 47.5 | 4 | 102 | 0 | 0 | 481.851807 | 0.03364005 | 0 | 0 | 47.5 | 0.1732185 | 3335.3125 | 6.670625 | 0.214 | 8016 | 8.016 | 543.6998 | 44.92236 | 47.5 | 2 | 144 | 0 | 0 | 181.534729 | 0.06114306 | 0 | 0 | 47.5 | 0.1913658 | 3449.375 | 6.89875 | 0.215 | 7857 | 7.857 | 592.8065 | 44.41133
48.5 | 2 | 145 | 4 | 119 | 1394.00952 | 0.04947729 | 1707.85498 | 0.03673104 | 48.5 | 0.1724854 | 3271.875 | 6.54375 | 0.202 | 7440 | 7.44 | 529.3974 | 43.95465 | 48.5 | 6 | 229 | 0 | 34 | 2096.1543 | 0.1039396 | 0 | 0.01031279 | 48.5 | 0.1725083 | 3352.1875 | 6.704375 | 0.218 | 8258 | 8.258 | 545.6723 | 43.70329 | 48.5 | 3 | 96 | 1 | 49 | 1010.86993 | 0.03060759 | 177.421539 | 0.0180029 | 48.5 | 0.1807554 | 3436.25 | 6.8725 | 0.197 | 7330 | 7.33 | 575.9027 | 44.61178 | 48.5 | 5 | 107 | 0 | 0 | 7206.6377 | 0.04084669 | 0 | 0 | 48.5 | 0.1763459 | 3406.25 | 6.8125 | 0.218 | 8188 | 8.188 | 565.1636 | 44.76697 | 48.5 | 6 | 150 | 0 | 0 | 1219.42175 | 0.06236248 | 0 | 0 | 48.5 | 0.1944964 | 3517.8125 | 7.035625 | 0.219 | 8024 | 8.024 | 615.0459 | 44.42841
49.5 | 4 | 149 | 4 | 123 | 2129.15723 | 0.05160645 | 1306.17712 | 0.03803722 | 49.5 | 0.1755736 | 3358.125 | 6.71625 | 0.206 | 7596 | 7.596 | 550.3351 | 43.95436 | 49.5 | 4 | 233 | 1 | 35 | 1115.4248 | 0.105055 | 158.929947 | 0.01047172 | 49.5 | 0.1755998 | 3417.8125 | 6.835625 | 0.221 | 8427 | 8.427 | 566.9824 | 43.73051 | 49.5 | 4 | 100 | 4 | 53 | 1282.50781 | 0.0318901 | 1415.28967 | 0.01941819 | 49.5 | 0.1838414 | 3500.3125 | 7.000625 | 0.201 | 7480 | 7.48 | 597.7066 | 44.59493 | 49.5 | 4 | 111 | 0 | 0 | 2614.51953 | 0.04346121 | 0 | 0 | 49.5 | 0.1794733 | 3456.875 | 6.91375 | 0.221 | 8357 | 8.357 | 587.0214 | 44.74287 | 49.5 | 5 | 155 | 0 | 0 | 10037.7617 | 0.07240025 | 0 | 0 | 49.5 | 0.1976269 | 3586.25 | 7.1725 | 0.223 | 8193 | 8.193 | 637.5446 | 44.31509
50.5 | 7 | 156 | 3 | 126 | 820.259216 | 0.0524267 | 1271.3512 | 0.03930857 | 50.5 | 0.1786617 | 3421.875 | 6.84375 | 0.209 | 7751 | 7.751 | 571.6124 | 43.96923 | 50.5 | 6 | 239 | 1 | 36 | 2640.0498 | 0.107695 | 82.3696899 | 0.01055409 | 50.5 | 0.1786913 | 3475.3125 | 6.950625 | 0.225 | 8597 | 8.597 | 588.7013 | 43.7448 | 50.5 | 3 | 103 | 3 | 56 | 2351.10815 | 0.03424121 | 354.850281 | 0.01977304 | 50.5 | 0.1869275 | 3565 | 7.13 | 0.205 | 7632 | 7.632 | 619.8933 | 44.57998 | 50.5 | 3 | 114 | 0 | 0 | 1715.08093 | 0.04517629 | 0 | 0 | 50.5 | 0.1826007 | 3532.1875 | 7.064375 | 0.225 | 8525 | 8.525 | 609.2876 | 44.7414 | 50.5 | 0 | 155 | 0 | 0 | 0 | 0.07240025 | 0 | 0 | 50.5 | 0.2007574 | 3600.625 | 7.20125 | 0.227 | 8360 | 8.36 | 660.2977 | 44.35016
51.5 | 3 | 159 | 1 | 127 | 383.061249 | 0.05280977 | 222.513931 | 0.03953108 | 51.5 | 0.1817499 | 3468.125 | 6.93625 | 0.213 | 7906 | 7.906 | 593.2622 | 43.99983 | 51.5 | 8 | 247 | 1 | 37 | 7342.83496 | 0.1150379 | 85.0209503 | 0.01063911 | 51.5 | 0.1817828 | 3550 | 7.1 | 0.229 | 8766 | 8.766 | 610.8529 | 43.72082 | 51.5 | 6 | 109 | 1 | 57 | 3465.21436 | 0.03770642 | 173.380554 | 0.01994642 | 51.5 | 0.1900135 | 3624.375 | 7.24875 | 0.208 | 7785 | 7.785 | 642.3029 | 44.5503 | 51.5 | 3 | 117 | 0 | 0 | 3342.64258 | 0.04851893 | 0 | 0 | 51.5 | 0.1857282 | 3587.5 | 7.175 | 0.229 | 8694 | 8.694 | 631.979 | 44.70658 | 51.5 | 0 | 155 | 0 | 0 | 0 | 0.07240025 | 0 | 0 | 51.5 | 0.2038879 | 3667.5 | 7.335 | 0.231 | 8526 | 8.526 | 683.628 | 44.38488
52.5 | 1 | 160 | 1 | 128 | 170.032074 | 0.0529798 | 323.970764 | 0.03985505 | 52.5 | 0.184838 | 3542.5 | 7.085 | 0.217 | 8058 | 8.058 | 615.3483 | 44.03105 | 52.5 | 2 | 249 | 0 | 37 | 542.693726 | 0.1155806 | 0 | 0.01063911 | 52.5 | 0.1848743 | 3615.3125 | 7.230625 | 0.234 | 8936 | 8.936 | 633.3707 | 43.75271 | 52.5 | 0 | 109 | 0 | 57 | 0 | 0.03770642 | 0 | 0.01994642 | 52.5 | 0.1930996 | 3637.1875 | 7.274375 | 0.212 | 7936 | 7.936 | 664.9564 | 44.58496 | 52.5 | 2 | 119 | 0 | 0 | 165.812103 | 0.04868475 | 0 | 0 | 52.5 | 0.1888556 | 3668.125 | 7.33625 | 0.233 | 8862 | 8.862 | 655.1161 | 44.73913 | 52.5 | 4 | 159 | 0 | 0 | 1130.51306 | 0.07353076 | 0 | 0 | 52.5 | 0.2070185 | 3785 | 7.57 | 0.235 | 8691 | 8.691 | 707.5393 | 44.40377
53.5 | 4 | 164 | 2 | 130 | 437.221588 | 0.05341702 | 313.764771 | 0.04016882 | 53.5 | 0.1879262 | 3609.375 | 7.21875 | 0.22 | 8216 | 8.216 | 637.8734 | 44.05894 | 53.5 | 4 | 253 | 0 | 37 | 470.872314 | 0.1160514 | 0 | 0.01063911 | 53.5 | 0.1879658 | 3668.4375 | 7.336875 | 0.237 | 9104 | 9.104 | 656.275 | 43.78451 | 53.5 | 0 | 109 | 0 | 57 | 0 | 0.03770642 | 0 | 0.01994642 | 53.5 | 0.1961856 | 3703.4375 | 7.406875 | 0.215 | 8089 | 8.089 | 688.1201 | 44.6192 | 53.5 | 1 | 120 | 0 | 0 | 39.5656624 | 0.04872431 | 0 | 0 | 53.5 | 0.191983 | 3730 | 7.46 | 0.236 | 9029 | 9.029 | 678.6548 | 44.77361 | 53.5 | 8 | 167 | 0 | 0 | 1893.52795 | 0.07542429 | 0 | 0 | 53.5 | 0.210149 | 3853.125 | 7.70625 | 0.239 | 8856 | 8.856 | 731.7217 | 44.41195
54.5 | 6 | 170 | 6 | 136 | 4307.78662 | 0.05772481 | 15257.2881 | 0.0554261 | 54.5 | 0.1910143 | 3684.6875 | 7.369375 | 0.223 | 8370 | 8.37 | 660.8251 | 43.90445 | 54.5 | 4 | 257 | 1 | 38 | 526.435059 | 0.1165779 | 64.5067368 | 0.01070361 | 54.5 | 0.1910573 | 3740.3125 | 7.480625 | 0.241 | 9271 | 9.271 | 679.6188 | 43.81481 | 54.5 | 0 | 109 | 1 | 58 | 0 | 0.03770642 | 1293.67322 | 0.02124009 | 54.5 | 0.1992717 | 3802.5 | 7.605 | 0.219 | 8242 | 8.242 | 711.8605 | 44.63093 | 54.5 | 0 | 120 | 0 | 0 | 0 | 0.04872431 | 0 | 0 | 54.5 | 0.1951104 | 3796.5625 | 7.593125 | 0.241 | 9197 | 9.197 | 702.5942 | 44.80828 | 54.5 | 1 | 168 | 0 | 0 | 120.727119 | 0.07554501 | 0 | 0 | 54.5 | 0.2132795 | 3871.5625 | 7.743125 | 0.243 | 9021 | 9.021 | 756.3169 | 44.44341
55.5 | 4 | 174 | 4 | 140 | 677.711243 | 0.05840252 | 1154.54663 | 0.05658065 | 55.5 | 0.1941024 | 3747.5 | 7.495 | 0.228 | 8524 | 8.524 | 684.1782 | 43.92311 | 55.5 | 3 | 260 | 1 | 39 | 706.031372 | 0.1172839 | 80.7093048 | 0.01078432281 | 55.5 | 0.1941488 | 3810.625 | 7.62125 | 0.245 | 9439 | 9.439 | 703.3741 | 43.843 | 55.5 | 2 | 111 | 1 | 59 | 503.084747 | 0.0382095 | 66.9204178 | 0.02130701 | 55.5 | 0.2023577 | 3890.3125 | 7.780625 | 0.222 | 8392 | 8.392 | 736.0522 | 44.65473 | 55.5 | 3 | 123 | 0 | 0 | 623.031128 | 0.04934734 | 0 | 0 | 55.5 | 0.1982378 | 3858.125 | 7.71625 | 0.245 | 9364 | 9.364 | 726.9744 | 44.82969 | 55.5 | 5 | 173 | 0 | 0 | 2413.75488 | 0.07795877 | 0 | 0 | 55.5 | 0.2164101 | 3985 | 7.97 | 0.247 | 9186 | 9.186 | 781.4628 | 44.44467
56.5 | 3 | 177 | 1 | 141 | 1051.78979 | 0.05945431 | 481.418732 | 0.05706207 | 56.5 | 0.1971906 | 3814.6875 | 7.629375 | 0.231 | 8677 | 8.677 | 707.9068 | 43.94396 | 56.5 | 9 | 269 | 4 | 43 | 5145.28174 | 0.1224292 | 2478.43799 | 0.0132627608 | 56.5 | 0.1972403 | 3873.4375 | 7.746875 | 0.25 | 9607 | 9.607 | 727.5333 | 43.81895 | 56.5 | 2 | 113 | 0 | 59 | 142.316925 | 0.03835182 | 0 | 0.02130701 | 56.5 | 0.2054438 | 3948.75 | 7.8975 | 0.226 | 8545 | 8.545 | 760.6606 | 44.68522 | 56.5 | 2 | 125 | 0 | 0 | 145.524246 | 0.04949287 | 0 | 0 | 56.5 | 0.2013653 | 3937.5 | 7.875 | 0.248 | 9532 | 9.532 | 751.81 | 44.86033 | 56.5 | 4 | 177 | 0 | 0 | 712.52533 | 0.07867129 | 0 | 0 | 56.5 | 0.2195406 | 4047.5 | 8.095 | 0.251 | 9353 | 9.353 | 807.0099 | 44.46774
57.5 | 4 | 181 | 4 | 145 | 2009.55933 | 0.06146387 | 1136.47449 | 0.05819854 | 57.5 | 0.2002787 | 3869.0625 | 7.738125 | 0.235 | 8830 | 8.83 | 732.0397 | 43.95084 | 57.5 | 2 | 271 | 0 | 43 | 444.894775 | 0.1228741 | 0 | 0.0132627608 | 57.5 | 0.2003319 | 3941.25 | 7.8825 | 0.253 | 9776 | 9.776 | 752.1002 | 43.84889 | 57.5 | 4 | 117 | 2 | 61 | 1873.64294 | 0.04022546 | 401.184479 | 0.0217082 | 57.5 | 0.2085298 | 4025.3125 | 8.050625 | 0.23 | 8694 | 8.694 | 785.7174 | 44.68021 | 57.5 | 0 | 125 | 0 | 0 | 0 | 0.04949287 | 0 | 0 | 57.5 | 0.2044927 | 4003.75 | 8.0075 | 0.252 | 9701 | 9.701 | 777.0503 | 44.89336 | 57.5 | 3 | 180 | 0 | 0 | 1255.7605 | 0.07992706 | 0 | 0 | 57.5 | 0.2226711 | 4113.125 | 8.22625 | 0.254 | 9517 | 9.517 | 832.9717 | 44.48356
58.5 | 5 | 186 | 2 | 147 | 1985.50317 | 0.06344937 | 3361.93799 | 0.06156048 | 58.5 | 0.2033669 | 3945.625 | 7.89125 | 0.238 | 8984 | 8.984 | 756.6097 | 43.94013 | 58.5 | 7 | 278 | 2 | 45 | 2780.9856 | 0.1256551 | 1817.94678 | 0.01508070758 | 58.5 | 0.2034234 | 4005.3125 | 8.010625 | 0.259 | 9946 | 9.946 | 777.0593 | 43.84831 | 58.5 | 4 | 121 | 0 | 61 | 832.475098 | 0.04105794 | 0 | 0.0217082 | 58.5 | 0.2116159 | 4094.0625 | 8.188125 | 0.233 | 8846 | 8.846 | 811.1917 | 44.69877 | 58.5 | 3 | 128 | 0 | 0 | 1175.88745 | 0.05066875 | 0 | 0 | 58.5 | 0.2076201 | 4066.875 | 8.13375 | 0.256 | 9866 | 9.866 | 802.6531 | 44.90229 | 58.5 | 3 | 183 | 0 | 0 | 1807.11182 | 0.08173417 | 0 | 0 | 58.5 | 0.2258016 | 4180 | 8.36 | 0.259 | 9681 | 9.681 | 859.3161 | 44.49234
59.5 | 6 | 192 | 5 | 152 | 1590.20776 | 0.06503958 | 2260.65015 | 0.06382113 | 59.5 | 0.206455 | 4010.625 | 8.02125 | 0.241 | 9137 | 9.137 | 781.5668 | 43.94225 | 59.5 | 7 | 285 | 2 | 47 | 7040.55127 | 0.1326956 | 835.243103 | 0.01591595 | 59.5 | 0.2065149 | 4068.125 | 8.13625 | 0.262 | 10113 | 10.113 | 802.4291 | 43.82599 | 59.5 | 4 | 125 | 1 | 62 | 1306.26721 | 0.04236421 | 947.479614 | 0.02265568 | 59.5 | 0.2147019 | 4160.625 | 8.32125 | 0.237 | 8997 | 8.997 | 837.0847 | 44.69491 | 59.5 | 3 | 131 | 0 | 0 | 707.99707 | 0.05137675 | 0 | 0 | 59.5 | 0.2107475 | 4119.6875 | 8.239375 | 0.26 | 10033 | 10.033 | 828.5687 | 44.92019 | 59.5 | 2 | 185 | 0 | 0 | 281.127258 | 0.08201529 | 0 | 0 | 59.5 | 0.2289322 | 4235.3125 | 8.470625 | 0.263 | 9847 | 9.847 | 886.0684 | 44.51957
60.5 | 4 | 196 | 4 | 156 | 1075.9458 | 0.06611552 | 3781.53857 | 0.06760267 | 60.5 | 0.2095432 | 4070.9375 | 8.141875 | 0.244 | 9289 | 9.289 | 806.935 | 43.93719 | 60.5 | 5 | 290 | 2 | 49 | 2854.55933 | 0.1355502 | 334.329041 | 0.01625028 | 60.5 | 0.2096064 | 4138.125 | 8.27625 | 0.265 | 10280 | 10.28 | 828.1958 | 43.83636 | 60.5 | 2 | 127 | 1 | 63 | 269.239838 | 0.04263345 | 494.664459 | 0.02315034 | 60.5 | 0.2177879 | 4229.6875 | 8.459375 | 0.24 | 9147 | 9.147 | 863.3952 | 44.71418 | 60.5 | 2 | 133 | 0 | 0 | 513.671875 | 0.05189042 | 0 | 0 | 60.5 | 0.2138749 | 4166.875 | 8.33375 | 0.264 | 10200 | 10.2 | 854.8146 | 44.94143 | 60.5 | 3 | 188 | 0 | 0 | 751.288574 | 0.08276658 | 0 | 0 | 60.5 | 0.2320627 | 4310.3125 | 8.620625 | 0.266 | 10012 | 10.012 | 913.262 | 44.54068
61.5 | 3 | 199 | 3 | 159 | 872.502869 | 0.06698803 | 781.252686 | 0.06838392 | 61.5 | 0.2126313 | 4143.75 | 8.2875 | 0.248 | 9443 | 9.443 | 832.7219 | 43.95635 | 61.5 | 4 | 294 | 1 | 50 | 2687.63892 | 0.1382378 | 79.6347351 | 0.01632991 | 61.5 | 0.2126979 | 4196.5625 | 8.393125 | 0.269 | 10447 | 10.447 | 854.3298 | 43.84936 | 61.5 | 2 | 129 | 4 | 67 | 1022.90875 | 0.04365636 | 1916.70984 | 0.02506705 | 61.5 | 0.220874 | 4295.9375 | 8.591875 | 0.244 | 9298 | 9.298 | 890.1078 | 44.70093 | 61.5 | 1 | 134 | 0 | 0 | 123.256577 | 0.05201368 | 0 | 0 | 61.5 | 0.2170024 | 4225.3125 | 8.450625 | 0.267 | 10366 | 10.366 | 881.5735 | 44.96988 | 61.5 | 3 | 191 | 1 | 1 | 1802.48596 | 0.08456907 | 0 | 0 | 61.5 | 0.2351932 | 4376.25 | 8.7525 | 0.27 | 10177 | 10.177 | 940.8595 | 44.5489
62.5 | 6 | 205 | 3 | 162 | 864.236938 | 0.06785226 | 6414.57715 | 0.0747985 | 62.5 | 0.2157195 | 4206.5625 | 8.413125 | 0.252 | 9597 | 9.597 | 858.7705 | 43.93478 | 62.5 | 4 | 298 | 0 | 50 | 1094.89038 | 0.1393327 | 0 | 0.01632991 | 62.5 | 0.2157894 | 4256.875 | 8.51375 | 0.273 | 10615 | 10.615 | 880.8955 | 43.87293 | 62.5 | 4 | 133 | 1 | 68 | 3133.20972 | 0.04678956 | 68.6410522 | 0.02513569 | 62.5 | 0.22396 | 4360 | 8.72 | 0.247 | 9449 | 9.449 | 917.1975 | 44.68537 | 62.5 | 3 | 137 | 0 | 0 | 4111.69336 | 0.05612537 | 0 | 0 | 62.5 | 0.2201298 | 4330.9375 | 8.661875 | 0.271 | 10532 | 10.532 | 908.8505 | 44.92427 | 62.5 | 4 | 195 | 0 | 1 | 1133.65649 | 0.08570273 | 0 | 0 | 62.5 | 0.2383238 | 4439.375 | 8.87875 | 0.275 | 10341 | 10.341 | 968.8728 | 44.56493
63.5 | 2 | 207 | 2 | 164 | 273.853455 | 0.06812612 | 329.168884 | 0.07512767 | 63.5 | 0.2188076 | 4228.4375 | 8.456875 | 0.255 | 9749 | 9.749 | 885.2156 | 43.96089 | 63.5 | 10 | 308 | 1 | 51 | 5020.69824 | 0.1443534 | 450.413971 | 0.01678033 | 63.5 | 0.2188809 | 4336.25 | 8.6725 | 0.278 | 10780 | 10.78 | 907.9008 | 43.86858 | 63.5 | 3 | 136 | 0 | 68 | 714.774902 | 0.04750434 | 0 | 0.02513569 | 63.5 | 0.2270461 | 4418.125 | 8.83625 | 0.251 | 9599 | 9.599 | 944.6721 | 44.705 | 63.5 | 3 | 140 | 0 | 0 | 236.121246 | 0.05636149 | 0 | 0 | 63.5 | 0.2232572 | 4390.9375 | 8.781875 | 0.275 | 10697 | 10.697 | 936.5145 | 44.95006 | 63.5 | 4 | 199 | 0 | 1 | 773.573242 | 0.0864763 | 0 | 0 | 63.5 | 0.2414543 | 4509.0625 | 9.018125 | 0.278 | 10506 | 10.506 | 997.3313 | 44.58489
64.5 | 7 | 214 | 9 | 173 | 4603.88428 | 0.07273 | 25330.2266 | 0.1004579 | 64.5 | 0.2218958 | 4335 | 8.67 | 0.259 | 9902 | 9.902 | 912.2089 | 43.80117 | 64.5 | 3 | 311 | 2 | 53 | 1084.94019 | 0.1454383 | 284.538666 | 0.01706487 | 64.5 | 0.2219724 | 4399.0625 | 8.798125 | 0.281 | 10948 | 10.948 | 935.281 | 43.88983 | 64.5 | 1 | 137 | 1 | 69 | 783.580566 | 0.04828792 | 80.5265198 | 0.02521622 | 64.5 | 0.2301321 | 4484.6875 | 8.969375 | 0.254 | 9751 | 9.751 | 972.5526 | 44.72226 | 64.5 | 5 | 145 | 0 | 0 | 2351.53662 | 0.05871303 | 0 | 0 | 64.5 | 0.2263846 | 4454.6875 | 8.909375 | 0.279 | 10864 | 10.864 | 964.4179 | 44.93854 | 64.5 | 6 | 205 | 0 | 1 | 3303.60156 | 0.0897799 | 0 | 0 | 64.5 | 0.2445848 | 4581.5625 | 9.163125 | 0.282 | 10668 | 10.668 | 1026.058 | 44.5758
65.5 | 2 | 216 | 4 | 177 | 121.676468 | 0.07285168 | 704.923889 | 0.1011628 | 65.5 | 0.2249839 | 4405.9375 | 8.811875 | 0.262 | 10055 | 10.055 | 939.5197 | 43.82591 | 65.5 | 7 | 318 | 1 | 54 | 7984.54395 | 0.1534229 | 259.598419 | 0.01732447 | 65.5 | 0.225064 | 4457.5 | 8.915 | 0.285 | 11118 | 11.118 | 963.0379 | 43.86959 | 65.5 | 4 | 141 | 1 | 70 | 845.238647 | 0.04913316 | 55.2473106 | 0.02527147 | 65.5 | 0.2332182 | 4549.6875 | 9.099375 | 0.258 | 9900 | 9.9 | 1000.845 | 44.73876 | 65.5 | 0 | 145 | 0 | 0 | 0 | 0.05871303 | 0 | 0 | 65.5 | 0.229512 | 4467.5 | 8.935 | 0.283 | 11030 | 11.03 | 992.7514 | 44.9675 | 65.5 | 0 | 205 | 0 | 1 | 0 | 0.0897799 | 0 | 0 | 65.5 | 0.2477153 | 4594.6875 | 9.189375 | 0.287 | 10833 | 10.833 | 1055.199 | 44.6038
66.5 | 2 | 218 | 1 | 178 | 220.673813 | 0.07307235 | 274.784546 | 0.1014376 | 66.5 | 0.2280721 | 4437.8125 | 8.875625 | 0.266 | 10208 | 10.208 | 967.2088 | 43.85211 | 66.5 | 4 | 322 | 4 | 58 | 7614.7959 | 0.1610377 | 552.099854 | 0.01787657 | 66.5 | 0.2281555 | 4520.9375 | 9.041875 | 0.289 | 11282 | 11.282 | 991.1842 | 43.85167 | 66.5 | 2 | 143 | 0 | 70 | 121.71817 | 0.04925488 | 0 | 0.02527147 | 66.5 | 0.2363042 | 4618.125 | 9.23625 | 0.261 | 10050 | 10.05 | 1029.48 | 44.76533 | 66.5 | 4 | 149 | 0 | 0 | 2354.14307 | 0.06106717 | 0 | 0 | 66.5 | 0.2326395 | 4592.1875 | 9.184375 | 0.287 | 11195 | 11.195 | 1021.518 | 44.95675 | 66.5 | 3 | 208 | 1 | 2 | 1078.11377 | 0.09085801 | 1673.2655 | 0.0016732655 | 66.5 | 0.2508459 | 4714.0625 | 9.428125 | 0.29 | 10997 | 10.997 | 1084.908 | 44.60138
67.5 | 3 | 221 | 5 | 183 | 507.332886 | 0.07357968 | 458.319885 | 0.1018959 | 67.5 | 0.2311602 | 4528.4375 | 9.056875 | 0.27 | 10359 | 10.359 | 995.3659 | 43.87529 | 67.5 | 2 | 324 | 0 | 58 | 259.409424 | 0.1612971 | 0 | 0.01787657 | 67.5 | 0.231247 | 4583.4375 | 9.166875 | 0.293 | 11450 | 11.45 | 1019.758 | 43.87864 | 67.5 | 1 | 144 | 0 | 70 | 29.644331 | 0.04928452 | 0 | 0.02527147 | 67.5 | 0.2393903 | 4660.625 | 9.32125 | 0.265 | 10202 | 10.202 | 1058.525 | 44.79276 | 67.5 | 0 | 149 | 0 | 0 | 0 | 0.06106717 | 0 | 0 | 67.5 | 0.2357669 | 4605.9375 | 9.211875 | 0.291 | 11363 | 11.363 | 1050.691 | 44.98491 | 67.5 | 5 | 213 | 0 | 2 | 1581.44226 | 0.09243946 | 0 | 0.0016732655 | 67.5 | 0.2539764 | 4775.9375 | 9.551875 | 0.294 | 11161 | 11.161 | 1115.033 | 44.61183
68.5 | 3 | 224 | 3 | 186 | 649.713135 | 0.0742294 | 657.644775 | 0.1025536 | 68.5 | 0.2342484 | 4589.375 | 9.17875 | 0.273 | 10512 | 10.512 | 1023.934 | 43.89616 | 68.5 | 3 | 327 | 1 | 59 | 779.890137 | 0.162077 | 320.395081 | 0.01819696 | 68.5 | 0.2343385 | 4659.0625 | 9.318125 | 0.297 | 11615 | 11.615 | 1048.746 | 43.90055 | 68.5 | 2 | 146 | 0 | 70 | 1988.04492 | 0.05127257 | 0 | 0.02527147 | 68.5 | 0.2424763 | 4751.25 | 9.5025 | 0.268 | 10351 | 10.351 | 1088.06 | 44.79396 | 68.5 | 2 | 151 | 0 | 0 | 819.2276 | 0.0618864 | 0 | 0 | 68.5 | 0.2388943 | 4722.1875 | 9.444375 | 0.295 | 11529 | 11.529 | 1080.429 | 44.99949 | 68.5 | 5 | 218 | 0 | 2 | 2079.05664 | 0.09451851 | 0 | 0.0016732655 | 68.5 | 0.2571069 | 4847.1875 | 9.694375 | 0.298 | 11329 | 11.329 | 1145.529 | 44.61696
69.5 | 1 | 225 | 4 | 190 | 51.0701675 | 0.07428047 | 609.378906 | 0.1031629 | 69.5 | 0.2373365 | 4661.5625 | 9.323125 | 0.276 | 10664 | 10.664 | 1052.924 | 43.92035 | 69.5 | 6 | 333 | 1 | 60 | 1105.98279 | 0.163183 | 434.265991 | 0.01863123 | 69.5 | 0.23743 | 4717.8125 | 9.435625 | 0.301 | 11781 | 11.781 | 1078.082 | 43.91963 | 69.5 | 2 | 148 | 0 | 70 | 197.089661 | 0.05146966 | 0 | 0.02527147 | 69.5 | 0.2455624 | 4819.0625 | 9.638125 | 0.272 | 10500 | 10.5 | 1117.946 | 44.81849 | 69.5 | 3 | 154 | 0 | 0 | 449.71991 | 0.06233612 | 0 | 0 | 69.5 | 0.2420217 | 4786.5625 | 9.573125 | 0.299 | 11693 | 11.693 | 1110.511 | 45.01971 | 69.5 | 2 | 220 | 0 | 2 | 138.078796 | 0.09465659 | 0 | 0.0016732655 | 69.5 | 0.2602374 | 4894.0625 | 9.788125 | 0.302 | 11492 | 11.492 | 1176.415 | 44.64213
70.5 | 4 | 229 | 2 | 192 | 862.865112 | 0.07514333 | 533.968872 | 0.1036969 | 70.5 | 0.2404246 | 4725.9375 | 9.451875 | 0.28 | 10817 | 10.817 | 1082.316 | 43.94004 | 70.5 | 3 | 336 | 0 | 60 | 555.12085 | 0.1637381 | 0 | 0.01863123 | 70.5 | 0.2405215 | 4771.25 | 9.5425 | 0.305 | 11944 | 11.944 | 1107.729 | 43.94371 | 70.5 | 2 | 150 | 0 | 70 | 236.590698 | 0.05170625 | 0 | 0.02527147 | 70.5 | 0.2486484 | 4865.3125 | 9.730625 | 0.276 | 10651 | 10.651 | 1148.212 | 44.84212 | 70.5 | 2 | 156 | 0 | 0 | 164.592468 | 0.06250071 | 0 | 0 | 70.5 | 0.2451491 | 4832.5 | 9.665 | 0.303 | 11857 | 11.857 | 1140.996 | 45.04416 | 70.5 | 6 | 226 | 0 | 2 | 31109.4727 | 0.1257661 | 0 | 0.0016732655 | 70.5 | 0.263368 | 4972.1875 | 9.944375 | 0.306 | 11655 | 11.655 | 1207.748 | 44.38855
71.5 | 6 | 235 | 3 | 195 | 1383.47595 | 0.07652681 | 2988.52588 | 0.1066854 | 71.5 | 0.2435128 | 4791.5625 | 9.583125 | 0.283 | 10968 | 10.968 | 1112.117 | 43.94305 | 71.5 | 3 | 339 | 0 | 60 | 388.950684 | 0.164127 | 0 | 0.01863123 | 71.5 | 0.243613 | 4818.75 | 9.6375 | 0.309 | 12108 | 12.108 | 1137.766 | 43.96834 | 71.5 | 3 | 153 | 2 | 72 | 1055.26196 | 0.05276151 | 232.832352 | 0.0255043 | 71.5 | 0.2517345 | 4942.1875 | 9.884375 | 0.279 | 10801 | 10.801 | 1178.904 | 44.85191 | 71.5 | 2 | 158 | 0 | 0 | 414.944153 | 0.06291566 | 0 | 0 | 71.5 | 0.2482766 | 4915 | 9.83 | 0.307 | 12020 | 12.02 | 1171.958 | 45.06432 | 71.5 | 5 | 231 | 0 | 2 | 1024.53296 | 0.1267906 | 0 | 0.0016732655 | 71.5 | 0.2664985 | 5036.5625 | 10.073125 | 0.31 | 11819 | 11.819 | 1239.49 | 44.40649
72.5 | 3 | 238 | 4 | 199 | 1237.46057 | 0.07776427 | 1557.29163 | 0.1082427 | 72.5 | 0.2466009 | 4858.75 | 9.7175 | 0.287 | 11122 | 11.122 | 1142.294 | 43.95469 | 72.5 | 4 | 343 | 1 | 61 | 1796.0426 | 0.1659231 | 79.3572159 | 0.01871058 | 72.5 | 0.2467045 | 4897.1875 | 9.794375 | 0.312 | 12271 | 12.271 | 1168.305 | 43.98461 | 72.5 | 5 | 158 | 1 | 73 | 3641.79199 | 0.0564033 | 145.055862 | 0.02564935 | 72.5 | 0.2548205 | 5003.125 | 10.00625 | 0.282 | 10950 | 10.95 | 1209.995 | 44.83069 | 72.5 | 3 | 161 | 0 | 0 | 2069.17285 | 0.06498483 | 0 | 0 | 72.5 | 0.251404 | 4985.3125 | 9.970625 | 0.311 | 12184 | 12.184 | 1203.352 | 45.05839 | 72.5 | 3 | 234 | 0 | 2 | 544.326782 | 0.1273349 | 0 | 0.0016732655 | 72.5 | 0.269629 | 5103.125 | 10.20625 | 0.313 | 11982 | 11.982 | 1271.664 | 44.42788
73.5 | 2 | 240 | 0 | 199 | 982.907532 | 0.07874718 | 0 | 0.1082427 | 73.5 | 0.2496891 | 4913.125 | 9.82625 | 0.29 | 11275 | 11.275 | 1172.854 | 43.97582 | 73.5 | 8 | 351 | 2 | 63 | 8306.89746 | 0.17423 | 880.026001 | 0.01959061 | 73.5 | 0.249796 | 4980.9375 | 9.961875 | 0.317 | 12437 | 12.437 | 1199.3 | 43.96224 | 73.5 | 3 | 161 | 1 | 74 | 658.463623 | 0.05706176 | 639.302856 | 0.02628866 | 73.5 | 0.2579066 | 5071.5625 | 10.143125 | 0.286 | 11100 | 11.1 | 1241.53 | 44.84072 | 73.5 | 3 | 164 | 1 | 1 | 727.175659 | 0.06571201 | 97.3220444 | 9.73220444e-05 | 73.5 | 0.2545314 | 5052.8125 | 10.105625 | 0.314 | 12349 | 12.349 | 1235.128 | 45.07185 | 73.5 | 4 | 238 | 0 | 2 | 924.004089 | 0.1282589 | 0 | 0.0016732655 | 73.5 | 0.2727596 | 5174.375 | 10.34875 | 0.318 | 12145 | 12.145 | 1304.249 | 44.44605
74.5 | 3 | 243 | 4 | 203 | 1029.40479 | 0.07977658 | 1329.70398 | 0.1095724 | 74.5 | 0.2527772 | 4982.8125 | 9.965625 | 0.294 | 11430 | 11.43 | 1203.826 | 43.98935 | 74.5 | 8 | 359 | 1 | 64 | 10418.3936 | 0.1846484 | 130.93367 | 0.01972154 | 74.5 | 0.2528876 | 5045 | 10.09 | 0.321 | 12599 | 12.599 | 1230.673 | 43.93506 | 74.5 | 3 | 164 | 1 | 75 | 3327.37549 | 0.06038914 | 487.624084 | 0.02677628 | 74.5 | 0.2609926 | 5146.875 | 10.29375 | 0.289 | 11248 | 11.248 | 1273.491 | 44.82139 | 74.5 | 3 | 167 | 0 | 1 | 456.915161 | 0.06616892 | 0 | 9.73220444e-05 | 74.5 | 0.2576588 | 5107.8125 | 10.215625 | 0.319 | 12512 | 12.512 | 1267.315 | 45.09065 | 74.5 | 4 | 242 | 1 | 3 | 3745486.5 | 3.873745 | 4903.28027 | 0.00657654577 | 74.5 | 0.2758901 | 5234.375 | 10.46875 | 0.322 | 12306 | 12.306 | 1337.119 | 41.07428
75.5 | 2 | 245 | 1 | 204 | 167.234543 | 0.07994382 | 442.354248 | 0.1100148 | 75.5 | 0.2558654 | 5046.5625 | 10.093125 | 0.298 | 11582 | 11.582 | 1235.183 | 44.01185 | 75.5 | 2 | 361 | 0 | 64 | 277.608582 | 0.184926 | 0 | 0.01972154 | 75.5 | 0.2559791 | 5103.125 | 10.20625 | 0.324 | 12758 | 12.758 | 1262.451 | 43.9592 | 75.5 | 5 | 169 | 1 | 76 | 533.932312 | 0.06092307 | 51.1266174 | 0.02682741 | 75.5 | 0.2640787 | 5209.6875 | 10.419375 | 0.293 | 11402 | 11.402 | 1305.829 | 44.83977 | 75.5 | 3 | 170 | 0 | 1 | 1511.4624 | 0.06768038 | 0 | 9.73220444e-05 | 75.5 | 0.2607862 | 5184.0625 | 10.368125 | 0.323 | 12674 | 12.674 | 1299.917 | 45.0935 | 75.5 | 1 | 243 | 0 | 3 | 2195.4563 | 3.875941 | 0 | 0.00657654577 | 75.5 | 0.2790206 | 5265.3125 | 10.530625 | 0.326 | 12467 | 12.467 | 1370.411 | 41.09831
76.5 | 3 | 248 | 3 | 207 | 905.178528 | 0.08084899 | 755.843994 | 0.1107706 | 76.5 | 0.2589535 | 5107.1875 | 10.214375 | 0.301 | 11735 | 11.735 | 1266.95 | 44.02853 | 76.5 | 7 | 368 | 0 | 64 | 7643.80859 | 0.1925698 | 0 | 0.01972154 | 76.5 | 0.2590706 | 5175.9375 | 10.351875 | 0.328 | 12917 | 12.917 | 1294.635 | 43.9477 | 76.5 | 4 | 173 | 1 | 77 | 1021.13623 | 0.06194421 | 156.522461 | 0.02698393 | 76.5 | 0.2671647 | 5269.0625 | 10.538125 | 0.296 | 11551 | 11.551 | 1338.555 | 44.8512 | 76.5 | 1 | 171 | 0 | 1 | 100.28817 | 0.06778067 | 0 | 9.73220444e-05 | 76.5 | 0.2639137 | 5240.3125 | 10.480625 | 0.326 | 12836 | 12.836 | 1332.922 | 45.1171 | 76.5 | 5 | 248 | 0 | 3 | 822.417969 | 3.876763 | 0 | 0.00657654577 | 76.5 | 0.2821511 | 5369.375 | 10.73875 | 0.33 | 12629 | 12.629 | 1404.224 | 41.12247
77.5 | 3 | 251 | 5 | 212 | 1964.75903 | 0.08281375 | 951.649353 | 0.1117223 | 77.5 | 0.2620417 | 5179.6875 | 10.359375 | 0.304 | 11884 | 11.884 | 1299.113 | 44.0385 | 77.5 | 6 | 374 | 2 | 66 | 2844.49609 | 0.1954143 | 628.571777 | 0.02035012 | 77.5 | 0.2621621 | 5234.6875 | 10.469375 | 0.333 | 13079 | 13.079 | 1327.2 | 43.95632 | 77.5 | 4 | 177 | 1 | 78 | 585.415161 | 0.06252962 | 117.479027 | 0.02710141 | 77.5 | 0.2702508 | 5335.625 | 10.67125 | 0.299 | 11700 | 11.7 | 1371.708 | 44.86779 | 77.5 | 5 | 176 | 2 | 3 | 386493.063 | 0.4542737 | 1481.05908 | 0.001578381 | 77.5 | 0.2670411 | 5313.125 | 10.62625 | 0.33 | 12997 | 12.997 | 1366.289 | 43.23736 | 77.5 | 7 | 255 | 0 | 3 | 835.197998 | 3.877599 | 0 | 0.00657654577 | 77.5 | 0.2852817 | 5431.5625 | 10.863125 | 0.334 | 12792 | 12.792 | 1438.4 | 41.1463
78.5 | 5 | 256 | 4 | 216 | 72388.2891 | 0.155202 | 14596.2559 | 0.1263185 | 78.5 | 0.2651298 | 5235.3125 | 10.470625 | 0.308 | 12034 | 12.034 | 1331.656 | 43.69365 | 78.5 | 8 | 382 | 3 | 69 | 4459.08398 | 0.1998734 | 3231.03418 | 0.02358115 | 78.5 | 0.2652536 | 5298.75 | 10.5975 | 0.336 | 13244 | 13.244 | 1360.157 | 43.94583 | 78.5 | 2 | 179 | 1 | 79 | 738.097229 | 0.06326772 | 7079.84814 | 0.03418126 | 78.5 | 0.2733368 | 5407.1875 | 10.814375 | 0.303 | 11849 | 11.849 | 1405.275 | 44.80834 | 78.5 | 3 | 179 | 0 | 3 | 361.544861 | 0.4546353 | 0 | 0.001578381 | 78.5 | 0.2701685 | 5356.25 | 10.7125 | 0.334 | 13159 | 13.159 | 1399.973 | 43.26093 | 78.5 | 3 | 258 | 0 | 3 | 837.970581 | 3.878436 | 0 | 0.00657654577 | 78.5 | 0.2884122 | 5485.625 | 10.97125 | 0.338 | 12954 | 12.954 | 1472.934 | 41.16981
79.5 | 4 | 260 | 0 | 216 | 662.27594 | 0.1558643 | 0 | 0.1263185 | 79.5 | 0.268218 | 5302.8125 | 10.605625 | 0.312 | 12185 | 12.185 | 1364.626 | 43.71576 | 79.5 | 5 | 387 | 2 | 71 | 2946.05225 | 0.2028194 | 459.343964 | 0.02404049 | 79.5 | 0.2683451 | 5361.875 | 10.72375 | 0.34 | 13403 | 13.403 | 1393.498 | 43.95492 | 79.5 | 3 | 182 | 1 | 80 | 1984.38013 | 0.0652521 | 348.760101 | 0.03453002 | 79.5 | 0.2764229 | 5470 | 10.94 | 0.306 | 11997 | 11.997 | 1439.245 | 44.80856 | 79.5 | 2 | 181 | 0 | 3 | 431.815979 | 0.4550671 | 0 | 0.001578381 | 79.5 | 0.2732959 | 5414.0625 | 10.828125 | 0.338 | 13317 | 13.317 | 1434.107 | 43.28407 | 79.5 | 2 | 260 | 0 | 3 | 284.732178 | 3.878721 | 0 | 0.00657654577 | 79.5 | 0.2915427 | 5545.625 | 11.09125 | 0.342 | 13114 | 13.114 | 1507.924 | 41.19321
80.5 | 4 | 264 | 3 | 219 | 4269.04785 | 0.1601334 | 22226.3359 | 0.1485449 | 80.5 | 0.2713061 | 5373.4375 | 10.746875 | 0.315 | 12335 | 12.335 | 1398.012 | 43.65019 | 80.5 | 7 | 394 | 2 | 73 | 469841.375 | 0.6726608 | 660789.375 | 0.6848299 | 80.5 | 0.2714366 | 5422.8125 | 10.845625 | 0.344 | 13558 | 13.558 | 1427.251 | 42.18979 | 80.5 | 3 | 185 | 3 | 83 | 350.740845 | 0.06560284 | 648.125366 | 0.03517814 | 80.5 | 0.2795089 | 5537.5 | 11.075 | 0.31 | 12147 | 12.147 | 1473.605 | 44.8222 | 80.5 | 5 | 186 | 0 | 3 | 2633.32129 | 0.4577004 | 0 | 0.001578381 | 80.5 | 0.2764233 | 5500.3125 | 11.000625 | 0.342 | 13472 | 13.472 | 1468.712 | 43.30216 | 80.5 | 2 | 262 | 0 | 3 | 344.965668 | 3.879066 | 0 | 0.00657654577 | 80.5 | 0.2946733 | 5631.5625 | 11.263125 | 0.346 | 13273 | 13.273 | 1543.395 | 41.21638
81.5 | 11 | 275 | 6 | 225 | 1425672.75 | 1.585806 | 695051.063 | 0.8435959 | 81.5 | 0.2743943 | 5437.5 | 10.875 | 0.319 | 12485 | 12.485 | 1431.791 | 41.61096 | 81.5 | 5 | 399 | 0 | 73 | 1690.29712 | 0.6743511 | 0 | 0.6848299 | 81.5 | 0.2745281 | 5495 | 10.99 | 0.347 | 13717 | 13.717 | 1461.416 | 42.2122 | 81.5 | 2 | 187 | 1 | 84 | 646.114258 | 0.06624896 | 695.019348 | 0.03587316 | 81.5 | 0.282595 | 5596.5625 | 11.193125 | 0.314 | 12293 | 12.293 | 1508.188 | 44.83217 | 81.5 | 5 | 191 | 0 | 3 | 3024.33325 | 0.4607248 | 0 | 0.001578381 | 81.5 | 0.2795508 | 5565 | 11.13 | 0.346 | 13632 | 13.632 | 1503.728 | 43.31916 | 81.5 | 4 | 266 | 0 | 3 | 793.155396 | 3.879859 | 0 | 0.00657654577 | 81.5 | 0.2978038 | 5699.0625 | 11.398125 | 0.35 | 13431 | 13.431 | 1579.285 | 41.23916
82.5 | 6 | 281 | 2 | 227 | 1256.12195 | 1.587062 | 100.518883 | 0.8436965 | 82.5 | 0.2774824 | 5500.625 | 11.00125 | 0.322 | 12636 | 12.636 | 1465.968 | 41.63399 | 82.5 | 7 | 406 | 0 | 73 | 1664.09631 | 0.6760152 | 0 | 0.6848299 | 82.5 | 0.2776196 | 5556.25 | 11.1125 | 0.351 | 13877 | 13.877 | 1495.963 | 42.23434 | 82.5 | 0 | 187 | 0 | 84 | 0 | 0.06624896 | 0 | 0.03587316 | 82.5 | 0.285681 | 5609.6875 | 11.219375 | 0.317 | 12443 | 12.443 | 1543.158 | 44.8551 | 82.5 | 3 | 194 | 0 | 3 | 3281.26123 | 0.464006 | 0 | 0.001578381 | 82.5 | 0.2826782 | 5631.25 | 11.2625 | 0.35 | 13786 | 13.786 | 1539.157 | 43.33538 | 82.5 | 5 | 271 | 0 | 3 | 2626.07007 | 3.882485 | 0 | 0.00657654577 | 82.5 | 0.3009343 | 5765.3125 | 11.530625 | 0.353 | 13587 | 13.587 | 1615.561 | 41.26119
83.5 | 10 | 291 | 6 | 233 | 63920.8008 | 1.650983 | 112189.297 | 0.9558858 | 83.5 | 0.2805706 | 5566.5625 | 11.133125 | 0.326 | 12786 | 12.786 | 1500.551 | 41.58736 | 83.5 | 3 | 409 | 1 | 74 | 927.803223 | 0.676943 | 3349.52759 | 0.6881794 | 83.5 | 0.2807112 | 5618.75 | 11.2375 | 0.355 | 14039 | 14.039 | 1530.906 | 42.25429 | 83.5 | 2 | 189 | 1 | 85 | 593.52301 | 0.06684248 | 557.769897 | 0.03643093 | 83.5 | 0.2887671 | 5721.875 | 11.44375 | 0.321 | 12590 | 12.59 | 1578.513 | 44.86654 | 83.5 | 2 | 196 | 0 | 3 | 227.20903 | 0.4642332 | 0 | 0.001578381 | 83.5 | 0.2858056 | 5697.1875 | 11.394375 | 0.353 | 13942 | 13.942 | 1575.004 | 43.35791 | 83.5 | 5 | 276 | 0 | 3 | 977.826416 | 3.883463 | 0 | 0.00657654577 | 83.5 | 0.3040648 | 5822.5 | 11.645 | 0.358 | 13743 | 13.743 | 1652.242 | 41.28339
84.5 | 10 | 301 | 6 | 239 | 5222.90332 | 1.656206 | 7828.55225 | 0.9637143 | 84.5 | 0.2836587 | 5632.1875 | 11.264375 | 0.33 | 12934 | 12.934 | 1535.53 | 41.60541 | 84.5 | 7 | 416 | 7 | 81 | 10727.1113 | 0.6876701 | 20172.082 | 0.7083515 | 84.5 | 0.2838027 | 5684.0625 | 11.368125 | 0.359 | 14201 | 14.201 | 1566.226 | 42.25472 | 84.5 | 0 | 189 | 0 | 85 | 0 | 0.06684248 | 0 | 0.03643093 | 84.5 | 0.2918531 | 5734.375 | 11.46875 | 0.324 | 12736 | 12.736 | 1614.298 | 44.88895 | 84.5 | 4 | 200 | 0 | 3 | 1810.50256 | 0.4660437 | 0 | 0.001578381 | 84.5 | 0.288933 | 5765 | 11.53 | 0.358 | 14099 | 14.099 | 1611.273 | 43.3768 | 84.5 | 10 | 286 | 1 | 4 | 68770.1484 | 3.952233 | 4287.36963 | 0.0108639154 | 84.5 | 0.3071954 | 5894.6875 | 11.789375 | 0.361 | 13897 | 13.897 | 1689.364 | 41.287
85.5 | 12 | 313 | 9 | 248 | 4761.88965 | 1.660968 | 1664968.63 | 2.628683 | 85.5 | 0.2867468 | 5694.6875 | 11.389375 | 0.333 | 13081 | 13.081 | 1570.901 | 41.13512 | 85.5 | 6 | 422 | 1 | 82 | 1679.27515 | 0.6893494 | 23423.5645 | 0.731775 | 85.5 | 0.2868942 | 5740.625 | 11.48125 | 0.364 | 14364 | 14.364 | 1601.938 | 42.25944 | 85.5 | 11 | 200 | 9 | 94 | 7369.70508 | 0.07421218 | 8923.7793 | 0.04535471 | 85.5 | 0.2949392 | 5861.5625 | 11.723125 | 0.327 | 12883 | 12.883 | 1650.681 | 44.76475 | 85.5 | 4 | 204 | 0 | 3 | 1226.05334 | 0.4672698 | 0 | 0.001578381 | 85.5 | 0.2920604 | 5832.1875 | 11.664375 | 0.362 | 14266 | 14.266 | 1647.947 | 43.39669 | 85.5 | 6 | 292 | 0 | 4 | 737.334351 | 3.952971 | 0 | 0.0108639154 | 85.5 | 0.3103259 | 5963.4375 | 11.926875 | 0.366 | 14053 | 14.053 | 1726.905 | 41.3088
86.5 | 15 | 328 | 3 | 251 | 20171.9473 | 1.68114 | 3205.08496 | 2.631888 | 86.5 | 0.289835 | 5759.0625 | 11.518125 | 0.337 | 13226 | 13.226 | 1606.662 | 41.1522 | 86.5 | 8 | 430 | 6 | 88 | 2879220.5 | 3.56857 | 125978.664 | 0.8577537 | 86.5 | 0.2899857 | 5811.25 | 11.6225 | 0.369 | 14541 | 14.541 | 1638.075 | 41.14563 | 86.5 | 8 | 208 | 7 | 101 | 1791.23267 | 0.07600342 | 7154.7832 | 0.05250949 | 86.5 | 0.2980252 | 5927.8125 | 11.855625 | 0.331 | 13033 | 13.033 | 1687.463 | 44.71463 | 86.5 | 5 | 209 | 1 | 4 | 161599.172 | 0.6288689 | 470.450378 | 0.002048832 | 86.5 | 0.2951879 | 5894.375 | 11.78875 | 0.366 | 14420 | 14.42 | 1685.007 | 43.12203 | 86.5 | 15 | 307 | 1 | 5 | 4928.6958 | 3.957899 | 65.4053802 | 0.01092932 | 86.5 | 0.3134564 | 6028.4375 | 12.056875 | 0.37 | 14208 | 14.208 | 1764.852 | 41.32927
87.5 | 16 | 344 | 10 | 261 | 164146.828 | 1.845287 | 66784.6719 | 2.698673 | 87.5 | 0.2929231 | 5820.9375 | 11.641875 | 0.34 | 13372 | 13.372 | 1642.801 | 41.12228 | 87.5 | 19 | 449 | 13 | 101 | 1453319.75 | 5.02189 | 541545.063 | 1.399299 | 87.5 | 0.2930772 | 5877.8125 | 11.755625 | 0.374 | 14724 | 14.724 | 1674.597 | 40.79565 | 87.5 | 1 | 209 | 3 | 104 | 314.652008 | 0.07631807 | 1557.74304 | 0.05406724 | 87.5 | 0.3011113 | 5990.9375 | 11.981875 | 0.334 | 13178 | 13.178 | 1724.62 | 44.72195 | 87.5 | 7 | 216 | 1 | 5 | 7489.11865 | 0.6363581 | 139.669281 | 0.002188501 | 87.5 | 0.2983153 | 5955.625 | 11.91125 | 0.37 | 14581 | 14.581 | 1722.471 | 43.132 | 87.5 | 13 | 320 | 1 | 6 | 21405.4629 | 3.979305 | 829.896667 | 0.01175922 | 87.5 | 0.3165869 | 6093.125 | 12.18625 | 0.373 | 14365 | 14.365 | 1803.207 | 41.34519
88.5 | 10 | 354 | 3 | 264 | 7829.11426 | 1.853116 | 1727.50134 | 2.7004 | 88.5 | 0.2960113 | 5881.5625 | 11.763125 | 0.344 | 13518 | 13.518 | 1679.347 | 41.14218 | 88.5 | 24 | 473 | 24 | 125 | 98990.875 | 5.120881 | 46005.4961 | 1.445304 | 88.5 | 0.2961687 | 5935.625 | 11.87125 | 0.378 | 14888 | 14.888 | 1711.499 | 40.79512 | 88.5 | 5 | 214 | 6 | 110 | 3858.51392 | 0.08017658 | 43626.168 | 0.0976934 | 88.5 | 0.3041973 | 6049.375 | 12.09875 | 0.338 | 13325 | 13.325 | 1762.166 | 44.43292 | 88.5 | 15 | 231 | 8 | 13 | 134076.828 | 0.7704349 | 11210.8652 | 0.01339937 | 88.5 | 0.3014427 | 6023.75 | 12.0475 | 0.374 | 14738 | 14.738 | 1760.34 | 42.94874 | 88.5 | 12 | 332 | 4 | 10 | 369279.719 | 4.348585 | 137321.297 | 0.1490805 | 88.5 | 0.3197175 | 6159.0625 | 12.318125 | 0.379 | 14522 | 14.522 | 1841.97 | 41.24696
89.5 | 10 | 364 | 10 | 274 | 211927.094 | 2.065043 | 559265.813 | 3.259666 | 89.5 | 0.2990994 | 5952.8125 | 11.905625 | 0.347 | 13662 | 13.662 | 1716.31 | 41.0075 | 89.5 | 14 | 487 | 6 | 131 | 498176.219 | 5.619057 | 15397.5059 | 1.460702 | 89.5 | 0.2992602 | 6000.9375 | 12.001875 | 0.383 | 15049 | 15.049 | 1748.796 | 40.74137 | 89.5 | 13 | 227 | 19 | 129 | 137338.781 | 0.2175154 | 122625.258 | 0.2203187 | 89.5 | 0.3072834 | 6116.875 | 12.23375 | 0.341 | 13469 | 13.469 | 1800.036 | 43.5534 | 89.5 | 16 | 247 | 7 | 20 | 75122.5234 | 0.8455574 | 2966.61377 | 0.01636598 | 89.5 | 0.3045701 | 6084.6875 | 12.169375 | 0.378 | 14904 | 14.904 | 1798.607 | 42.87528 | 89.5 | 13 | 345 | 3 | 13 | 26089.377 | 4.374674 | 2842.87036 | 0.1519234 | 89.5 | 0.322848 | 6223.125 | 12.44625 | 0.382 | 14681 | 14.681 | 1881.111 | 41.26157
90.5 | 15 | 379 | 12 | 286 | 1527581 | 3.592624 | 6864492 | 10.12416 | 90.5 | 0.3021876 | 6016.5625 | 12.033125 | 0.35 | 13807 | 13.807 | 1753.649 | 40.08276 | 90.5 | 20 | 507 | 12 | 143 | 1004002.81 | 6.62306 | 1150952.75 | 2.611655 | 90.5 | 0.3023517 | 6063.4375 | 12.126875 | 0.386 | 15227 | 15.227 | 1786.482 | 40.49696 | 90.5 | 2 | 229 | 2 | 131 | 877.548218 | 0.2183929 | 391.627136 | 0.2207103 | 90.5 | 0.3103694 | 6154.6875 | 12.309375 | 0.345 | 13614 | 13.614 | 1838.304 | 43.57154 | 90.5 | 7 | 254 | 2 | 22 | 61866.5 | 0.9074239 | 3207.52368 | 0.0195735 | 90.5 | 0.3076975 | 6151.5625 | 12.303125 | 0.383 | 15079 | 15.079 | 1837.287 | 42.82377 | 90.5 | 12 | 357 | 4 | 17 | 29800.9727 | 4.404475 | 1945.19385 | 0.1538686 | 90.5 | 0.3259785 | 6279.6875 | 12.559375 | 0.387 | 14831 | 14.831 | 1920.644 | 41.27538
91.5 | 10 | 389 | 7 | 293 | 19190.5645 | 3.611814 | 18801.9297 | 10.14296 | 91.5 | 0.3052757 | 6074.375 | 12.14875 | 0.354 | 13950 | 13.95 | 1791.378 | 40.10128 | 91.5 | 25 | 532 | 16 | 159 | 954899.938 | 7.577959 | 11446279 | 14.05793 | 91.5 | 0.3054433 | 6126.875 | 12.25375 | 0.391 | 15390 | 15.39 | 1824.559 | 39.66666 | 91.5 | 15 | 244 | 12 | 143 | 313931.75 | 0.5323247 | 764957.5 | 0.9856678 | 91.5 | 0.3134555 | 6245.625 | 12.49125 | 0.349 | 13759 | 13.759 | 1877.054 | 42.35199 | 91.5 | 20 | 274 | 4 | 26 | 240033.922 | 1.147458 | 10115.4209 | 0.02968892 | 91.5 | 0.310825 | 6216.25 | 12.4325 | 0.388 | 15243 | 15.243 | 1876.33 | 42.6059 | 91.5 | 12 | 369 | 2 | 19 | 860403.313 | 5.264878 | 3885.46924 | 0.157754 | 91.5 | 0.3291091 | 6348.75 | 12.6975 | 0.391 | 14989 | 14.989 | 1960.604 | 41.12235
92.5 | 24 | 413 | 15 | 308 | 302001.281 | 3.913816 | 224972.172 | 10.36793 | 92.5 | 0.3083639 | 6143.125 | 12.28625 | 0.358 | 14093 | 14.093 | 1829.519 | 40.08475 | 92.5 | 34 | 566 | 27 | 186 | 5284600 | 12.86256 | 4300404 | 18.35834 | 92.5 | 0.3085348 | 6189.6875 | 12.379375 | 0.397 | 15554 | 15.554 | 1863.024 | 39.32079 | 92.5 | 10 | 254 | 8 | 151 | 11466671 | 11.999 | 430714.438 | 1.416382 | 92.5 | 0.3165415 | 6310.9375 | 12.621875 | 0.352 | 13900 | 13.9 | 1916.207 | 40.19362 | 92.5 | 19 | 293 | 7 | 33 | 749715.875 | 1.897174 | 84800.5625 | 0.1144895 | 92.5 | 0.3139524 | 6267.8125 | 12.535625 | 0.393 | 15405 | 15.405 | 1915.764 | 42.09083 | 92.5 | 16 | 385 | 3 | 22 | 135911.906 | 5.40079 | 2888.68408 | 0.1606427 | 92.5 | 0.3322396 | 6415.9375 | 12.831875 | 0.394 | 15146 | 15.146 | 2000.974 | 41.11746
93.5 | 22 | 435 | 14 | 322 | 2243848.5 | 6.157664 | 3530810.75 | 13.89874 | 93.5 | 0.311452 | 6207.5 | 12.415 | 0.361 | 14238 | 14.238 | 1868.035 | 39.76602 | 93.5 | 57 | 623 | 18 | 204 | 5352957 | 18.21552 | 63041.5039 | 18.42138 | 93.5 | 0.3116263 | 6252.5 | 12.505 | 0.401 | 15724 | 15.724 | 1901.873 | 39.18146 | 93.5 | 21 | 275 | 29 | 180 | 425838.75 | 12.42483 | 769793 | 2.186175 | 93.5 | 0.3196276 | 6375.9375 | 12.751875 | 0.356 | 14040 | 14.04 | 1955.759 | 40.12868 | 93.5 | 32 | 325 | 8 | 41 | 1736092.38 | 3.633266 | 12893.5986 | 0.1273831 | 93.5 | 0.3170798 | 6341.5625 | 12.683125 | 0.397 | 15564 | 15.564 | 1955.629 | 41.4858 | 93.5 | 24 | 409 | 7 | 29 | 9862949 | 15.26374 | 73998.8984 | 0.2346416 | 93.5 | 0.3353701 | 6479.375 | 12.95875 | 0.399 | 15306 | 15.306 | 2041.734 | 40.11274
94.5 | 19 | 454 | 33 | 355 | 54124.082 | 6.211788 | 48612.4492 | 13.94736 | 94.5 | 0.3145402 | 6264.6875 | 12.529375 | 0.365 | 14380 | 14.38 | 1906.92 | 39.78151 | 94.5 | 49 | 672 | 23 | 227 | 4499689 | 22.71521 | 245626.5 | 18.66701 | 94.5 | 0.3147178 | 6313.75 | 12.6275 | 0.406 | 15901 | 15.901 | 1941.1 | 39.08008 | 94.5 | 19 | 294 | 17 | 197 | 319438.406 | 12.74427 | 392992.469 | 2.579168 | 94.5 | 0.3227136 | 6440.625 | 12.88125 | 0.359 | 14182 | 14.182 | 1995.713 | 40.1013 | 94.5 | 46 | 371 | 4 | 45 | 464369.688 | 4.097636 | 1053.45093 | 0.1284365 | 94.5 | 0.3202072 | 6405.3125 | 12.810625 | 0.402 | 15730 | 15.73 | 1995.894 | 41.3895 | 94.5 | 37 | 446 | 9 | 38 | 1559464.75 | 16.8232 | 17588.7891 | 0.2522304 | 94.5 | 0.3385006 | 6540.9375 | 13.081875 | 0.403 | 15463 | 15.463 | 2082.888 | 40.03579
95.5 | 21 | 475 | 19 | 374 | 71045.1719 | 6.282833 | 248266.984 | 14.19562 | 95.5 | 0.3176283 | 6327.1875 | 12.654375 | 0.368 | 14527 | 14.527 | 1946.217 | 39.78619 | 95.5 | 63 | 735 | 34 | 261 | 2767012.25 | 25.48222 | 4983006 | 23.65001 | 95.5 | 0.3178093 | 6375 | 12.75 | 0.411 | 16065 | 16.065 | 1980.705 | 38.92862 | 95.5 | 37 | 331 | 13 | 210 | 6822311 | 19.56658 | 943891.875 | 3.52306 | 95.5 | 0.3257997 | 6505.9375 | 13.011875 | 0.363 | 14325 | 14.325 | 2036.058 | 39.71131 | 95.5 | 48 | 419 | 11 | 56 | 637525.625 | 4.735161 | 23173.791 | 0.1516103 | 95.5 | 0.3233346 | 6469.375 | 12.93875 | 0.407 | 15891 | 15.891 | 2036.547 | 41.2644 | 95.5 | 36 | 482 | 4 | 42 | 448074.563 | 17.27128 | 4304.24316 | 0.2565347 | 95.5 | 0.3416312 | 6605 | 13.21 | 0.407 | 15618 | 15.618 | 2124.455 | 40.02941
96.5 | 40 | 515 | 58 | 432 | 730285.563 | 7.013119 | 509089.375 | 14.70471 | 96.5 | 0.3207165 | 6397.8125 | 12.795625 | 0.372 | 14675 | 14.675 | 1985.908 | 39.74762 | 96.5 | 86 | 821 | 49 | 310 | 4493186 | 29.9754 | 1021384.75 | 24.6714 | 96.5 | 0.3209008 | 6435.625 | 12.87125 | 0.415 | 16222 | 16.222 | 2020.687 | 38.84223 | 96.5 | 27 | 358 | 15 | 225 | 393717.688 | 19.9603 | 53580.3984 | 3.57664 | 96.5 | 0.3288857 | 6567.5 | 13.135 | 0.366 | 14469 | 14.469 | 2076.79 | 39.71193 | 96.5 | 45 | 464 | 12 | 68 | 1723292.75 | 6.458454 | 10212.9365 | 0.1618233 | 96.5 | 0.3264621 | 6529.6875 | 13.059375 | 0.413 | 16061 | 16.061 | 2077.582 | 40.98075 | 96.5 | 37 | 519 | 19 | 61 | 1299744.5 | 18.57102 | 44112.7305 | 0.3006474 | 96.5 | 0.3447617 | 6673.125 | 13.34625 | 0.412 | 15780 | 15.78 | 2166.432 | 39.9751
97.5 | 47 | 562 | 51 | 483 | 3554954.25 | 10.56807 | 2099068.75 | 16.80378 | 97.5 | 0.3238046 | 6455 | 12.91 | 0.376 | 14818 | 14.818 | 2025.982 | 39.53622 | 97.5 | 77 | 898 | 41 | 351 | 702381.688 | 30.67779 | 329064.156 | 25.00046 | 97.5 | 0.3239923 | 6497.1875 | 12.994375 | 0.42 | 16384 | 16.384 | 2061.04 | 38.8433 | 97.5 | 27 | 385 | 17 | 242 | 527517.75 | 20.48782 | 1035401.56 | 4.612042 | 97.5 | 0.3319718 | 6631.25 | 13.2625 | 0.37 | 14610 | 14.61 | 2117.919 | 39.66725 | 97.5 | 76 | 540 | 22 | 90 | 3269224.25 | 9.727678 | 56141.9922 | 0.2179653 | 97.5 | 0.3295895 | 6591.25 | 13.1825 | 0.417 | 16235 | 16.235 | 2118.996 | 40.59349 | 97.5 | 49 | 568 | 24 | 85 | 1540334.63 | 20.11136 | 1343073.63 | 1.643721 | 97.5 | 0.3478922 | 6735.625 | 13.47125 | 0.418 | 15953 | 15.953 | 2208.798 | 39.85228
98.5 | 75 | 637 | 49 | 532 | 747870.25 | 11.31594 | 897056.563 | 17.70084 | 98.5 | 0.3268928 | 6521.5625 | 13.043125 | 0.382 | 14972 | 14.972 | 2066.454 | 39.49764 | 98.5 | 66 | 964 | 35 | 386 | 2977422 | 33.65521 | 1011490.81 | 26.01195 | 98.5 | 0.3270838 | 6555.9375 | 13.111875 | 0.424 | 16542 | 16.542 | 2101.762 | 38.79367 | 98.5 | 37 | 422 | 34 | 276 | 383515.469 | 20.87133 | 252454.734 | 4.864496 | 98.5 | 0.3350578 | 6696.25 | 13.3925 | 0.373 | 14752 | 14.752 | 2159.443 | 39.66165 | 98.5 | 93 | 633 | 16 | 106 | 3135522.5 | 12.8632 | 9673382 | 9.891347 | 98.5 | 0.3327169 | 6650.9375 | 13.301875 | 0.422 | 16394 | 16.394 | 2160.789 | 39.78539 | 98.5 | 77 | 645 | 9 | 94 | 2113073.25 | 22.22443 | 5251.81543 | 1.648973 | 98.5 | 0.3510227 | 6797.5 | 13.595 | 0.422 | 16110 | 16.11 | 2251.555 | 39.77853
99.5 | 89 | 726 | 49 | 581 | 1379150.63 | 12.69509 | 9723340 | 27.42418 | 99.5 | 0.3299809 | 6584.0625 | 13.168125 | 0.385 | 15126 | 15.126 | 2107.306 | 39.19323 | 99.5 | 64 | 1028 | 46 | 432 | 30363128 | 64.01834 | 2844734.75 | 28.85669 | 99.5 | 0.3301753 | 6616.25 | 13.2325 | 0.43 | 16706 | 16.706 | 2142.852 | 38.37056 | 99.5 | 27 | 449 | 29 | 305 | 349180.531 | 21.22052 | 90266.9609 | 4.954763 | 99.5 | 0.3381439 | 6759.0625 | 13.518125 | 0.378 | 14889 | 14.889 | 2201.352 | 39.66394 | 99.5 | 85 | 718 | 20 | 126 | 2714648.25 | 15.57785 | 68337.4922 | 9.959685 | 99.5 | 0.3358443 | 6712.5 | 13.425 | 0.427 | 16556 | 16.556 | 2202.966 | 39.68933 | 99.5 | 77 | 722 | 11 | 105 | 1031468.44 | 23.2559 | 7491.41602 | 1.656464 | 99.5 | 0.3541533 | 6860.625 | 13.72125 | 0.427 | 16275 | 16.275 | 2294.704 | 39.75492
100.5 | 91 | 817 | 59 | 640 | 8326801 | 21.0219 | 577609 | 28.00179 | 100.5 | 0.333069 | 6644.6875 | 13.289375 | 0.389 | 15276 | 15.276 | 2148.536 | 39.01216 | 100.5 | 83 | 1111 | 55 | 487 | 11903555 | 75.92189 | 2087222.75 | 30.94391 | 100.5 | 0.3332669 | 6675 | 13.35 | 0.435 | 16877 | 16.877 | 2184.303 | 38.2494 | 100.5 | 68 | 517 | 36 | 341 | 3742128.75 | 24.96264 | 4256700 | 9.211463 | 100.5 | 0.3412299 | 6820.9375 | 13.641875 | 0.381 | 15030 | 15.03 | 2243.635 | 39.41631 | 100.5 | 87 | 805 | 16 | 142 | 12109629 | 27.68748 | 42318.8398 | 10.002 | 100.5 | 0.3389717 | 6773.75 | 13.5475 | 0.432 | 16723 | 16.723 | 2245.521 | 39.31924 | 100.5 | 83 | 805 | 14 | 119 | 1048722.75 | 24.30462 | 1269296.13 | 2.92576 | 100.5 | 0.3572838 | 6922.8125 | 13.845625 | 0.431 | 16431 | 16.431 | 2338.237 | 39.68474
101.5 | 77 | 894 | 44 | 684 | 898096.063 | 21.91999 | 871530.438 | 28.87332 | 101.5 | 0.3361572 | 6706.25 | 13.4125 |  |  |  | 2190.146 | 38.99588 | 101.5 | 101 | 1212 | 61 | 548 | 8571090 | 84.49298 | 1658469.13 | 32.60238 | 101.5 | 0.3363584 | 6732.8125 | 13.465625 |  |  |  | 2226.114 | 38.17695 | 101.5 | 92 | 609 | 44 | 385 | 7540028 | 32.50267 | 3327663.75 | 12.53913 | 101.5 | 0.344316 | 6880.625 | 13.76125 |  |  |  | 2286.293 | 39.15902 | 101.5 | 78 | 883 | 32 | 174 | 4548194.5 | 32.23567 | 218169.125 | 10.22017 | 101.5 | 0.3420992 | 6833.125 | 13.66625 |  |  |  | 2288.444 | 39.21909 | 101.5 | 86 | 891 | 30 | 149 | 1225611.38 | 25.53023 | 199988.656 | 3.125749 | 101.5 | 0.3604143 | 6983.125 | 13.96625 |  |  |  | 2382.148 | 39.65232
102.5 | 85 | 979 | 67 | 751 | 1125200.5 | 23.04519 | 8712528 | 37.58584 | 102.5 | 0.3392453 | 6767.8125 | 13.535625 |  |  |  | 2232.134 | 38.83783 | 102.5 | 93 | 1305 | 69 | 617 | 5088806 | 89.58179 | 3239584.25 | 35.84196 | 102.5 | 0.3394499 | 6791.5625 | 13.583125 |  |  |  | 2268.277 | 38.127 | 102.5 | 77 | 686 | 44 | 429 | 2457161.5 | 34.95983 | 1442943.13 | 13.98207 | 102.5 | 0.347402 | 6942.1875 | 13.884375 |  |  |  | 2329.327 | 39.09462 | 102.5 | 97 | 980 | 38 | 212 | 16740583 | 48.97626 | 511932.438 | 10.73211 | 102.5 | 0.3452266 | 6891.5625 | 13.783125 |  |  |  | 2331.729 | 38.89682 | 102.5 | 71 | 962 | 29 | 178 | 39334520 | 64.86475 | 111587.82 | 3.237337 | 102.5 | 0.3635449 | 7043.4375 | 14.086875 |  |  |  | 2426.44 | 38.8051
103.5 | 93 | 1072 | 71 | 822 | 1405382.63 | 24.45057 | 1760809.75 | 39.34665 | 103.5 | 0.3423335 | 6828.75 | 13.6575 |  |  |  | 2274.496 | 38.80573 | 103.5 | 86 | 1391 | 75 | 692 | 14157828 | 103.7396 | 2792443.75 | 38.63441 | 103.5 | 0.3425414 | 6846.875 | 13.69375 |  |  |  | 2310.788 | 38.01881 | 103.5 | 73 | 759 | 57 | 486 | 3929561.25 | 38.88939 | 2194229 | 16.1763 | 103.5 | 0.3504881 | 7002.5 | 14.005 |  |  |  | 2372.734 | 38.99519 | 103.5 | 94 | 1074 | 42 | 254 | 21290242 | 70.2665 | 478733.125 | 11.21084 | 103.5 | 0.348354 | 6949.0625 | 13.898125 |  |  |  | 2375.37 | 38.60451 | 103.5 | 93 | 1055 | 25 | 203 | 25708710 | 90.57346 | 228837.281 | 3.466174 | 103.5 | 0.3666754 | 7105 | 14.21 |  |  |  | 2471.116 | 38.50063
104.5 | 94 | 1166 | 83 | 905 | 524824.25 | 24.9754 | 1581252.5 | 40.92791 | 104.5 | 0.3454216 | 6888.75 | 13.7775 |  |  |  | 2317.226 | 38.79186 | 104.5 | 88 | 1479 | 82 | 774 | 12751466 | 116.4911 | 3823730.25 | 42.45814 | 104.5 | 0.3456329 | 6904.0625 | 13.808125 |  |  |  | 2353.641 | 37.92706 | 104.5 | 74 | 833 | 66 | 552 | 11947278 | 50.83667 | 1717489.13 | 17.89379 | 104.5 | 0.3535741 | 7062.8125 | 14.125625 |  |  |  | 2416.513 | 38.79181 | 104.5 | 96 | 1170 | 52 | 306 | 5486436 | 75.75293 | 177413.5 | 11.38825 | 104.5 | 0.3514814 | 7005.3125 | 14.010625 |  |  |  | 2419.376 | 38.55566 | 104.5 | 99 | 1154 | 26 | 229 | 11335556 | 101.909 | 73260.8047 | 3.539435 | 104.5 | 0.3698059 | 7166.25 | 14.3325 |  |  |  | 2516.165 | 38.40419
105.5 | 94 | 1260 | 78 | 983 | 1193620.75 | 26.16902 | 11505294 | 52.4332 | 105.5 | 0.3485098 | 6948.125 | 13.89625 |  |  |  | 2360.32 | 38.63408 | 105.5 | 95 | 1574 | 80 | 854 | 2159361 | 118.6504 | 3926186.5 | 46.38432 | 105.5 | 0.3487244 | 6957.5 | 13.915 |  |  |  | 2396.833 | 37.90767 | 105.5 | 92 | 925 | 50 | 602 | 34999300 | 85.83597 | 1560573.5 | 19.45436 | 105.5 | 0.3566602 | 7123.4375 | 14.246875 |  |  |  | 2460.66 | 38.38339 | 105.5 | 102 | 1272 | 41 | 347 | 5113028.5 | 80.86596 | 932696.688 | 12.32095 | 105.5 | 0.3546089 | 7065.625 | 14.13125 |  |  |  | 2463.741 | 38.50675 | 105.5 | 80 | 1234 | 32 | 261 | 31486324 | 133.3953 | 249981.125 | 3.789416 | 105.5 | 0.3729364 | 7223.75 | 14.4475 |  |  |  | 2561.579 | 38.15897
106.5 | 101 | 1361 | 92 | 1075 | 2978670.25 | 29.14769 | 2660084 | 55.09328 | 106.5 | 0.3515979 | 7006.5625 | 14.013125 |  |  |  | 2403.784 | 38.58304 | 106.5 | 90 | 1664 | 82 | 936 | 12453506 | 131.1039 | 2457639 | 48.84196 | 106.5 | 0.3518159 | 7013.4375 | 14.026875 |  |  |  | 2440.374 | 37.83917 | 106.5 | 102 | 1027 | 86 | 688 | 29146314 | 114.9823 | 12515619 | 31.96998 | 106.5 | 0.3597462 | 7181.875 | 14.36375 |  |  |  | 2505.167 | 38.06793 | 106.5 | 86 | 1358 | 37 | 384 | 4080529.25 | 84.94649 | 524677 | 12.84563 | 106.5 | 0.3577363 | 7120.3125 | 14.240625 |  |  |  | 2508.457 | 38.4765 | 106.5 | 94 | 1328 | 37 | 298 | 6760902 | 140.1562 | 121950.688 | 3.911367 | 106.5 | 0.376067 | 7283.125 | 14.56625 |  |  |  | 2607.353 | 38.12773
107.5 | 95 | 1456 | 110 | 1185 | 1501133.38 | 30.64882 | 2422906 | 57.51619 | 107.5 | 0.3546861 | 7067.8125 | 14.135625 |  |  |  | 2447.611 | 38.55558 | 107.5 | 95 | 1759 | 77 | 1013 | 25820912 | 156.9249 | 5791966 | 54.63393 | 107.5 | 0.3549074 | 7070.625 | 14.14125 |  |  |  | 2484.259 | 37.69515 | 107.5 | 93 | 1120 | 84 | 772 | 2536484 | 117.5188 | 11245331 | 43.21531 | 107.5 | 0.3628323 | 7240 | 14.48 |  |  |  | 2550.032 | 37.99603 | 107.5 | 84 | 1442 | 37 | 421 | 3011755.25 | 87.95825 | 127246.016 | 12.97287 | 107.5 | 0.3608637 | 7177.5 | 14.355 |  |  |  | 2553.53 | 38.46272 | 107.5 | 70 | 1398 | 43 | 341 | 29705106 | 169.8614 | 184180.672 | 4.095547 | 107.5 | 0.3791975 | 7338.75 | 14.6775 |  |  |  | 2653.487 | 37.95675
108.5 | 94 | 1550 | 105 | 1290 | 9336715 | 39.98554 | 597897.375 | 58.11409 | 108.5 | 0.3577742 | 7124.375 | 14.24875 |  |  |  | 2491.787 | 38.4667 | 108.5 | 74 | 1833 | 83 | 1096 | 2937273 | 159.8621 | 8261037 | 62.89496 | 108.5 | 0.357999 | 7124.6875 | 14.249375 |  |  |  | 2528.48 | 37.66122 | 108.5 | 71 | 1191 | 101 | 873 | 12957950 | 130.4767 | 3341448.25 | 46.55676 | 108.5 | 0.3659183 | 7298.125 | 14.59625 |  |  |  | 2595.253 | 37.91702 | 108.5 | 93 | 1535 | 39 | 460 | 43876672 | 131.8349 | 231351.906 | 13.20422 | 108.5 | 0.3639911 | 7234.6875 | 14.469375 |  |  |  | 2598.969 | 38.11779 | 108.5 | 82 | 1480 | 36 | 377 | 42321320 | 212.1827 | 1172378.75 | 5.267926 | 108.5 | 0.382328 | 7398.125 | 14.79625 |  |  |  | 2699.991 | 37.75096
109.5 | 83 | 1633 | 91 | 1381 | 5137222 | 45.12276 | 6120040 | 64.23413 | 109.5 | 0.3608624 | 7180.625 | 14.36125 |  |  |  | 2536.317 | 38.37578 | 109.5 | 96 | 1929 | 97 | 1193 | 25559414 | 185.4215 | 3030981.25 | 65.92595 | 109.5 | 0.3610905 | 7179.375 | 14.35875 |  |  |  | 2573.028 | 37.55793 | 109.5 | 89 | 1280 | 93 | 966 | 2954491.75 | 133.4312 | 1221720 | 47.77848 | 109.5 | 0.3690044 | 7355.3125 | 14.710625 |  |  |  | 2640.828 | 37.91112 | 109.5 | 89 | 1624 | 33 | 493 | 75809264 | 207.6442 | 183366.063 | 13.38759 | 109.5 | 0.3671185 | 7294.6875 | 14.589375 |  |  |  | 2644.77 | 37.71396 | 109.5 | 95 | 1575 | 32 | 409 | 2113175 | 214.2958 | 235094.578 | 5.503021 | 109.5 | 0.3854586 | 7456.875 | 14.91375 |  |  |  | 2746.849 | 37.75742
110.5 | 110 | 1743 | 96 | 1477 | 1176315.88 | 46.29908 | 2309084.5 | 66.54321 | 110.5 | 0.3639505 | 7239.0625 | 14.478125 |  |  |  | 2581.211 | 38.36195 | 110.5 | 80 | 2009 | 102 | 1295 | 6532687 | 191.9542 | 13175600 | 79.10155 | 110.5 | 0.364182 | 7230.3125 | 14.460625 |  |  |  | 2617.897 | 37.49973 | 110.5 | 90 | 1370 | 91 | 1057 | 1459506.5 | 134.8907 | 5990318 | 53.7688 | 110.5 | 0.3720904 | 7412.8125 | 14.825625 |  |  |  | 2686.754 | 37.88807 | 110.5 | 96 | 1720 | 39 | 532 | 7881324 | 215.5255 | 187319.203 | 13.57491 | 110.5 | 0.370246 | 7350.3125 | 14.700625 |  |  |  | 2690.92 | 37.6954 | 110.5 | 47 | 1622 | 41 | 450 | 46945216 | 261.2411 | 612021.688 | 6.115042 | 110.5 | 0.3885891 | 7511.25 | 15.0225 |  |  |  | 2794.05 | 37.57859
111.5 | 97 | 1840 | 98 | 1575 | 37283096 | 83.58217 | 3387066.25 | 69.93028 | 111.5 | 0.3670387 | 7298.4375 | 14.596875 |  |  |  | 2626.446 | 38.07153 | 111.5 | 69 | 2078 | 89 | 1384 | 29184228 | 221.1385 | 36570256 | 115.6718 | 111.5 | 0.3672735 | 7283.4375 | 14.566875 |  |  |  | 2663.085 | 37.29964 | 111.5 | 98 | 1468 | 101 | 1158 | 2952708.5 | 137.8434 | 20222906 | 73.9917 | 111.5 | 0.3751765 | 7468.75 | 14.9375 |  |  |  | 2733.011 | 37.78927 | 111.5 | 67 | 1787 | 48 | 580 | 3616888.75 | 219.1424 | 168462.656 | 13.74337 | 111.5 | 0.3733734 | 7406.25 | 14.8125 |  |  |  | 2737.406 | 37.69614 | 111.5 | 87 | 1709 | 43 | 493 | 47578408 | 308.8195 | 969324.25 | 7.084367 | 111.5 | 0.3917196 | 7566.25 | 15.1325 |  |  |  | 2841.601 | 37.42861
112.5 | 73 | 1913 | 83 | 1658 | 4201715.5 | 87.78389 | 742039.813 | 70.67232 | 112.5 | 0.3701268 | 7349.375 | 14.69875 |  |  |  | 2672.014 | 38.05703 | 112.5 | 48 | 2126 | 96 | 1480 | 38381204 | 259.5197 | 3924134.5 | 119.5959 | 112.5 | 0.370365 | 7333.4375 | 14.666875 |  |  |  | 2708.592 | 37.19827 | 112.5 | 90 | 1558 | 85 | 1243 | 4334715.5 | 142.1781 | 4034836.25 | 78.02654 | 112.5 | 0.3782625 | 7520.3125 | 15.040625 |  |  |  | 2779.431 | 37.76737 | 112.5 | 56 | 1843 | 63 | 643 | 1823625 | 220.966 | 1169682.88 | 14.91305 | 112.5 | 0.3765008 | 7457.8125 | 14.915625 |  |  |  | 2784.218 | 37.70033 | 112.5 | 50 | 1759 | 40 | 533 | 340759.938 | 309.1602 | 116543.156 | 7.20091 | 112.5 | 0.3948501 | 7623.4375 | 15.246875 |  |  |  | 2889.506 | 37.44388
113.5 | 80 | 1993 | 80 | 1738 | 592933.375 | 88.37682 | 7288514 | 77.96083 | 113.5 | 0.373215 | 7406.5625 | 14.813125 |  |  |  | 2717.924 | 38.02553 | 113.5 | 43 | 2169 | 100 | 1580 | 697930.438 | 260.2176 | 292023.719 | 119.888 | 113.5 | 0.3734565 | 7386.5625 | 14.773125 |  |  |  | 2754.427 | 37.21244 | 113.5 | 10 | 1568 | 9 | 1252 | 15728470 | 157.9066 | 7175930 | 85.20247 | 113.5 | 0.3813486 | 7521.875 | 15.04375 |  |  |  | 2779.431 | 37.66842 | 113.5 | 65 | 1908 | 56 | 699 | 1666441.63 | 222.6325 | 1417375 | 16.33043 | 113.5 | 0.3796282 | 7510.3125 | 15.020625 |  |  |  | 2831.357 | 37.70413 | 113.5 | 66 | 1825 | 55 | 588 | 52325048 | 361.4853 | 1961718.13 | 9.162628 | 113.5 | 0.3979807 | 7679.0625 | 15.358125 |  |  |  | 2937.754 | 37.30207
114.5 | 60 | 2053 | 77 | 1815 | 16352532 | 104.7294 | 53580168 | 131.541 | 114.5 | 0.3763031 | 7460 | 14.92 |  |  |  | 2764.167 | 37.69144 | 114.5 | 35 | 2204 | 106 | 1686 | 16888064 | 277.1057 | 13793710 | 133.6817 | 114.5 | 0.376548 | 7439.375 | 14.87875 |  |  |  | 2800.596 | 37.15144 | [18 empty] | 114.5 | 46 | 1954 | 45 | 744 | 741058.25 | 223.3735 | 259699.219 | 16.59013 | 114.5 | 0.3827556 | 7562.5 | 15.125 |  |  |  | 2878.823 | 37.71657 | 114.5 | 59 | 1884 | 56 | 644 | 605948.75 | 362.0912 | 1260604 | 10.42323 | 114.5 | 0.4011112 | 7732.8125 | 15.465625 |  |  |  | 2986.343 | 37.31345
115.5 | 50 | 2103 | 79 | 1894 | 18847762 | 123.5771 | 6612610 | 138.1536 | 115.5 | 0.3793912 | 7514.0625 | 15.028125 |  |  |  | 2810.737 | 37.60581 | 115.5 | 48 | 2252 | 105 | 1791 | 269297.875 | 277.375 | 728569.063 | 134.4102 | 115.5 | 0.3796395 | 7494.6875 | 14.989375 |  |  |  | 2847.101 | 37.16548 | [18 empty] | 115.5 | 34 | 1988 | 60 | 804 | 738007.688 | 224.1115 | 539515.875 | 17.12964 | 115.5 | 0.3858831 | 7615 | 15.23 |  |  |  | 2926.629 | 37.72773 | 115.5 | 34 | 1918 | 60 | 704 | 519854.469 | 362.6111 | 112722.398 | 10.53595 | 115.5 | 0.4042417 | 7788.4375 | 15.576875 |  |  |  | 3035.279 | 37.32801
116.5 | 31 | 2134 | 48 | 1942 | 93686.3516 | 123.6708 | 100074.406 | 138.2537 | 116.5 | 0.3824794 | 7566.25 | 15.1325 |  |  |  | 2857.636 | 37.62162 | 116.5 | 48 | 2300 | 101 | 1892 | 1130309.38 | 278.5053 | 4460681.5 | 138.8709 | 116.5 | 0.382731 | 7548.125 | 15.09625 |  |  |  | 2893.933 | 37.16831 | [18 empty] | 116.5 | 54 | 2042 | 39 | 843 | 329626.313 | 224.4412 | 495960.938 | 17.62561 | 116.5 | 0.3890105 | 7670.9375 | 15.341875 |  |  |  | 2974.772 | 37.74063 | 116.5 | 37 | 1955 | 53 | 757 | 191309.125 | 362.8024 | 135301.891 | 10.67126 | 116.5 | 0.4073722 | 7843.4375 | 15.686875 |  |  |  | 3084.559 | 37.34324
117.5 | 53 | 2187 | 72 | 2014 | 441941.844 | 124.1127 | 1088601.75 | 139.3423 | 117.5 | 0.3855675 | 7620.625 | 15.24125 |  |  |  | 2904.876 | 37.63219 | 117.5 | 35 | 2335 | 84 | 1976 | 943758.563 | 279.449 | 4274732.5 | 143.1457 | 117.5 | 0.3858226 | 7600.625 | 15.20125 |  |  |  | 2941.09 | 37.17205 | [18 empty] | 117.5 | 34 | 2076 | 62 | 905 | 687019.875 | 225.1282 | 663724 | 18.28933 | 117.5 | 0.3921379 | 7722.8125 | 15.445625 |  |  |  | 3023.254 | 37.75123 | 117.5 | 24 | 1979 | 61 | 818 | 648691 | 363.4511 | 340586.125 | 11.01184 | 117.5 | 0.4105028 | 7898.125 | 15.79625 |  |  |  | 3134.174 | 37.35655
118.5 | 46 | 2233 | 70 | 2084 | 638957.375 | 124.7517 | 10117261 | 149.4595 | 118.5 | 0.3886557 | 7676.5625 | 15.353125 |  |  |  | 2952.336 | 37.60838 | 118.5 | 34 | 2369 | 83 | 2059 | 508801 | 279.9578 | 163748.75 | 143.3094 | 118.5 | 0.3889141 | 7652.8125 | 15.305625 |  |  |  | 2988.579 | 37.18647 | [18 empty] | 118.5 | 44 | 2120 | 63 | 968 | 891466.5 | 226.0196 | 121384.086 | 18.41071 | 118.5 | 0.3952653 | 7779.6875 | 15.559375 |  |  |  | 3072.079 | 37.7631 | 118.5 | 25 | 2004 | 65 | 883 | 400823.156 | 363.8519 | 1675735.38 | 12.68758 | 118.5 | 0.4136333 | 7950.625 | 15.90125 |  |  |  | 3184.111 | 37.36683
119.5 | 15 | 2248 | 17 | 2101 | 10522597 | 135.2743 | 330171.625 | 149.7897 | 119.5 | 0.3917438 | 7691.875 | 15.38375 |  |  |  | 2952.336 | 37.56956 | 119.5 | 26 | 2395 | 82 | 2141 | 318124.781 | 280.276 | 418761.531 | 143.7282 | 119.5 | 0.3920056 | 7708.4375 | 15.416875 |  |  |  | 3036.406 | 37.20061 | [18 empty] | 119.5 | 37 | 2157 | 74 | 1042 | 760015 | 226.7797 | 421334.719 | 18.83205 | 119.5 | 0.3983927 | 7832.1875 | 15.664375 |  |  |  | 3121.234 | 37.77416 | 119.5 | 29 | 2033 | 86 | 969 | 126415.031 | 363.9783 | 1209019.25 | 13.8966 | 119.5 | 0.4167638 | 8000.9375 | 16.001875 |  |  |  | 3234.375 | 37.37895
[18 empty] | 120.5 | 26 | 2421 | 89 | 2230 | 295367.313 | 280.5713 | 1094365.13 | 144.8225 | 120.5 | 0.3950971 | 7761.875 | 15.52375 |  |  |  | 3084.557 | 37.21307 | [18 empty] | 120.5 | 35 | 2192 | 74 | 1116 | 287253.656 | 227.0669 | 886984.063 | 19.71903 | 120.5 | 0.4015202 | 7885.3125 | 15.770625 |  |  |  | 3170.728 | 37.78512 | 120.5 | 17 | 2050 | 106 | 1075 | 187297.734 | 364.1656 | 94679.4375 | 13.99128 | 120.5 | 0.4198944 | 8055.3125 | 16.110625 |  |  |  | 3284.984 | 37.39373
[18 empty] | 121.5 | 20 | 2441 | 84 | 2314 | 3699493.75 | 284.2708 | 3759653 | 148.5822 | 121.5 | 0.3981886 | 7813.4375 | 15.626875 |  |  |  | 3133.036 | 37.21128 | [18 empty] | 121.5 | 30 | 2222 | 79 | 1195 | 486164.781 | 227.5531 | 423237.156 | 20.14227 | 121.5 | 0.4046476 | 7940.3125 | 15.880625 |  |  |  | 3220.562 | 37.79704 | 121.5 | 12 | 2062 | 89 | 1164 | 2360915.25 | 366.5265 | 175840.516 | 14.16712 | 121.5 | 0.4230249 | 8110.9375 | 16.221875 |  |  |  | 3335.931 | 37.40244
[18 empty] | 122.5 | 30 | 2471 | 96 | 2410 | 438848.344 | 284.7097 | 7507500 | 156.0897 | 122.5 | 0.4012801 | 7867.8125 | 15.735625 |  |  |  | 3181.843 | 37.20855 | [18 empty] | 122.5 | 18 | 2240 | 72 | 1267 | 355119.406 | 227.9082 | 416227.813 | 20.5585 | 122.5 | 0.407775 | 7994.375 | 15.98875 |  |  |  | 3270.723 | 37.80938 | 122.5 | 23 | 2085 | 88 | 1252 | 210541.906 | 366.7371 | 262350.188 | 14.42947 | 122.5 | 0.4261554 | 8163.4375 | 16.326875 |  |  |  | 3387.22 | 37.41645
[18 empty] | 123.5 | 23 | 2494 | 58 | 2468 | 1860983.5 | 286.5706 | 990254.688 | 157.0799 | 123.5 | 0.4043716 | 7919.6875 | 15.839375 |  |  |  | 3230.972 | 37.21742 | [18 empty] | 123.5 | 20 | 2260 | 87 | 1354 | 284151.969 | 228.1923 | 204849.313 | 20.76335 | 123.5 | 0.4109024 | 8044.6875 | 16.089375 |  |  |  | 3321.211 | 37.82273 | 123.5 | 16 | 2101 | 86 | 1338 | 212201.859 | 366.9493 | 76019.8359 | 14.50549 | 123.5 | 0.4292859 | 8220 | 16.44 |  |  |  | 3438.756 | 37.4308
[18 empty] | 124.5 | 21 | 2515 | 54 | 2522 | 865278.188 | 287.4359 | 1500389.88 | 158.5803 | 124.5 | 0.4074631 | 7971.875 | 15.94375 |  |  |  | 3280.437 | 37.2273 | [18 empty] | 124.5 | 21 | 2281 | 97 | 1451 | 145125.406 | 228.3375 | 222922.281 | 20.98627 | 124.5 | 0.4140298 | 8098.75 | 16.1975 |  |  |  | 3372.035 | 37.83644 | 124.5 | 28 | 2129 | 54 | 1392 | 9065240 | 376.0145 | 446261.875 | 14.95175 | 124.5 | 0.4324165 | 8242.5 | 16.485 |  |  |  | 3438.756 | 37.40617
[18 empty] | 125.5 | 30 | 2545 | 67 | 2589 | 513128.813 | 287.9491 | 688179.938 | 159.2685 | 125.5 | 0.4105547 | 8028.4375 | 16.056875 |  |  |  | 3330.251 | 37.23968 | [18 empty] | 125.5 | 23 | 2304 | 78 | 1529 | 302129.156 | 228.6396 | 315725.625 | 21.30199 | 125.5 | 0.4171573 | 8152.5 | 16.305 |  |  |  | 3423.201 | 37.84903
[18 empty] | 126.5 | 20 | 2565 | 62 | 2651 | 165310.063 | 288.1144 | 499794.656 | 159.7683 | 126.5 | 0.4136462 | 8084.6875 | 16.169375 |  |  |  | 3380.403 | 37.25314 | [18 empty] | 126.5 | 20 | 2324 | 83 | 1612 | 196449.594 | 228.836 | 78138.1406 | 21.38013 | 126.5 | 0.4202847 | 8207.8125 | 16.415625 |  |  |  | 3474.709 | 37.86286
[18 empty] | 127.5 | 14 | 2579 | 50 | 2701 | 42564.4141 | 288.1569 | 284301.094 | 160.0526 | 127.5 | 0.4167377 | 8137.8125 | 16.275625 |  |  |  | 3430.897 | 37.26724 | [18 empty] | 127.5 | 18 | 2342 | 94 | 1706 | 102728.484 | 228.9388 | 254106.297 | 21.63424 | 127.5 | 0.4234121 | 8262.1875 | 16.524375 |  |  |  | 3526.561 | 37.87625
[18 empty] | 128.5 | 17 | 2596 | 64 | 2765 | 126544.531 | 288.2835 | 1295296.13 | 161.3479 | 128.5 | 0.4198292 | 8195.3125 | 16.390625 |  |  |  | 3481.743 | 37.27878 | [18 empty] | 128.5 | 26 | 2368 | 96 | 1802 | 394394.438 | 229.3332 | 280146.844 | 21.91439 | 128.5 | 0.4265395 | 8317.5 | 16.635 |  |  |  | 3578.756 | 37.88826
[18 empty] | 129.5 | 14 | 2610 | 51 | 2816 | 105494.586 | 288.389 | 539035.125 | 161.8869 | 129.5 | 0.4229207 | 8251.5625 | 16.503125 |  |  |  | 3532.932 | 37.29195 | [18 empty] | 129.5 | 19 | 2387 | 101 | 1903 | 101851.672 | 229.435 | 133918.641 | 22.0483 | 129.5 | 0.4296669 | 8371.875 | 16.74375 |  |  |  | 3631.136 | 37.90185
[18 empty] | 130.5 | 12 | 2622 | 45 | 2861 | 109570.031 | 288.4985 | 378528.281 | 162.2655 | 130.5 | 0.4260122 | 8306.5625 | 16.613125 |  |  |  | 3584.453 | 37.30534 | [18 empty] | 130.5 | 12 | 2399 | 16 | 1919 | 62579.8203 | 229.4976 | 1203644.13 | 23.25195 | 130.5 | 0.4327944 | 8376.875 | 16.75375 |  |  |  | 3631.136 | 37.89683
[18 empty] | 131.5 | 11 | 2633 | 46 | 2907 | 61621.625 | 288.5602 | 300234.875 | 162.5657 | 131.5 | 0.4291037 | 8358.75 | 16.7175 |  |  |  | 3636.302 | 37.3189
[18 empty] | 132.5 | 10 | 2643 | 35 | 2942 | 791914.313 | 289.3521 | 718866.938 | 163.2846 | 132.5 | 0.4321952 | 8412.5 | 16.825 |  |  |  | 3688.414 | 37.32979
[18 empty] | 133.5 | 17 | 2660 | 24 | 2966 | 530009.5 | 289.8821 | 2830460.75 | 166.115 | 133.5 | 0.4352867 | 8444.0625 | 16.888125 |  |  |  | 3688.414 | 37.32239
[10 empty] | medium2-down |  |  |  |  | medium2-up | [12 empty] | medium3-down |  |  |  |  | medium3-up | [12 empty] | medium4-down |  |  |  |  | medium4-up | [12 empty] | medium5-down |  |  |  |  | medium5-up | [12 empty] | medium6-down |  |  |  |  | medium6-up
medium2 | [17 empty] | medium3 | [17 empty] | medium4 | [17 empty] | medium5 | [17 empty] | medium6
Time | Hits | Hits accumulated | Hits | Hits accumulated | Burst energy, sensor 1 | Burst energy cumulative, sensor 1 | Burst energy, sensor 2 | Burst energy cumulative, sensor 2 | Time | AE displacement | AE load half-scaled | AE load unscaled | Displacement | Zwick load | Zwick load | Mech energy | ln[Emech/EAE] | Time | Hits | Hits accumulated | Hits | Hits accumulated | Burst energy, sensor 1 | Burst energy cumulative, sensor 1 | Burst energy, sensor 2 | Burst energy cumulative, sensor 2 | Time | AE displacement | AE load half-scaled | AE load unscaled | Displacement | Zwick load | Zwick load | Mech energy | ln[Emech/EAE] | Time | Hits | Hits accumulated | Hits | Hits accumulated | Burst energy, sensor 1 | Burst energy cumulative, sensor 1 | Burst energy, sensor 2 | Burst energy cumulative, sensor 2 | Time | AE displacement | AE load half-scaled | AE load unscaled | Displacement | Zwick load | Zwick load | Mech energy | ln[Emech/EAE] | Time | Hits | Hits accumulated | Hits | Hits accumulated | Burst energy, sensor 1 | Burst energy cumulative, sensor 1 | Burst energy, sensor 2 | Burst energy cumulative, sensor 2 | Time | AE displacement | AE load half-scaled | AE load unscaled | Displacement | Zwick load | Zwick load | Mech energy | ln[Emech/EAE] | Time | Hits | Hits accumulated | Hits | Hits accumulated | Burst energy, sensor 1 | Burst energy cumulative, sensor 1 | Burst energy, sensor 2 | Burst energy cumulative, sensor 2 | Time | AE displacement | AE load half-scaled | AE load unscaled | Displacement | Zwick load | Zwick load | Mech energy | ln[Emech/EAE]
[s] | CHAN = 1 | CHAN = 1 | CHAN = 2 | CHAN = 2 | [10-18 J] | [10-12 J] | [10-18 J] | [10-12 J] | [s] | [mm] | [N] | [kN] | [mm] | [N] | [kN] | [kJ] | [-] | [s] | CHAN = 1 | CHAN = 1 | CHAN = 2 | CHAN = 2 | [10-18 J] | [10-12 J] | [10-18 J] | [10-12 J] | [s] | [mm] | [N] | [kN] | [mm] | [N] | [kN] | [kJ] | [-] | [s] | CHAN = 1 | CHAN = 1 | CHAN = 2 | CHAN = 2 | [10-18 J] | [10-12 J] | [10-18 J] | [10-12 J] | [s] | [mm] | [N] | [kN] | [mm] | [N] | [kN] | [kJ] | [-] | [s] | CHAN = 1 | CHAN = 1 | CHAN = 2 | CHAN = 2 | [10-18 J] | [10-12 J] | [10-18 J] | [10-12 J] | [s] | [mm] | [N] | [kN] | [mm] | [N] | [kN] | [kJ] | [-] | [s] | CHAN = 1 | CHAN = 1 | CHAN = 2 | CHAN = 2 | [10-18 J] | [10-12 J] | [10-18 J] | [10-12 J] | [s] | [mm] | [N] | [kN] | [mm] | [N] | [kN] | [kJ] | [-]
0.5 | 0 | 0 | 0 | 0 | 0 | 0 | 0 | 0 | 0.5 | 0 | -25.625 | -0.05125 | 0 | 19 | 0.019 | 0.1099537 | #DIV/0! | 0.5 | 0 | 0 | 0 | 0 | 0 | 0 | 0 | 0 | 0.5 | 0 | -25.3125 | -0.050625 | 0 | 35 | 0.035 | 0.1649082 | #DIV/0! | 0.5 | 0 | 0 | 0 | 0 | 0 | 0 | 0 | 0 | 0.5 | 0 | 227.1875 | 0.454375 | 0 | 18 | 0.018 | 23.89344 | #DIV/0! | 0.5 | 0 | 0 | 0 | 0 | 0 | 0 | 0 | 0 | 0.5 | 0 | 149.375 | 0.29875 | 0 | 23 | 0.023 | 12.20934 | #DIV/0! | 0.5 | 0 | 0 | 0 | 0 | 0 | 0 | 0 | 0 | 0.5 | 0 | 147.8125 | 0.295625 | 0 | 23 | 0.023 | 10.37347 | #DIV/0!
1.5 | 0 | 0 | 0 | 0 | 0 | 0 | 0 | 0 | 1.5 | -0.002314815 | -21.875 | -0.04375 | 0.01 | 189 | 0.189 | -0.1112785 | #DIV/0! | 1.5 | 0 | 0 | 0 | 0 | 0 | 0 | 0 | 0 | 1.5 | -0.003382732 | -23.4375 | -0.046875 | 0.014 | 194 | 0.194 | -0.04184431 | #DIV/0! | 1.5 | 0 | 0 | 0 | 0 | 0 | 0 | 0 | 0 | 1.5 | 0.04622673 | 289.6875 | 0.579375 | 0.015 | 188 | 0.188 | 28.07918 | #DIV/0! | 1.5 | 0 | 0 | 0 | 0 | 0 | 0 | 0 | 0 | 1.5 | 0.03400338 | 209.6875 | 0.419375 | 0.015 | 185 | 0.185 | 15.31938 | #DIV/0! | 1.5 | 0 | 0 | 0 | 0 | 0 | 0 | 0 | 0 | 1.5 | 0.02906751 | 209.0625 | 0.418125 | 0.013 | 187 | 0.187 | 13.31916 | #DIV/0!
2.5 | 0 | 0 | 0 | 0 | 0 | 0 | 0 | 0 | 2.5 | 0.00373598 | -14.6875 | -0.029375 | 0.017 | 341 | 0.341 | -0.192586 | #DIV/0! | 2.5 | 0 | 0 | 0 | 0 | 0 | 0 | 0 | 0 | 2.5 | 0.001910132 | -15.625 | -0.03125 | 0.022 | 348 | 0.348 | -0.1096591 | #DIV/0! | 2.5 | 0 | 0 | 2 | 2 | 0 | 0 | 153.358719 | 0.000153358719 | 2.5 | 0.05216395 | 415.3125 | 0.830625 | 0.023 | 344 | 0.344 | 30.58488 | 47.43516 | 2.5 | 0 | 0 | 0 | 0 | 0 | 0 | 0 | 0 | 2.5 | 0.04045742 | 272.1875 | 0.544375 | 0.025 | 340 | 0.34 | 17.2798 | #DIV/0! | 2.5 | 0 | 0 | 0 | 0 | 0 | 0 | 0 | 0 | 2.5 | 0.03517258 | 273.4375 | 0.546875 | 0.021 | 345 | 0.345 | 15.18598 | #DIV/0!
3.5 | 0 | 0 | 0 | 0 | 0 | 0 | 0 | 0 | 3.5 | 0.006761378 | -12.1875 | -0.024375 | 0.023 | 494 | 0.494 | -0.2322944 | #DIV/0! | 3.5 | 0 | 0 | 0 | 0 | 0 | 0 | 0 | 0 | 3.5 | 0.004556564 | -10 | -0.02 | 0.029 | 511 | 0.511 | -0.1410855 | #DIV/0! | 3.5 | 0 | 0 | 0 | 2 | 0 | 0 | 0 | 0.000153358719 | 3.5 | 0.05513257 | 428.75 | 0.8575 | 0.03 | 502 | 0.502 | 33.33548 | 47.52128 | 3.5 | 0 | 0 | 0 | 0 | 0 | 0 | 0 | 0 | 3.5 | 0.04368444 | 335.3125 | 0.670625 | 0.034 | 497 | 0.497 | 19.64863 | #DIV/0! | 3.5 | 0 | 0 | 0 | 0 | 0 | 0 | 0 | 0 | 3.5 | 0.03822511 | 338.125 | 0.67625 | 0.027 | 508 | 0.508 | 17.63755 | #DIV/0!
4.5 | 0 | 0 | 0 | 0 | 0 | 0 | 0 | 0 | 4.5 | 0.009786775 | -0.9375 | -0.001875 | 0.029 | 649 | 0.649 | -0.2464759 | #DIV/0! | 4.5 | 0 | 0 | 0 | 0 | 0 | 0 | 0 | 0 | 4.5 | 0.007202995 | -1.875 | -0.00375 | 0.036 | 677 | 0.677 | -0.1601067 | #DIV/0! | 4.5 | 1 | 1 | 1 | 3 | 151.320801 | 0.000151320801 | 1084.21594 | 0.001237574659 | 4.5 | 0.05810118 | 497.8125 | 0.995625 | 0.037 | 665 | 0.665 | 36.61858 | 45.41173 | 4.5 | 0 | 0 | 0 | 0 | 0 | 0 | 0 | 0 | 4.5 | 0.04691147 | 398.75 | 0.7975 | 0.041 | 658 | 0.658 | 22.56405 | #DIV/0! | 4.5 | 0 | 0 | 1 | 1 | 0 | 0 | 144.877258 | 0.000144877258 | 4.5 | 0.04127765 | 465 | 0.93 | 0.033 | 674 | 0.674 | 20.68054 | 47.10074
5.5 | 0 | 0 | 0 | 0 | 0 | 0 | 0 | 0 | 5.5 | 0.01281217 | -3.75 | -0.0075 | 0.034 | 809 | 0.809 | -0.2738936 | #DIV/0! | 5.5 | 0 | 0 | 0 | 0 | 0 | 0 | 0 | 0 | 5.5 | 0.009849427 | -5.3125 | -0.010625 | 0.042 | 844 | 0.844 | -0.1940141 | #DIV/0! | 5.5 | 1 | 2 | 5 | 8 | 262.59079 | 0.000413911591 | 950.143311 | 0.00218771797 | 5.5 | 0.06106979 | 608.125 | 1.21625 | 0.043 | 832 | 0.832 | 40.41562 | 44.88276 | 5.5 | 0 | 0 | 1 | 1 | 0 | 0 | 268.948578 | 0.000268948578 | 5.5 | 0.05013849 | 504.6875 | 1.009375 | 0.047 | 819 | 0.819 | 25.9383 | 46.70863 | 5.5 | 0 | 0 | 0 | 1 | 0 | 0 | 0 | 0.000144877258 | 5.5 | 0.04433018 | 531.875 | 1.06375 | 0.039 | 844 | 0.844 | 24.13181 | 47.25508
6.5 | 0 | 0 | 0 | 0 | 0 | 0 | 0 | 0 | 6.5 | 0.01583757 | -5.3125 | -0.010625 | 0.039 | 970 | 0.97 | -0.253094 | #DIV/0! | 6.5 | 0 | 0 | 0 | 0 | 0 | 0 | 0 | 0 | 6.5 | 0.01249586 | -7.5 | -0.015 | 0.047 | 1016 | 1.016 | -0.179955 | #DIV/0! | 6.5 | 0 | 2 | 7 | 15 | 0 | 0.000413911591 | 1382.08887 | 0.00356980684 | 6.5 | 0.0640384 | 670.9375 | 1.341875 | 0.049 | 999 | 0.999 | 44.60508 | 44.55531 | 6.5 | 1 | 1 | 0 | 1 | 104.957878 | 0.000104957878 | 0 | 0.000268948578 | 6.5 | 0.05336551 | 540.9375 | 1.081875 | 0.053 | 983 | 0.983 | 29.79661 | 46.51782 | 6.5 | 0 | 0 | 0 | 1 | 0 | 0 | 0 | 0.000144877258 | 6.5 | 0.04738272 | 598.75 | 1.1975 | 0.044 | 1015 | 1.015 | 27.99327 | 47.40351
7.5 | 1 | 1 | 0 | 0 | 128.440445 | 0.000128440445 | 0 | 0 | 7.5 | 0.01886297 | 12.1875 | 0.024375 | 0.044 | 1130 | 1.13 | -0.1850225 | #NUM! | 7.5 | 0 | 0 | 2 | 2 | 0 | 0 | 549.232422 | 0.000549232422 | 7.5 | 0.01514229 | 12.8125 | 0.025625 | 0.052 | 1185 | 1.185 | -0.1171022 | #NUM! | 7.5 | 3 | 5 | 6 | 21 | 1340.32739 | 0.001754238981 | 1965.19836 | 0.0055350052 | 7.5 | 0.06700701 | 740.3125 | 1.480625 | 0.054 | 1168 | 1.168 | 49.19344 | 44.04904 | 7.5 | 2 | 3 | 2 | 3 | 650.093628 | 0.000755051506 | 867.913391 | 0.001136861969 | 7.5 | 0.05659253 | 654.6875 | 1.309375 | 0.059 | 1149 | 1.149 | 34.23276 | 45.03527 | 7.5 | 0 | 0 | 0 | 1 | 0 | 0 | 0 | 0.000144877258 | 7.5 | 0.05043525 | 666.25 | 1.3325 | 0.049 | 1188 | 1.188 | 32.27063 | 47.5457
8.5 | 0 | 1 | 0 | 0 | 0 | 0.000128440445 | 0 | 0 | 8.5 | 0.02188836 | 10.3125 | 0.020625 | 0.048 | 1293 | 1.293 | -0.1235692 | #NUM! | 8.5 | 0 | 0 | 0 | 2 | 0 | 0 | 0 | 0.000549232422 | 8.5 | 0.01778872 | 10.9375 | 0.021875 | 0.058 | 1359 | 1.359 | -0.06003852 | #NUM! | 8.5 | 2 | 7 | 4 | 25 | 704.100464 | 0.002458339445 | 705.256409 | 0.006240261609 | 8.5 | 0.06997563 | 805.3125 | 1.610625 | 0.06 | 1338 | 1.338 | 54.16308 | 43.96852 | 8.5 | 3 | 6 | 6 | 9 | 701.14502 | 0.001456196526 | 946.385376 | 0.002083247345 | 8.5 | 0.05981956 | 720 | 1.44 | 0.064 | 1315 | 1.315 | 39.07329 | 44.54115 | 8.5 | 0 | 0 | 0 | 1 | 0 | 0 | 0 | 0.000144877258 | 8.5 | 0.05348778 | 735 | 1.47 | 0.054 | 1363 | 1.363 | 36.95722 | 47.68131
9.5 | 0 | 1 | 0 | 0 | 0 | 0.000128440445 | 0 | 0 | 9.5 | 0.02491376 | 10 | 0.02 | 0.053 | 1456 | 1.456 | -0.06400665 | #NUM! | 9.5 | 0 | 0 | 1 | 3 | 0 | 0 | 232.442307 | 0.000781674729 | 9.5 | 0.02043515 | 10.625 | 0.02125 | 0.063 | 1530 | 1.53 | -0.004628857 | #NUM! | 9.5 | 3 | 10 | 6 | 31 | 594.860718 | 0.003053200163 | 1504.24316 | 0.007744504769 | 9.5 | 0.07294424 | 868.75 | 1.7375 | 0.064 | 1509 | 1.509 | 59.51957 | 43.84665 | 9.5 | 1 | 7 | 2 | 11 | 291.825592 | 0.001748022118 | 577.038818 | 0.002660286163 | 9.5 | 0.06304658 | 780 | 1.56 | 0.069 | 1482 | 1.482 | 44.32829 | 44.44781 | 9.5 | 2 | 2 | 3 | 4 | 417.253937 | 0.000417253937 | 559.522583 | 0.000704399841 | 9.5 | 0.05654032 | 800.3125 | 1.600625 | 0.059 | 1537 | 1.537 | 42.07212 | 45.76426
10.5 | 0 | 1 | 0 | 0 | 0 | 0.000128440445 | 0 | 0 | 10.5 | 0.02793916 | 9.6875 | 0.019375 | 0.058 | 1621 | 1.621 | 0.07213624 | 41.56277 | 10.5 | 0 | 0 | 0 | 3 | 0 | 0 | 0 | 0.000781674729 | 10.5 | 0.02308159 | 10.3125 | 0.020625 | 0.068 | 1707 | 1.707 | 0.1012284 | 40.09562 | 10.5 | 2 | 12 | 4 | 35 | 638.865845 | 0.003692066008 | 503.039246 | 0.008247544015 | 10.5 | 0.07591285 | 935.625 | 1.87125 | 0.069 | 1684 | 1.684 | 65.25177 | 43.83807 | 10.5 | 4 | 11 | 3 | 14 | 1254.65637 | 0.003002678488 | 2086.6416 | 0.004746927763 | 10.5 | 0.0662736 | 848.4375 | 1.696875 | 0.074 | 1651 | 1.651 | 50.02903 | 44.00464 | 10.5 | 1 | 3 | 1 | 5 | 118.566574 | 0.000535820511 | 135.445053 | 0.000839844894 | 10.5 | 0.05959285 | 875.3125 | 1.750625 | 0.064 | 1716 | 1.716 | 47.60866 | 45.68376
11.5 | 0 | 1 | 0 | 0 | 0 | 0.000128440445 | 0 | 0 | 11.5 | 0.03096456 | 35.3125 | 0.070625 | 0.062 | 1788 | 1.788 | 0.441802 | 43.37508 | 11.5 | 0 | 0 | 0 | 3 | 0 | 0 | 0 | 0.000781674729 | 11.5 | 0.02572802 | 29.6875 | 0.059375 | 0.072 | 1881 | 1.881 | 0.3948169 | 41.45666 | 11.5 | 3 | 15 | 9 | 44 | 5583.37354 | 0.009275439548 | 3968.48071 | 0.01221602 | 11.5 | 0.07888146 | 995.3125 | 1.990625 | 0.073 | 1856 | 1.856 | 71.3699 | 43.3399 | 11.5 | 1 | 12 | 4 | 18 | 91.4232483 | 0.003094102 | 497.702698 | 0.005244630461 | 11.5 | 0.06950062 | 918.125 | 1.83625 | 0.079 | 1820 | 1.82 | 56.1755 | 44.04725 | 11.5 | 3 | 6 | 5 | 10 | 414.277466 | 0.000950097977 | 1401.88171 | 0.002241726604 | 11.5 | 0.06264538 | 938.4375 | 1.876875 | 0.068 | 1891 | 1.891 | 53.5487 | 44.95968
12.5 | 0 | 1 | 0 | 0 | 0 | 0.000128440445 | 0 | 0 | 12.5 | 0.03398995 | 86.875 | 0.17375 | 0.067 | 1953 | 1.953 | 1.136698 | 44.3201 | 12.5 | 0 | 0 | 0 | 3 | 0 | 0 | 0 | 0.000781674729 | 12.5 | 0.02837445 | 81.25 | 0.1625 | 0.077 | 2053 | 2.053 | 0.9745509 | 42.36022 | 12.5 | 1 | 16 | 2 | 46 | 61.1742859 | 0.009336614 | 372.973633 | 0.012589 | 12.5 | 0.08185008 | 1065.625 | 2.13125 | 0.078 | 2027 | 2.027 | 77.91291 | 43.40762 | 12.5 | 4 | 16 | 7 | 25 | 1710.85339 | 0.004804955 | 3549.75977 | 0.008794390231 | 12.5 | 0.07272764 | 986.5625 | 1.973125 | 0.084 | 1989 | 1.989 | 62.75963 | 43.66897 | 12.5 | 4 | 10 | 6 | 16 | 1235.85046 | 0.002185948437 | 2347.11743 | 0.004588844034 | 12.5 | 0.06569792 | 1007.5 | 2.015 | 0.072 | 2068 | 2.068 | 59.90083 | 44.31916
13.5 | 0 | 1 | 0 | 0 | 0 | 0.000128440445 | 0 | 0 | 13.5 | 0.03701535 | 142.8125 | 0.285625 | 0.071 | 2118 | 2.118 | 2.179515 | 44.97107 | 13.5 | 0 | 0 | 0 | 3 | 0 | 0 | 0 | 0.000781674729 | 13.5 | 0.03102088 | 137.8125 | 0.275625 | 0.082 | 2229 | 2.229 | 1.861106 | 43.00717 | 13.5 | 4 | 20 | 6 | 52 | 982.249146 | 0.01031886 | 2063.64258 | 0.01465264 | 13.5 | 0.08481869 | 1138.4375 | 2.276875 | 0.082 | 2199 | 2.199 | 84.8576 | 43.36292 | 13.5 | 2 | 18 | 3 | 28 | 366.842346 | 0.005171797 | 223.269272 | 0.009017659503 | 13.5 | 0.07595467 | 1053.75 | 2.1075 | 0.088 | 2158 | 2.158 | 69.77538 | 43.73246 | 13.5 | 0 | 10 | 4 | 20 | 0 | 0.002185948437 | 624.974304 | 0.005213818338 | 13.5 | 0.06875045 | 1073.4375 | 2.146875 | 0.077 | 2243 | 2.243 | 66.65265 | 44.33773
14.5 | 0 | 1 | 0 | 0 | 0 | 0.000128440445 | 0 | 0 | 14.5 | 0.04004075 | 201.875 | 0.40375 | 0.076 | 2284 | 2.284 | 3.583488 | 45.46831 | 14.5 | 0 | 0 | 0 | 3 | 0 | 0 | 0 | 0.000781674729 | 14.5 | 0.03366731 | 197.1875 | 0.394375 | 0.086 | 2402 | 2.402 | 3.06854 | 43.5072 | 14.5 | 5 | 25 | 5 | 57 | 2197.7561 | 0.01251662 | 1915.78833 | 0.01656843 | 14.5 | 0.0877873 | 1200.9375 | 2.401875 | 0.086 | 2371 | 2.371 | 92.16503 | 43.29304 | 14.5 | 9 | 27 | 7 | 35 | 3511.13525 | 0.008682933 | 2990.88599 | 0.01200855 | 14.5 | 0.07918169 | 1120.3125 | 2.240625 | 0.093 | 2327 | 2.327 | 77.2056 | 43.45643 | 14.5 | 2 | 12 | 4 | 24 | 691.74115 | 0.002877689587 | 1438.96423 | 0.006652782568 | 14.5 | 0.07180299 | 1138.4375 | 2.276875 | 0.081 | 2421 | 2.421 | 73.8137 | 44.18673
15.5 | 0 | 1 | 0 | 0 | 0 | 0.000128440445 | 0 | 0 | 15.5 | 0.04306615 | 262.1875 | 0.524375 | 0.08 | 2450 | 2.45 | 5.354291 | 45.86987 | 15.5 | 0 | 0 | 0 | 3 | 0 | 0 | 0 | 0.000781674729 | 15.5 | 0.03631375 | 259.0625 | 0.518125 | 0.091 | 2578 | 2.578 | 4.606779 | 43.91352 | 15.5 | 3 | 28 | 6 | 63 | 895.444885 | 0.01341206 | 1592.38782 | 0.01816082 | 15.5 | 0.09075591 | 1260.625 | 2.52125 | 0.091 | 2544 | 2.544 | 99.86394 | 43.29119 | 15.5 | 2 | 29 | 4 | 39 | 1626.07922 | 0.01030901 | 4007.35547 | 0.0160159 | 15.5 | 0.08240871 | 1182.1875 | 2.364375 | 0.098 | 2498 | 2.498 | 85.05735 | 43.31249 | 15.5 | 4 | 16 | 4 | 28 | 1928.41663 | 0.004806106217 | 4531.78027 | 0.01118456 | 15.5 | 0.07485552 | 1207.5 | 2.415 | 0.085 | 2598 | 2.598 | 81.32866 | 43.76617
16.5 | 0 | 1 | 0 | 0 | 0 | 0.000128440445 | 0 | 0 | 16.5 | 0.04609154 | 323.125 | 0.64625 | 0.084 | 2616 | 2.616 | 7.503269 | 46.20731 | 16.5 | 0 | 0 | 0 | 3 | 0 | 0 | 0 | 0.000781674729 | 16.5 | 0.03896018 | 322.1875 | 0.644375 | 0.095 | 2753 | 2.753 | 6.480783 | 44.25484 | 16.5 | 3 | 31 | 7 | 70 | 1676.42126 | 0.01508849 | 6448.33398 | 0.02460915 | 16.5 | 0.09372452 | 1332.8125 | 2.665625 | 0.094 | 2717 | 2.717 | 107.9516 | 43.14007 | 16.5 | 4 | 33 | 7 | 46 | 970.909546 | 0.01127992 | 1632.7821 | 0.01764868 | 16.5 | 0.08563573 | 1250.9375 | 2.501875 | 0.102 | 2667 | 2.667 | 93.35382 | 43.31124 | 16.5 | 2 | 18 | 3 | 31 | 232.62677 | 0.005038732987 | 572.97406 | 0.01175754 | 16.5 | 0.07790805 | 1254.375 | 2.50875 | 0.09 | 2776 | 2.776 | 89.28623 | 43.81037
17.5 | 0 | 1 | 0 | 0 | 0 | 0.000128440445 | 0 | 0 | 17.5 | 0.04911694 | 387.1875 | 0.774375 | 0.088 | 2783 | 2.783 | 10.03798 | 46.49835 | 17.5 | 0 | 0 | 0 | 3 | 0 | 0 | 0 | 0.000781674729 | 17.5 | 0.04160661 | 385.9375 | 0.771875 | 0.099 | 2929 | 2.929 | 8.695516 | 44.5488 | 17.5 | 3 | 34 | 6 | 76 | 400.679047 | 0.01548916 | 3212.00757 | 0.02782116 | 17.5 | 0.09669314 | 1391.5625 | 2.783125 | 0.098 | 2890 | 2.89 | 116.4028 | 43.12834 | 17.5 | 6 | 39 | 3 | 49 | 3330.71948 | 0.01461064 | 4424.19043 | 0.02207287 | 17.5 | 0.08886276 | 1320 | 2.64 | 0.107 | 2836 | 2.836 | 102.089 | 43.1632 | 17.5 | 4 | 22 | 5 | 36 | 1372.65369 | 0.006411386677 | 800.832886 | 0.01255837 | 17.5 | 0.08096059 | 1352.5 | 2.705 | 0.094 | 2954 | 2.954 | 97.75129 | 43.77926
18.5 | 0 | 1 | 0 | 0 | 0 | 0.000128440445 | 0 | 0 | 18.5 | 0.05214234 | 450.625 | 0.90125 | 0.092 | 2950 | 2.95 | 12.9556 | 46.7535 | 18.5 | 0 | 0 | 0 | 3 | 0 | 0 | 0 | 0.000781674729 | 18.5 | 0.04425304 | 450.9375 | 0.901875 | 0.104 | 3105 | 3.105 | 11.25428 | 44.80674 | 18.5 | 1 | 35 | 2 | 78 | 290.533295 | 0.0157797 | 1278.40698 | 0.02909957 | 18.5 | 0.09966175 | 1455.3125 | 2.910625 | 0.103 | 3063 | 3.063 | 125.2613 | 43.16611 | 18.5 | 4 | 43 | 5 | 54 | 605.491333 | 0.01521613 | 763.918945 | 0.02283679 | 18.5 | 0.09208978 | 1386.875 | 2.77375 | 0.112 | 3006 | 3.006 | 111.2436 | 43.21242 | 18.5 | 4 | 26 | 4 | 40 | 1863.21948 | 0.008274606157 | 742.814087 | 0.01330118 | 18.5 | 0.08401312 | 1420.625 | 2.84125 | 0.098 | 3131 | 3.131 | 106.6075 | 43.73726
19.5 | 0 | 1 | 0 | 0 | 0 | 0.000128440445 | 0 | 0 | 19.5 | 0.05516774 | 513.75 | 1.0275 | 0.096 | 3117 | 3.117 | 16.2599 | 46.98067 | 19.5 | 0 | 0 | 0 | 3 | 0 | 0 | 0 | 0.000781674729 | 19.5 | 0.04689947 | 515.9375 | 1.031875 | 0.108 | 3281 | 3.281 | 14.26212 | 45.0436 | 19.5 | 2 | 37 | 0 | 78 | 204.727081 | 0.01598442 | 0 | 0.02909957 | 19.5 | 0.1026304 | 1528.75 | 3.0575 | 0.106 | 3236 | 3.236 | 134.5308 | 43.23295 | 19.5 | 4 | 47 | 4 | 58 | 572.904785 | 0.01578904 | 525.640015 | 0.02336243 | 19.5 | 0.0953168 | 1450 | 2.9 | 0.116 | 3177 | 3.177 | 120.8259 | 43.26659 | 19.5 | 7 | 33 | 5 | 45 | 1235.12549 | 0.009509731647 | 2426.07178 | 0.01572726 | 19.5 | 0.08706565 | 1480.625 | 2.96125 | 0.102 | 3310 | 3.31 | 115.8767 | 43.66389
20.5 | 0 | 1 | 0 | 0 | 0 | 0.000128440445 | 0 | 0 | 20.5 | 0.05819313 | 578.4375 | 1.156875 | 0.101 | 3284 | 3.284 | 19.95467 | 47.18543 | 20.5 | 1 | 1 | 0 | 3 | 125.447159 | 0.000125447159 | 0 | 0.000781674729 | 20.5 | 0.0495459 | 620.625 | 1.24125 | 0.112 | 3454 | 3.454 | 17.58339 | 45.10411 | 20.5 | 1 | 38 | 5 | 83 | 183.836716 | 0.01616826 | 1052.75806 | 0.03015232 | 20.5 | 0.105599 | 1593.75 | 3.1875 | 0.11 | 3410 | 3.41 | 144.2113 | 43.27537 | 20.5 | 4 | 51 | 2 | 60 | 627.915283 | 0.01641695 | 472.909576 | 0.02383534 | 20.5 | 0.09854382 | 1519.375 | 3.03875 | 0.12 | 3348 | 3.348 | 130.8175 | 43.31832 | 20.5 | 7 | 40 | 4 | 49 | 870.101563 | 0.01037983321 | 953.955444 | 0.01668121 | 20.5 | 0.09011819 | 1555.9375 | 3.111875 | 0.106 | 3487 | 3.487 | 125.5999 | 43.67469
21.5 | 0 | 1 | 0 | 0 | 0 | 0.000128440445 | 0 | 0 | 21.5 | 0.06121853 | 642.8125 | 1.285625 | 0.104 | 3449 | 3.449 | 24.03896 | 47.37164 | 21.5 | 0 | 1 | 0 | 3 | 0 | 0.000125447159 | 0 | 0.000781674729 | 21.5 | 0.05219234 | 634.375 | 1.26875 | 0.117 | 3630 | 3.63 | 21.26607 | 45.29427 | 21.5 | 5 | 43 | 4 | 87 | 942.948914 | 0.01711121 | 742.686646 | 0.03089501 | 21.5 | 0.1085676 | 1667.1875 | 3.334375 | 0.114 | 3584 | 3.584 | 154.3148 | 43.30734 | 21.5 | 5 | 56 | 5 | 65 | 483.439056 | 0.01690039 | 829.002808 | 0.02466434 | 21.5 | 0.1017708 | 1576.875 | 3.15375 | 0.124 | 3518 | 3.518 | 141.2418 | 43.3629 | 21.5 | 4 | 44 | 5 | 54 | 586.094666 | 0.01096593 | 563.161011 | 0.01724437 | 21.5 | 0.09317072 | 1629.375 | 3.25875 | 0.111 | 3665 | 3.665 | 135.7248 | 43.71062
22.5 | 0 | 1 | 0 | 0 | 0 | 0.000128440445 | 0 | 0 | 22.5 | 0.06424393 | 707.1875 | 1.414375 | 0.109 | 3617 | 3.617 | 28.51465 | 47.54239 | 22.5 | 2 | 3 | 5 | 8 | 981.508301 | 0.00110695546 | 882.731201 | 0.00166440593 | 22.5 | 0.05483877 | 757.1875 | 1.514375 | 0.121 | 3805 | 3.805 | 25.3515 | 44.35318 | 22.5 | 5 | 48 | 8 | 95 | 2167.39307 | 0.0192786 | 1769.64734 | 0.03266466 | 22.5 | 0.1115362 | 1736.25 | 3.4725 | 0.118 | 3756 | 3.756 | 164.819 | 43.29437 | 22.5 | 6 | 62 | 11 | 76 | 2130.44604 | 0.01903084 | 6651.64551 | 0.03131599 | 22.5 | 0.1049979 | 1653.4375 | 3.306875 | 0.125 | 3688 | 3.688 | 152.1371 | 43.24553 | 22.5 | 3 | 47 | 4 | 58 | 448.093719 | 0.01141402 | 575.502014 | 0.01781987412 | 22.5 | 0.09622325 | 1687.5 | 3.375 | 0.114 | 3843 | 3.843 | 146.277 | 43.74985
23.5 | 0 | 1 | 0 | 0 | 0 | 0.000128440445 | 0 | 0 | 23.5 | 0.06726933 | 772.1875 | 1.544375 | 0.113 | 3784 | 3.784 | 33.39405 | 47.70035 | 23.5 | 1 | 4 | 1 | 9 | 223.340637 | 0.001330296097 | 272.086945 | 0.001936492875 | 23.5 | 0.0574852 | 786.5625 | 1.573125 | 0.125 | 3981 | 3.981 | 29.68089 | 44.34637 | 23.5 | 1 | 49 | 4 | 99 | 170.904388 | 0.01944951 | 1802.15686 | 0.03446681 | 23.5 | 0.1145048 | 1802.1875 | 3.604375 | 0.122 | 3929 | 3.929 | 175.7111 | 43.32109 | 23.5 | 5 | 67 | 5 | 81 | 557.578491 | 0.01958842 | 796.260742 | 0.03211225 | 23.5 | 0.1082249 | 1722.8125 | 3.445625 | 0.132 | 3858 | 3.858 | 163.476 | 43.29087 | 23.5 | 3 | 50 | 7 | 65 | 813.451843 | 0.01222747 | 1314.75586 | 0.01913462998 | 23.5 | 0.09927579 | 1769.375 | 3.53875 | 0.119 | 4021 | 4.021 | 157.1813 | 43.75148
24.5 | 1 | 2 | 1 | 1 | 735.199097 | 0.000863639542 | 440.238861 | 0.000440238861 | 24.5 | 0.07029472 | 840.625 | 1.68125 | 0.116 | 3950 | 3.95 | 38.80006 | 45.53276 | 24.5 | 1 | 5 | 0 | 9 | 367.608276 | 0.001697904373 | 0 | 0.001936492875 | 24.5 | 0.06013163 | 849.375 | 1.69875 | 0.129 | 4154 | 4.154 | 34.45605 | 44.38892 | 24.5 | 3 | 52 | 5 | 104 | 1639.80811 | 0.02108932 | 1097.62195 | 0.03556444 | 24.5 | 0.1174734 | 1866.875 | 3.73375 | 0.126 | 4104 | 4.104 | 186.9862 | 43.33376 | 24.5 | 8 | 75 | 9 | 90 | 5902.85645 | 0.02549127 | 9566.27148 | 0.04167852 | 24.5 | 0.1114519 | 1790.9375 | 3.581875 | 0.137 | 4028 | 4.028 | 175.2456 | 43.09864 | 24.5 | 3 | 53 | 4 | 69 | 673.830688 | 0.0129013 | 1009.51508 | 0.02014414506 | 24.5 | 0.1023283 | 1802.8125 | 3.605625 | 0.122 | 4199 | 4.199 | 168.5043 | 43.76876
25.5 | 1 | 3 | 2 | 3 | 110.301826 | 0.000973941368 | 182.531433 | 0.000622770294 | 25.5 | 0.07332012 | 946.25 | 1.8925 | 0.12 | 4116 | 4.116 | 44.72038 | 45.47216 | 25.5 | 3 | 8 | 1 | 10 | 327.439758 | 0.002025344131 | 924.270752 | 0.002860763627 | 25.5 | 0.06277806 | 955 | 1.91 | 0.134 | 4329 | 4.329 | 39.70756 | 44.23482 | 25.5 | 4 | 56 | 4 | 108 | 717.998047 | 0.02180731 | 1245.89209 | 0.03681033 | 25.5 | 0.120442 | 1931.25 | 3.8625 | 0.13 | 4276 | 4.276 | 198.6658 | 43.36027 | 25.5 | 3 | 78 | 4 | 94 | 582.249451 | 0.02607352 | 1784.75061 | 0.04346327 | 25.5 | 0.1146789 | 1856.25 | 3.7125 | 0.141 | 4198 | 4.198 | 187.4498 | 43.13133 | 25.5 | 2 | 55 | 3 | 72 | 292.058167 | 0.01319336 | 475.499481 | 0.02061964 | 25.5 | 0.1053809 | 1906.5625 | 3.813125 | 0.127 | 4377 | 4.377 | 180.3223 | 43.81358
26.5 | 3 | 6 | 2 | 5 | 577.539917 | 0.001551481285 | 567.434082 | 0.001190204376 | 26.5 | 0.07634552 | 1010.625 | 2.02125 | 0.124 | 4282 | 4.282 | 51.03685 | 45.06365 | 26.5 | 2 | 10 | 1 | 11 | 890.760925 | 0.002916105056 | 904.169678 | 0.003764933305 | 26.5 | 0.0654245 | 1029.375 | 2.05875 | 0.138 | 4504 | 4.504 | 45.33206 | 44.05442 | 26.5 | 4 | 60 | 5 | 113 | 889.234375 | 0.02269655 | 1050.65295 | 0.03786098 | 26.5 | 0.1234106 | 2003.125 | 4.00625 | 0.134 | 4448 | 4.448 | 210.7518 | 43.38677 | 26.5 | 12 | 90 | 11 | 105 | 3270.31348 | 0.02934384 | 3687.15234 | 0.04715043 | 26.5 | 0.117906 | 1925.625 | 3.85125 | 0.145 | 4368 | 4.368 | 200.0876 | 43.10122 | 26.5 | 4 | 59 | 6 | 78 | 1694.56396 | 0.01488793 | 820.781128 | 0.02144043 | 26.5 | 0.1084334 | 1965 | 3.93 | 0.13 | 4554 | 4.554 | 192.562 | 43.8075
27.5 | 3 | 9 | 3 | 8 | 1230.00928 | 0.002781490565 | 1275.16675 | 0.002465371126 | 27.5 | 0.07937092 | 1077.1875 | 2.154375 | 0.128 | 4448 | 4.448 | 57.65963 | 44.53661 | 27.5 | 4 | 14 | 3 | 14 | 801.024902 | 0.003717129958 | 451.356934 | 0.004216290239 | 27.5 | 0.06807093 | 1095.9375 | 2.191875 | 0.142 | 4678 | 4.678 | 51.24187 | 44.00515 | 27.5 | 4 | 64 | 10 | 123 | 7349.31396 | 0.03004586 | 3154.98389 | 0.04101597 | 27.5 | 0.1263793 | 2068.125 | 4.13625 | 0.138 | 4622 | 4.622 | 223.22 | 43.28429 | 27.5 | 3 | 93 | 3 | 108 | 4332.7002 | 0.03367654 | 2191.13501 | 0.04934156 | 27.5 | 0.121133 | 1990.625 | 3.98125 | 0.149 | 4538 | 4.538 | 213.151 | 43.08262 | 27.5 | 2 | 61 | 4 | 82 | 747.501526 | 0.01563543 | 723.713257 | 0.02216414 | 27.5 | 0.1114859 | 2044.6875 | 4.089375 | 0.134 | 4732 | 4.732 | 205.2234 | 43.83148
28.5 | 1 | 10 | 1 | 9 | 1176.95825 | 0.003958448815 | 1238.86877 | 0.003704239896 | 28.5 | 0.08239631 | 1111.875 | 2.22375 | 0.132 | 4615 | 4.615 | 64.56699 | 44.27102 | 28.5 | 2 | 16 | 0 | 14 | 223.290131 | 0.003940420089 | 0 | 0.004216290239 | 28.5 | 0.07071736 | 1137.1875 | 2.274375 | 0.146 | 4852 | 4.852 | 57.50895 | 44.09278 | 28.5 | 5 | 69 | 4 | 127 | 1485.26294 | 0.03153113 | 521.549561 | 0.04153751 | 28.5 | 0.1293479 | 2131.875 | 4.26375 | 0.142 | 4795 | 4.795 | 236.0509 | 43.31233 | 28.5 | 3 | 96 | 4 | 112 | 298.216217 | 0.03397475 | 1101.45557 | 0.05044302 | 28.5 | 0.12436 | 2057.5 | 4.115 | 0.153 | 4708 | 4.708 | 226.6379 | 43.12725 | 28.5 | 3 | 64 | 3 | 85 | 423.632324 | 0.01605906 | 713.018127 | 0.02287716 | 28.5 | 0.1145385 | 2103.125 | 4.20625 | 0.138 | 4913 | 4.913 | 218.292 | 43.86359
29.5 | 1 | 11 | 0 | 9 | 140.265381 | 0.004098714196 | 0 | 0.003704239896 | 29.5 | 0.08542171 | 1171.25 | 2.3425 | 0.136 | 4783 | 4.783 | 71.96409 | 44.36134 | 29.5 | 5 | 21 | 5 | 19 | 2531.11133 | 0.006471531419 | 722.388916 | 0.004938679155 | 29.5 | 0.07336379 | 1230.9375 | 2.461875 | 0.15 | 5029 | 5.029 | 64.19615 | 43.86711 | 29.5 | 3 | 72 | 4 | 131 | 990.701416 | 0.03252183 | 550.818909 | 0.04208833 | 29.5 | 0.1323165 | 2190.3125 | 4.380625 | 0.145 | 4969 | 4.969 | 249.2575 | 43.34589 | 29.5 | 4 | 100 | 8 | 120 | 3864.17896 | 0.03783893 | 5182.4585 | 0.05562547 | 29.5 | 0.127587 | 2121.875 | 4.24375 | 0.157 | 4879 | 4.879 | 240.5524 | 43.08504 | 29.5 | 3 | 67 | 4 | 89 | 397.199585 | 0.01645626 | 852.485962 | 0.02372964 | 29.5 | 0.117591 | 2178.125 | 4.35625 | 0.143 | 5091 | 5.091 | 231.8052 | 43.89206
30.5 | 1 | 12 | 1 | 10 | 49.2686157 | 0.004147983 | 167.240845 | 0.003871480741 | 30.5 | 0.08844711 | 1273.75 | 2.5475 | 0.14 | 4951 | 4.951 | 79.87929 | 44.43832 | 30.5 | 6 | 27 | 7 | 26 | 748.827881 | 0.0072203593 | 953.945007 | 0.005892624162 | 30.5 | 0.07601022 | 1295.9375 | 2.591875 | 0.154 | 5203 | 5.203 | 71.20837 | 43.83169 | 30.5 | 6 | 78 | 6 | 137 | 5402.18066 | 0.03792401 | 2215.74854 | 0.04430408 | 30.5 | 0.1352851 | 2258.4375 | 4.516875 | 0.149 | 5142 | 5.142 | 262.8973 | 43.30195 | 30.5 | 3 | 103 | 11 | 131 | 2435.55981 | 0.04027449 | 2609.45313 | 0.05823493 | 30.5 | 0.130814 | 2190 | 4.38 | 0.161 | 5050 | 5.05 | 254.9016 | 43.0904 | 30.5 | 3 | 70 | 3 | 92 | 522.658447 | 0.01697892 | 337.297485 | 0.0240669405 | 30.5 | 0.1206435 | 2248.75 | 4.4975 | 0.146 | 5266 | 5.266 | 245.7524 | 43.92931
31.5 | 6 | 18 | 5 | 15 | 1136.75195 | 0.005284735 | 977.93512 | 0.004849415861 | 31.5 | 0.09147251 | 1342.5 | 2.685 | 0.144 | 5117 | 5.117 | 88.20669 | 44.30345 | 31.5 | 11 | 38 | 4 | 30 | 2762.87378 | 0.00998323308 | 712.919922 | 0.006605544084 | 31.5 | 0.07865666 | 1353.75 | 2.7075 | 0.159 | 5377 | 5.377 | 78.37276 | 43.69243 | 31.5 | 2 | 80 | 7 | 144 | 3101.36255 | 0.04102537 | 2881.20239 | 0.04718528 | 31.5 | 0.1382537 | 2336.25 | 4.6725 | 0.153 | 5315 | 5.315 | 276.9352 | 43.28373 | 31.5 | 7 | 110 | 10 | 141 | 2268.98413 | 0.04254347 | 3947.92725 | 0.06218285 | 31.5 | 0.1340411 | 2256.5625 | 4.513125 | 0.165 | 5220 | 5.22 | 269.6793 | 43.08556 | 31.5 | 0 | 70 | 7 | 99 | 0 | 0.01697892 | 1087.88953 | 0.02515483003 | 31.5 | 0.1236961 | 2320.3125 | 4.640625 | 0.15 | 5444 | 5.444 | 260.1137 | 43.95995
32.5 | 2 | 20 | 0 | 15 | 683.437683 | 0.005968172 | 0 | 0.004849415861 | 32.5 | 0.0944979 | 1410 | 2.82 | 0.148 | 5283 | 5.283 | 96.94631 | 44.33266 | 32.5 | 4 | 42 | 2 | 32 | 960.883789 | 0.01094412 | 1360.55457 | 0.007966098654 | 32.5 | 0.08130309 | 1353.4375 | 2.706875 | 0.163 | 5550 | 5.55 | 85.52639 | 43.6488 | 32.5 | 3 | 83 | 6 | 150 | 201.748611 | 0.04122712 | 1248.15686 | 0.04843344 | 32.5 | 0.1412223 | 2392.5 | 4.785 | 0.157 | 5488 | 5.488 | 291.3617 | 43.31821 | 32.5 | 6 | 116 | 6 | 147 | 2080.8562 | 0.04462433 | 1317.55737 | 0.06350041 | 32.5 | 0.1372681 | 2322.8125 | 4.645625 | 0.169 | 5390 | 5.39 | 284.8967 | 43.10852 | 32.5 | 1 | 71 | 4 | 103 | 285.911713 | 0.01726483 | 602.893982 | 0.02575772 | 32.5 | 0.1267486 | 2384.375 | 4.76875 | 0.154 | 5621 | 5.621 | 274.8889 | 43.99432
33.5 | 2 | 22 | 0 | 15 | 878.177002 | 0.006846349 | 0 | 0.004849415861 | 33.5 | 0.0975233 | 1478.75 | 2.9575 | 0.152 | 5448 | 5.448 | 106.1085 | 44.34491 | 33.5 | 0 | 42 | 0 | 32 | 0 | 0.01094412 | 0 | 0.007966098654 | 33.5 | 0.08394952 | 1349.6875 | 2.699375 | 0.167 | 5724 | 5.724 | 92.66928 | 43.72901 | 33.5 | 3 | 86 | 4 | 154 | 393.976807 | 0.0416211 | 893.42157 | 0.04932686 | 33.5 | 0.1441909 | 2467.1875 | 4.934375 | 0.161 | 5660 | 5.66 | 306.1806 | 43.35357 | 33.5 | 4 | 120 | 5 | 152 | 646.569824 | 0.0452709 | 1014.3208 | 0.06451473 | 33.5 | 0.1404951 | 2392.8125 | 4.785625 | 0.173 | 5560 | 5.56 | 300.5266 | 43.14669 | 33.5 | 5 | 76 | 6 | 109 | 1028.45825 | 0.01829329 | 2589.46704 | 0.02834719 | 33.5 | 0.1298011 | 2455.9375 | 4.911875 | 0.158 | 5798 | 5.798 | 290.0628 | 43.96731
34.5 | 3 | 25 | 3 | 18 | 614.923767 | 0.007461273 | 610.227356 | 0.005459643217 | 34.5 | 0.1005487 | 1549.6875 | 3.099375 | 0.156 | 5614 | 5.614 | 115.6782 | 44.33164 | 34.5 | 1 | 43 | 1 | 33 | 115.911797 | 0.01106003 | 67.8534546 | 0.008033952 | 34.5 | 0.08659595 | 1349.375 | 2.69875 | 0.171 | 5898 | 5.898 | 99.80886 | 43.79356 | 34.5 | 3 | 89 | 5 | 159 | 640.985657 | 0.04226208 | 1435.74768 | 0.05076261 | 34.5 | 0.1471595 | 2524.6875 | 5.049375 | 0.165 | 5832 | 5.832 | 321.366 | 43.37939 | 34.5 | 5 | 125 | 6 | 158 | 1229.35071 | 0.04650025 | 3310.97559 | 0.06782571 | 34.5 | 0.1437221 | 2450.625 | 4.90125 | 0.177 | 5730 | 5.73 | 316.5669 | 43.15816 | 34.5 | 4 | 80 | 3 | 112 | 1080.87329 | 0.01937416 | 400.948944 | 0.02874814 | 34.5 | 0.1328537 | 2515 | 5.03 | 0.161 | 5975 | 5.975 | 305.5163 | 43.98794
35.5 | 4 | 29 | 2 | 20 | 1701.97095 | 0.009163244 | 549.712402 | 0.006009355619 | 35.5 | 0.1035741 | 1613.4375 | 3.226875 | 0.16 | 5780 | 5.78 | 125.6299 | 44.25353 | 35.5 | 0 | 43 | 0 | 33 | 0 | 0.01106003 | 0 | 0.008033952 | 35.5 | 0.08924238 | 1348.4375 | 2.696875 | 0.175 | 6070 | 6.07 | 122.942 | 44.00202 | 35.5 | 4 | 93 | 6 | 165 | 811.713318 | 0.04307379 | 800.177612 | 0.05156279 | 35.5 | 0.1501282 | 2590.625 | 5.18125 | 0.169 | 6004 | 6.004 | 336.8362 | 43.40923 | 35.5 | 4 | 129 | 5 | 163 | 381.876343 | 0.04688213 | 1011.3656 | 0.06883707 | 35.5 | 0.1469492 | 2520 | 5.04 | 0.181 | 5900 | 5.9 | 333.0772 | 43.19689 | 35.5 | 1 | 81 | 1 | 113 | 121.578308 | 0.01949574 | 259.988647 | 0.02900813 | 35.5 | 0.1359062 | 2547.5 | 5.095 | 0.166 | 6153 | 6.153 | 321.4152 | 44.03077
36.5 | 3 | 32 | 4 | 24 | 996.224304 | 0.01015947 | 834.191162 | 0.006843546781 | 36.5 | 0.1065995 | 1675.9375 | 3.351875 | 0.164 | 5945 | 5.945 | 135.921 | 44.21836 | 41.5 | 0 | 43 | 0 | 33 | 0 | 0.01106003 | 0 | 0.008033952 | 41.5 | 0.105121 | 108.4375 | 0.216875 | 0.179 | 6244 | 6.244 | 123.6714 | 44.00793 | 36.5 | 0 | 93 | 2 | 167 | 0 | 0.04307379 | 237.847519 | 0.05180064 | 36.5 | 0.1530968 | 2620.625 | 5.24125 | 0.172 | 6177 | 6.177 | 352.7331 | 43.45284 | 36.5 | 4 | 133 | 4 | 167 | 2145.5 | 0.04902763 | 1116.80872 | 0.06995388 | 36.5 | 0.1501762 | 2596.25 | 5.1925 | 0.185 | 6068 | 6.068 | 350.0181 | 43.2187 | 36.5 | 4 | 85 | 3 | 116 | 675.389648 | 0.02017113 | 1830.95325 | 0.03083908 | 36.5 | 0.1389587 | 2660.9375 | 5.321875 | 0.17 | 6329 | 6.329 | 337.875 | 44.03033
37.5 | 4 | 36 | 2 | 26 | 4288.75781 | 0.01444823 | 2398.31079 | 0.009241857571 | 37.5 | 0.1096249 | 1725.625 | 3.45125 | 0.168 | 6112 | 6.112 | 146.6309 | 43.96254 | 42.5 | 0 | 43 | 0 | 33 | 0 | 0.01106003 | 0 | 0.008033952 | 42.5 | 0.1077674 | 167.1875 | 0.334375 | 0.183 | 6417 | 6.417 | 124.7225 | 44.0164 | 37.5 | 8 | 101 | 4 | 171 | 2369.63013 | 0.04544342 | 551.593872 | 0.05235223 | 37.5 | 0.1560654 | 2734.375 | 5.46875 | 0.176 | 6350 | 6.35 | 369.1458 | 43.46799 | 37.5 | 3 | 136 | 5 | 172 | 743.399841 | 0.04977103 | 872.366272 | 0.07082625 | 37.5 | 0.1534032 | 2653.4375 | 5.306875 | 0.189 | 6238 | 6.238 | 367.3804 | 43.25362 | 37.5 | 2 | 87 | 2 | 118 | 402.15506 | 0.02057328 | 183.300674 | 0.03102238 | 37.5 | 0.1420113 | 2731.25 | 5.4625 | 0.174 | 6507 | 6.507 | 354.7527 | 44.06766
38.5 | 3 | 39 | 2 | 28 | 807.190063 | 0.01525542 | 394.321411 | 0.009636178982 | 38.5 | 0.1126503 | 1814.375 | 3.62875 | 0.172 | 6275 | 6.275 | 157.7842 | 43.98638 | 43.5 | 0 | 43 | 0 | 33 | 0 | 0.01106003 | 0 | 0.008033952 | 43.5 | 0.1104138 | 230 | 0.46 | 0.188 | 6591 | 6.591 | 126.1086 | 44.02745 | 38.5 | 1 | 102 | 2 | 173 | 59.698082 | 0.04550312 | 303.432983 | 0.0526556629 | 38.5 | 0.159034 | 2794.375 | 5.58875 | 0.18 | 6523 | 6.523 | 385.9352 | 43.50876 | 38.5 | 4 | 140 | 3 | 175 | 711.295837 | 0.05048232 | 490.516602 | 0.07131677 | 38.5 | 0.1566302 | 2726.875 | 5.45375 | 0.193 | 6409 | 6.409 | 385.1694 | 43.29099 | 38.5 | 4 | 91 | 6 | 124 | 1369.84717 | 0.02194313 | 864.066467 | 0.03188645 | 38.5 | 0.1450638 | 2797.8125 | 5.595625 | 0.178 | 6683 | 6.683 | 372.0338 | 44.07284
39.5 | 2 | 41 | 2 | 30 | 732.155945 | 0.01598757 | 327.154602 | 0.009963333584 | 39.5 | 0.1156757 | 1872.1875 | 3.744375 | 0.176 | 6442 | 6.442 | 169.3091 | 44.0152 | 44.5 | 0 | 43 | 0 | 33 | 0 | 0.01106003 | 0 | 0.008033952 | 44.5 | 0.1130603 | 293.75 | 0.5875 | 0.192 | 6763 | 6.763 | 127.8329 | 44.04103 | 39.5 | 8 | 110 | 7 | 180 | 4884.32227 | 0.05038744 | 2115.26465 | 0.05477092755 | 39.5 | 0.1620026 | 2861.25 | 5.7225 | 0.184 | 6695 | 6.695 | 403.1244 | 43.48346 | 39.5 | 4 | 144 | 5 | 180 | 1549.65894 | 0.05203198 | 2012.9032 | 0.07332967 | 39.5 | 0.1598572 | 2785.625 | 5.57125 | 0.197 | 6579 | 6.579 | 403.393 | 43.30839 | 39.5 | 3 | 94 | 5 | 129 | 560.367065 | 0.0225035 | 1596.13708 | 0.03348259 | 39.5 | 0.1481163 | 2863.4375 | 5.726875 | 0.181 | 6859 | 6.859 | 389.7147 | 44.07999
40.5 | 1 | 42 | 2 | 32 | 199.73851 | 0.01618731 | 750.252441 | 0.01071359 | 40.5 | 0.1187011 | 1937.1875 | 3.874375 | 0.18 | 6609 | 6.609 | 181.2575 | 44.04744 | 45.5 | 0 | 43 | 0 | 33 | 0 | 0.01106003 | 0 | 0.008033952 | 45.5 | 0.1157067 | 357.8125 | 0.715625 | 0.196 | 6937 | 6.937 | 129.8988 | 44.05706 | 40.5 | 1 | 111 | 6 | 186 | 2771.09888 | 0.05315854 | 4408.71533 | 0.05917964288 | 40.5 | 0.1649712 | 2929.0625 | 5.858125 | 0.188 | 6867 | 6.867 | 420.7153 | 43.46012 | 40.5 | 6 | 150 | 7 | 187 | 1340.82458 | 0.05337281 | 2392.25195 | 0.07572192 | 40.5 | 0.1630843 | 2861.5625 | 5.723125 | 0.201 | 6747 | 6.747 | 422.0744 | 43.32431 | 40.5 | 2 | 96 | 2 | 131 | 315.796204 | 0.02281929 | 248.52327 | 0.03373111 | 40.5 | 0.1511689 | 2928.75 | 5.8575 | 0.185 | 7035 | 7.035 | 407.8086 | 44.11534
41.5 | 3 | 45 | 3 | 35 | 926.323364 | 0.01711363 | 1198.39136 | 0.01191198 | 41.5 | 0.1217265 | 2012.1875 | 4.024375 | 0.184 | 6773 | 6.773 | 193.6011 | 44.0373 | 46.5 | 0 | 43 | 0 | 33 | 0 | 0.01106003 | 0 | 0.008033952 | 46.5 | 0.1183531 | 422.8125 | 0.845625 | 0.2 | 7109 | 7.109 | 132.312 | 44.07547 | 41.5 | 5 | 116 | 11 | 197 | 19529.6172 | 0.07268816 | 702518.688 | 0.7616983 | 41.5 | 0.1679398 | 2996.5625 | 5.993125 | 0.192 | 7039 | 7.039 | 438.7106 | 41.49682 | 41.5 | 2 | 152 | 3 | 190 | 446.406799 | 0.05381921 | 419.310974 | 0.07614123 | 41.5 | 0.1663113 | 2927.5 | 5.855 | 0.205 | 6916 | 6.916 | 441.1804 | 43.3619 | 41.5 | 5 | 101 | 3 | 134 | 1475.19409 | 0.02429449 | 381.354248 | 0.03411246 | 41.5 | 0.1542214 | 2998.75 | 5.9975 | 0.189 | 7212 | 7.212 | 426.3308 | 44.12746
42.5 | 1 | 46 | 1 | 36 | 368.373901 | 0.01748201 | 415.817963 | 0.0123278 | 42.5 | 0.1247519 | 2067.8125 | 4.135625 | 0.187 | 6939 | 6.939 | 206.2766 | 44.07406 | 47.5 | 0 | 43 | 0 | 33 | 0 | 0.01106003 | 0 | 0.008033952 | 47.5 | 0.1209996 | 489.0625 | 0.978125 | 0.204 | 7281 | 7.281 | 135.075 | 44.09614 | 42.5 | 5 | 121 | 5 | 202 | 667.514587 | 0.07335568 | 613.155884 | 0.7623115 | 42.5 | 0.1709084 | 3065.3125 | 6.130625 | 0.196 | 7211 | 7.211 | 457.0975 | 41.53635 | 42.5 | 3 | 155 | 3 | 193 | 466.688477 | 0.0542859 | 1281.42188 | 0.07742265 | 42.5 | 0.1695383 | 2993.125 | 5.98625 | 0.208 | 7084 | 7.084 | 460.713 | 43.39186 | 42.5 | 3 | 104 | 4 | 138 | 1061.05469 | 0.02535554 | 676.189575 | 0.03478865 | 42.5 | 0.1572739 | 3069.0625 | 6.138125 | 0.193 | 7387 | 7.387 | 445.2975 | 44.14168
43.5 | 2 | 48 | 2 | 38 | 793.863831 | 0.01827587 | 548.512085 | 0.01287631 | 43.5 | 0.1277773 | 2121.875 | 4.24375 | 0.191 | 7102 | 7.102 | 219.3747 | 44.09158 | 48.5 | 0 | 43 | 0 | 33 | 0 | 0.01106003 | 0 | 0.008033952 | 48.5 | 0.123646 | 555 | 1.11 | 0.208 | 7453 | 7.453 | 138.1887 | 44.11893 | 43.5 | 1 | 122 | 4 | 206 | 422.388885 | 0.07377806 | 649.464722 | 0.762961 | 43.5 | 0.1738771 | 3128.4375 | 6.256875 | 0.199 | 7383 | 7.383 | 475.8582 | 41.57529 | 43.5 | 6 | 161 | 8 | 201 | 1230.00854 | 0.05551591 | 1670.91699 | 0.07909357 | 43.5 | 0.1727653 | 3059.6875 | 6.119375 | 0.212 | 7254 | 7.254 | 480.6197 | 43.41238 | 43.5 | 2 | 106 | 3 | 141 | 9817.16797 | 0.03517271 | 3500.34741 | 0.038289 | 43.5 | 0.1603265 | 3144.375 | 6.28875 | 0.197 | 7563 | 7.563 | 464.6916 | 43.98429
44.5 | 5 | 53 | 5 | 43 | 2666.65234 | 0.02094252 | 2153.12134 | 0.01502943 | 44.5 | 0.1308027 | 2207.5 | 4.415 | 0.195 | 7268 | 7.268 | 232.9313 | 44.00768 | 49.5 | 0 | 43 | 0 | 33 | 0 | 0.01106003 | 0 | 0.008033952 | 49.5 | 0.1262924 | 621.5625 | 1.243125 | 0.212 | 7624 | 7.624 | 141.6564 | 44.14371 | 44.5 | 2 | 124 | 6 | 212 | 374.049194 | 0.07415211 | 1207.29138 | 0.7641682 | 44.5 | 0.1768457 | 3191.25 | 6.3825 | 0.203 | 7555 | 7.555 | 495.0206 | 41.61288 | 44.5 | 5 | 166 | 7 | 208 | 812.262207 | 0.05632817 | 2009.13354 | 0.0811027 | 44.5 | 0.1759924 | 3109.0625 | 6.218125 | 0.216 | 7423 | 7.423 | 500.96 | 43.43308 | 44.5 | 3 | 109 | 1 | 142 | 1570.84888 | 0.03674356 | 228.228088 | 0.03851723 | 44.5 | 0.163379 | 3209.0625 | 6.418125 | 0.201 | 7739 | 7.739 | 484.472 | 44.00178
45.5 | 1 | 54 | 6 | 49 | 366.447571 | 0.02130897 | 904.4552 | 0.01593388 | 45.5 | 0.1338281 | 2273.4375 | 4.546875 | 0.199 | 7432 | 7.432 | 246.8907 | 44.03116 | 50.5 | 0 | 43 | 0 | 33 | 0 | 0.01106003 | 0 | 0.008033952 | 50.5 | 0.1289389 | 688.75 | 1.3775 | 0.215 | 7797 | 7.797 | 145.5127 | 44.17057 | 45.5 | 2 | 126 | 2 | 214 | 262.77301 | 0.07441489 | 241.367126 | 0.7644096 | 45.5 | 0.1798143 | 3263.75 | 6.5275 | 0.207 | 7726 | 7.726 | 514.5985 | 41.65106 | 45.5 | 7 | 173 | 9 | 217 | 3229.60059 | 0.05955777 | 4876.92676 | 0.08597963 | 45.5 | 0.1792194 | 3194.0625 | 6.388125 | 0.22 | 7593 | 7.593 | 521.7884 | 43.41651 | 45.5 | 2 | 111 | 3 | 145 | 3071.48657 | 0.03981505 | 797.514038 | 0.03931474 | 45.5 | 0.1664315 | 3270.9375 | 6.541875 | 0.204 | 7915 | 7.915 | 504.6512 | 43.99246
46.5 | 5 | 59 | 1 | 50 | 820.833374 | 0.02212981 | 111.380104 | 0.01604526 | 46.5 | 0.1368535 | 2340.625 | 4.68125 | 0.203 | 7597 | 7.597 | 261.2443 | 44.06295 | 51.5 | 0 | 43 | 0 | 33 | 0 | 0.01106003 | 0 | 0.008033952 | 51.5 | 0.1315853 | 768.4375 | 1.536875 | 0.22 | 7968 | 7.968 | 149.7627 | 44.19936 | 46.5 | 3 | 129 | 6 | 220 | 6724.53418 | 0.08113942 | 3006.4231 | 0.767416 | 46.5 | 0.1827829 | 3331.25 | 6.6625 | 0.211 | 7897 | 7.897 | 534.5448 | 41.67756 | 46.5 | 3 | 176 | 4 | 221 | 684.439148 | 0.06024221 | 1529.11462 | 0.08750875 | 46.5 | 0.1824464 | 3260.3125 | 6.520625 | 0.224 | 7760 | 7.76 | 543.0605 | 43.44137 | 46.5 | 1 | 112 | 4 | 149 | 139.199799 | 0.03995425 | 378.862793 | 0.03969361 | 46.5 | 0.1694841 | 3339.6875 | 6.679375 | 0.208 | 8092 | 8.092 | 525.2749 | 44.02599
47.5 | 7 | 66 | 5 | 55 | 4373.36963 | 0.02650317 | 2425.9043 | 0.01847117 | 47.5 | 0.1398789 | 2403.75 | 4.8075 | 0.207 | 7761 | 7.761 | 275.9978 | 43.95398 | 52.5 | 0 | 43 | 0 | 33 | 0 | 0.01106003 | 0 | 0.008033952 | 52.5 | 0.1342317 | 837.5 | 1.675 | 0.223 | 8143 | 8.143 | 154.3733 | 44.22968 | 47.5 | 8 | 137 | 9 | 229 | 1940.9314 | 0.08308035 | 1119.15881 | 0.7685352 | 47.5 | 0.1857515 | 3387.8125 | 6.775625 | 0.214 | 8068 | 8.068 | 554.878 | 41.71129 | 47.5 | 3 | 179 | 6 | 227 | 2052.41309 | 0.06229463 | 2766.44678 | 0.09027519 | 47.5 | 0.1856734 | 3331.5625 | 6.663125 | 0.227 | 7928 | 7.928 | 564.7602 | 43.44846 | 47.5 | 2 | 114 | 1 | 150 | 554.037231 | 0.04050828 | 479.476105 | 0.04017308 | 47.5 | 0.1725366 | 3416.5625 | 6.833125 | 0.212 | 8268 | 8.268 | 546.3392 | 44.05241
48.5 | 8 | 74 | 7 | 62 | 1746.14063 | 0.02824932 | 2707.68652 | 0.02117885 | 48.5 | 0.1429043 | 2472.8125 | 4.945625 | 0.211 | 7925 | 7.925 | 291.1541 | 43.91301 | 53.5 | 0 | 43 | 0 | 33 | 0 | 0.01106003 | 0 | 0.008033952 | 53.5 | 0.1368782 | 904.6875 | 1.809375 | 0.228 | 8314 | 8.314 | 159.3387 | 44.26134 | 48.5 | 4 | 141 | 10 | 239 | 1127.75281 | 0.0842081 | 3859.70483 | 0.7723949 | 48.5 | 0.1887201 | 3461.5625 | 6.923125 | 0.218 | 8242 | 8.242 | 575.623 | 41.74216 | 48.5 | 3 | 182 | 2 | 229 | 492.114868 | 0.06278674 | 783.09668 | 0.09105829 | 48.5 | 0.1889004 | 3392.8125 | 6.785625 | 0.231 | 8100 | 8.1 | 586.8532 | 43.47851 | 48.5 | 5 | 119 | 3 | 153 | 1540.01697 | 0.0420483 | 603.023865 | 0.04077611 | 48.5 | 0.1755891 | 3484.0625 | 6.968125 | 0.216 | 8443 | 8.443 | 567.8253 | 44.06477
49.5 | 4 | 78 | 1 | 63 | 1299.36975 | 0.02954869 | 255.797882 | 0.02143465 | 49.5 | 0.1459297 | 2536.875 | 5.07375 | 0.215 | 8089 | 8.089 | 306.7094 | 43.93408 | 54.5 | 0 | 43 | 0 | 33 | 0 | 0.01106003 | 0 | 0.008033952 | 54.5 | 0.1395246 | 971.5625 | 1.943125 | 0.231 | 8484 | 8.484 | 164.6621 | 44.2942 | 49.5 | 3 | 144 | 4 | 243 | 288.857361 | 0.08449696 | 973.954834 | 0.7733689 | 49.5 | 0.1916887 | 3526.5625 | 7.053125 | 0.223 | 8414 | 8.414 | 596.7577 | 41.77674 | 49.5 | 3 | 185 | 3 | 232 | 1014.89667 | 0.06380164 | 445.212219 | 0.0915035 | 49.5 | 0.1921275 | 3453.4375 | 6.906875 | 0.235 | 8268 | 8.268 | 609.392 | 43.50675 | 49.5 | 3 | 122 | 6 | 159 | 1154.03918 | 0.04320234 | 1283.24854 | 0.04205935 | 49.5 | 0.1786417 | 3554.6875 | 7.109375 | 0.22 | 8618 | 8.618 | 589.7043 | 44.07357
50.5 | 7 | 85 | 4 | 67 | 3933.14648 | 0.03348183 | 1088.39648 | 0.02252305 | 50.5 | 0.1489551 | 2604.6875 | 5.209375 | 0.218 | 8256 | 8.256 | 322.6759 | 43.89089 | 55.5 | 0 | 43 | 0 | 33 | 0 | 0.01106003 | 0 | 0.008033952 | 55.5 | 0.142171 | 1040 | 2.08 | 0.235 | 8656 | 8.656 | 170.3445 | 44.32813 | 50.5 | 5 | 149 | 6 | 249 | 960.464783 | 0.08545743 | 1248.78931 | 0.7746176 | 50.5 | 0.1946573 | 3592.8125 | 7.185625 | 0.226 | 8584 | 8.584 | 618.2783 | 41.8096 | 50.5 | 7 | 192 | 9 | 241 | 2390.21655 | 0.06619185 | 2503.31738 | 0.09400682 | 50.5 | 0.1953545 | 3530.9375 | 7.061875 | 0.238 | 8436 | 8.436 | 632.3774 | 43.51275 | 50.5 | 5 | 127 | 3 | 162 | 892.459656 | 0.0440948 | 738.037415 | 0.04279739 | 50.5 | 0.1816942 | 3612.8125 | 7.225625 | 0.224 | 8794 | 8.794 | 611.8905 | 44.09156
51.5 | 3 | 88 | 3 | 70 | 877.371704 | 0.0343592 | 515.757263 | 0.02303881 | 51.5 | 0.1519805 | 2672.8125 | 5.345625 | 0.222 | 8419 | 8.419 | 339.0396 | 43.91579 | 56.5 | 0 | 43 | 0 | 33 | 0 | 0.01106003 | 0 | 0.008033952 | 56.5 | 0.1448175 | 1107.1875 | 2.214375 | 0.239 | 8826 | 8.826 | 176.3825 | 44.36296 | 51.5 | 2 | 151 | 1 | 250 | 391.428314 | 0.08584886 | 116.837227 | 0.7747345 | 51.5 | 0.197626 | 3656.5625 | 7.313125 | 0.23 | 8756 | 8.756 | 640.1467 | 41.84377 | 51.5 | 5 | 197 | 10 | 251 | 4083.34619 | 0.0702752 | 5749.45215 | 0.09975627 | 51.5 | 0.1985815 | 3591.875 | 7.18375 | 0.242 | 8604 | 8.604 | 655.7431 | 43.48946 | 51.5 | 2 | 129 | 3 | 165 | 402.402069 | 0.0444972 | 973.376343 | 0.04377077 | 51.5 | 0.1847467 | 3655.3125 | 7.310625 | 0.227 | 8969 | 8.969 | 634.5308 | 44.11219
52.5 | 4 | 92 | 4 | 74 | 1917.5033 | 0.03627671 | 1000.41589 | 0.02403922 | 52.5 | 0.1550059 | 2735.9375 | 5.471875 | 0.226 | 8583 | 8.583 | 355.8003 | 43.91445 | 57.5 | 0 | 43 | 0 | 33 | 0 | 0.01106003 | 0 | 0.008033952 | 57.5 | 0.1474639 | 1174.375 | 2.34875 | 0.244 | 8997 | 8.997 | 182.7795 | 44.39859 | 52.5 | 2 | 153 | 4 | 254 | 228.987885 | 0.08607784 | 929.096802 | 0.7756636 | 52.5 | 0.2005946 | 3710 | 7.42 | 0.234 | 8927 | 8.927 | 662.4262 | 41.87663 | 52.5 | 7 | 204 | 4 | 255 | 6399.23486 | 0.07667443 | 2402.63794 | 0.1021589 | 52.5 | 0.2018085 | 3648.75 | 7.2975 | 0.246 | 8772 | 8.772 | 679.5353 | 43.47463 | 52.5 | 2 | 131 | 3 | 168 | 1391.14185 | 0.04588834 | 477.315186 | 0.04424808299 | 52.5 | 0.1877993 | 3761.5625 | 7.523125 | 0.231 | 9144 | 9.144 | 657.6194 | 44.12698
53.5 | 4 | 96 | 5 | 79 | 1126.02368 | 0.03740273 | 709.281738 | 0.02474850415 | 53.5 | 0.1580313 | 2804.0625 | 5.608125 | 0.23 | 8746 | 8.746 | 372.9486 | 43.93155 | 58.5 | 0 | 43 | 0 | 33 | 0 | 0.01106003 | 0 | 0.008033952 | 58.5 | 0.1501103 | 1242.8125 | 2.485625 | 0.247 | 9167 | 9.167 | 189.6147 | 44.4353 | 53.5 | 3 | 156 | 6 | 260 | 1108.01782 | 0.08718586 | 680.191528 | 0.7763438 | 53.5 | 0.2035632 | 3795 | 7.59 | 0.238 | 9097 | 9.097 | 685.1518 | 41.90829 | 53.5 | 4 | 208 | 5 | 260 | 575.396118 | 0.07724983 | 4199.45215 | 0.1063584 | 53.5 | 0.2050356 | 3724.0625 | 7.448125 | 0.25 | 8941 | 8.941 | 703.7572 | 43.48331 | 53.5 | 3 | 134 | 2 | 170 | 345.681335 | 0.04623403 | 376.301514 | 0.04462438 | 53.5 | 0.1908518 | 3802.1875 | 7.604375 | 0.235 | 9319 | 9.319 | 681.1019 | 44.15409
54.5 | 3 | 99 | 3 | 82 | 714.846191 | 0.03811758 | 262.925781 | 0.02501143 | 54.5 | 0.1610566 | 2864.0625 | 5.728125 | 0.234 | 8911 | 8.911 | 390.4798 | 43.96187 | 59.5 | 1 | 44 | 1 | 34 | 189.250458 | 0.01124928 | 238.254532 | 0.008272207 | 59.5 | 0.1527567 | 1340 | 2.68 | 0.251 | 9338 | 9.338 | 196.8849 | 44.45078 | 54.5 | 3 | 159 | 4 | 264 | 418.413239 | 0.08760427 | 1021.48901 | 0.7773653 | 54.5 | 0.2065318 | 3860.3125 | 7.720625 | 0.242 | 9268 | 9.268 | 708.2652 | 41.9398 | 54.5 | 4 | 212 | 7 | 267 | 1282.29163 | 0.07853212 | 1914.27563 | 0.1082726 | 54.5 | 0.2082626 | 3781.875 | 7.56375 | 0.254 | 9109 | 9.109 | 728.4096 | 43.50048 | 54.5 | 5 | 139 | 7 | 177 | 1144.60486 | 0.04737863 | 712.305664 | 0.04533669 | 54.5 | 0.1939043 | 3890.625 | 7.78125 | 0.239 | 9492 | 9.492 | 705.0376 | 44.1684
55.5 | 4 | 103 | 6 | 88 | 3357.15625 | 0.04147473 | 6105.12305 | 0.03111655 | 55.5 | 0.164082 | 2930.625 | 5.86125 | 0.238 | 9074 | 9.074 | 408.4157 | 43.86712 | 60.5 | 0 | 44 | 0 | 34 | 0 | 0.01124928 | 0 | 0.008272207 | 60.5 | 0.1554032 | 1407.1875 | 2.814375 | 0.255 | 9508 | 9.508 | 204.5703 | 44.48908 | 55.5 | 3 | 162 | 5 | 269 | 425.067749 | 0.08802934 | 963.207764 | 0.7783285 | 55.5 | 0.2095004 | 3925.625 | 7.85125 | 0.246 | 9439 | 9.439 | 731.7525 | 41.97082 | 55.5 | 6 | 218 | 8 | 275 | 4121.92969 | 0.08265405 | 6528.33984 | 0.114801 | 55.5 | 0.2114896 | 3857.5 | 7.715 | 0.258 | 9275 | 9.275 | 753.4452 | 43.47882 | 55.5 | 2 | 141 | 3 | 180 | 2630.82104 | 0.05000945 | 858.352173 | 0.04619504 | 55.5 | 0.1969569 | 3950.625 | 7.90125 | 0.243 | 9666 | 9.666 | 729.3739 | 44.16539
56.5 | 8 | 111 | 7 | 95 | 2867.49658 | 0.04434223 | 2378.0022 | 0.03349456 | 56.5 | 0.1671074 | 2997.8125 | 5.995625 | 0.242 | 9237 | 9.237 | 426.7666 | 43.8413 | 61.5 | 1 | 45 | 1 | 35 | 315.809265 | 0.01156509 | 125.227669 | 0.008397434 | 61.5 | 0.1580496 | 1496.875 | 2.99375 | 0.259 | 9677 | 9.677 | 212.6486 | 44.50546 | 56.5 | 2 | 164 | 4 | 273 | 508.264618 | 0.08853761 | 994.369873 | 0.7793228 | 56.5 | 0.212469 | 3986.25 | 7.9725 | 0.249 | 9610 | 9.61 | 755.6378 | 42.00121 | 56.5 | 3 | 221 | 1 | 276 | 709.000122 | 0.08336305 | 123.942032 | 0.1149249 | 56.5 | 0.2147166 | 3900.625 | 7.80125 | 0.261 | 9443 | 9.443 | 778.8601 | 43.50779 | 56.5 | 2 | 143 | 2 | 182 | 382.849609 | 0.0503923 | 266.40152 | 0.04646144 | 56.5 | 0.2000094 | 4021.875 | 8.04375 | 0.246 | 9840 | 9.84 | 754.1605 | 44.19208
57.5 | 9 | 120 | 6 | 101 | 11309.7764 | 0.05565201 | 21868.8828 | 0.05536344 | 57.5 | 0.1701328 | 3067.8125 | 6.135625 | 0.245 | 9400 | 9.4 | 445.5005 | 43.52921 | 62.5 | 1 | 46 | 1 | 36 | 191.067764 | 0.01175616 | 37.567421 | 0.008435002 | 62.5 | 0.160696 | 1555.625 | 3.11125 | 0.263 | 9847 | 9.847 | 221.0824 | 44.53297 | 57.5 | 1 | 165 | 3 | 276 | 89.0945587 | 0.0886267 | 1088.13647 | 0.780411 | 57.5 | 0.2154376 | 4059.6875 | 8.119375 | 0.253 | 9780 | 9.78 | 779.9062 | 42.03147 | 57.5 | 2 | 223 | 3 | 279 | 3174.25391 | 0.08653731 | 5245.95898 | 0.1201709 | 57.5 | 0.2179436 | 3975 | 7.95 | 0.265 | 9611 | 9.611 | 804.7539 | 43.49891 | 57.5 | 5 | 148 | 7 | 189 | 7815.23145 | 0.05820753 | 2291.60181 | 0.04875305 | 57.5 | 0.2030619 | 4098.125 | 8.19625 | 0.25 | 10015 | 10.015 | 779.3096 | 44.12563
58.5 | 4 | 124 | 3 | 104 | 1078.51831 | 0.05673052 | 924.500244 | 0.05628794 | 58.5 | 0.1731582 | 3124.375 | 6.24875 | 0.249 | 9562 | 9.562 | 464.5642 | 43.55323 | 63.5 | 2 | 48 | 4 | 40 | 434.035858 | 0.01219019 | 1213.2124 | 0.009648214 | 63.5 | 0.1633425 | 1631.25 | 3.2625 | 0.267 | 10018 | 10.018 | 229.8934 | 44.49362 | 58.5 | 2 | 167 | 3 | 279 | 210.361328 | 0.08883706 | 1699.32629 | 0.7821103 | 58.5 | 0.2184062 | 4115.3125 | 8.230625 | 0.257 | 9949 | 9.949 | 804.5522 | 42.06038 | 58.5 | 7 | 230 | 6 | 285 | 4099.13574 | 0.09063644 | 6180.54248 | 0.1263514 | 58.5 | 0.2211707 | 4049.0625 | 8.098125 | 0.269 | 9778 | 9.778 | 831.1217 | 43.48261 | 58.5 | 3 | 151 | 2 | 191 | 1006.59753 | 0.05921413 | 190.836411 | 0.04894388 | 58.5 | 0.2061145 | 4140.625 | 8.28125 | 0.254 | 10189 | 10.189 | 804.8764 | 44.14677
59.5 | 1 | 125 | 2 | 106 | 4736.9917 | 0.06146752 | 3354.36377 | 0.0596423 | 59.5 | 0.1761836 | 3176.875 | 6.35375 | 0.253 | 9726 | 9.726 | 484.0393 | 43.52515 | 64.5 | 5 | 53 | 8 | 48 | 2310.39941 | 0.01450059 | 1423.27539 | 0.01107149 | 64.5 | 0.1659889 | 1698.125 | 3.39625 | 0.271 | 10187 | 10.187 | 239.0715 | 44.37494 | 59.5 | 2 | 169 | 5 | 284 | 2501.69775 | 0.09133876 | 3661.29224 | 0.7857716 | 59.5 | 0.2213749 | 4186.875 | 8.37375 | 0.261 | 10120 | 10.12 | 829.6073 | 42.084 | 59.5 | 4 | 234 | 5 | 290 | 1432.51917 | 0.09206896 | 1447.44495 | 0.1277989 | 59.5 | 0.2243977 | 4121.875 | 8.24375 | 0.273 | 9946 | 9.946 | 857.9604 | 43.50121 | 59.5 | 4 | 155 | 5 | 196 | 666.270996 | 0.0598804 | 429.436554 | 0.04937332 | 59.5 | 0.209167 | 4235 | 8.47 | 0.258 | 10362 | 10.362 | 830.946 | 44.16857
60.5 | 2 | 127 | 3 | 109 | 1450.09912 | 0.06291761 | 2076.12842 | 0.06171843 | 60.5 | 0.179209 | 3260.3125 | 6.520625 | 0.257 | 9888 | 9.888 | 503.9729 | 43.5368 | 65.5 | 3 | 56 | 2 | 50 | 426.502686 | 0.01492709 | 309.233002 | 0.01138072 | 65.5 | 0.1686353 | 1770 | 3.54 | 0.275 | 10356 | 10.356 | 248.6185 | 44.38573 | 60.5 | 3 | 172 | 4 | 288 | 2689.32935 | 0.09402809 | 887.466248 | 0.7866591 | 60.5 | 0.2243435 | 4253.125 | 8.50625 | 0.265 | 10288 | 10.288 | 855.0576 | 42.11015 | 60.5 | 3 | 237 | 5 | 295 | 1700.15771 | 0.09376912 | 1044.95459 | 0.1288438 | 60.5 | 0.2276247 | 4195 | 8.39 | 0.277 | 10114 | 10.114 | 885.2257 | 43.52009 | 60.5 | 2 | 157 | 2 | 198 | 407.236023 | 0.06028764 | 230.569199 | 0.04960389 | 60.5 | 0.2122195 | 4305.3125 | 8.610625 | 0.261 | 10536 | 10.536 | 857.442 | 44.19414
61.5 | 4 | 131 | 3 | 112 | 1080.15076 | 0.06399777 | 6120.55664 | 0.06783899 | 61.5 | 0.1822344 | 3328.4375 | 6.656875 | 0.261 | 10053 | 10.053 | 524.3092 | 43.5202 | 66.5 | 4 | 60 | 4 | 54 | 2686.69849 | 0.01761379 | 1668.61499 | 0.01304934 | 66.5 | 0.1712818 | 1837.5 | 3.675 | 0.279 | 10525 | 10.525 | 258.5071 | 44.27154 | 61.5 | 5 | 177 | 2 | 290 | 759.108582 | 0.0947872 | 219.587006 | 0.7868786 | 61.5 | 0.2273121 | 4320 | 8.64 | 0.268 | 10458 | 10.458 | 880.8882 | 42.1388 | 61.5 | 5 | 242 | 5 | 300 | 5128.13184 | 0.09889725 | 5911.14453 | 0.134755 | 61.5 | 0.2308517 | 4254.0625 | 8.508125 | 0.281 | 10280 | 10.28 | 912.8833 | 43.50245 | 61.5 | 5 | 162 | 4 | 202 | 5058.02686 | 0.06534566 | 659.95813 | 0.05026385 | 61.5 | 0.2152721 | 4374.6875 | 8.749375 | 0.266 | 10709 | 10.709 | 884.3444 | 44.17431
62.5 | 7 | 138 | 4 | 116 | 6046.9165 | 0.07004468 | 14060.4961 | 0.08189948 | 62.5 | 0.1852598 | 3393.4375 | 6.786875 | 0.265 | 10216 | 10.216 | 545.0105 | 43.41697 | 67.5 | 4 | 64 | 5 | 59 | 1213.34326 | 0.01882714 | 540.474121 | 0.01358981 | 67.5 | 0.1739282 | 1899.0625 | 3.798125 | 0.283 | 10691 | 10.691 | 268.7298 | 44.2547 | 62.5 | 3 | 180 | 8 | 298 | 4759.67773 | 0.09954688 | 1160.36011 | 0.788039 | 62.5 | 0.2302807 | 4381.25 | 8.7625 | 0.272 | 10629 | 10.629 | 907.1038 | 42.16143 | 62.5 | 3 | 245 | 2 | 302 | 802.868042 | 0.09970012 | 573.093994 | 0.1353281 | 62.5 | 0.2340788 | 4316.5625 | 8.633125 | 0.285 | 10447 | 10.447 | 940.9836 | 43.5269 | 62.5 | 10 | 172 | 6 | 208 | 2634.78687 | 0.06798045 | 1256.53247 | 0.05152038 | 62.5 | 0.2183246 | 4438.4375 | 8.876875 | 0.269 | 10881 | 10.881 | 911.6464 | 44.17161
63.5 | 3 | 141 | 3 | 119 | 754.672546 | 0.07079935 | 673.897461 | 0.08257338 | 63.5 | 0.1882852 | 3449.0625 | 6.898125 | 0.269 | 10376 | 10.376 | 566.1079 | 43.44559 | 68.5 | 5 | 69 | 7 | 66 | 1410.32837 | 0.02023746 | 1203.97485 | 0.01479379 | 68.5 | 0.1765746 | 1963.75 | 3.9275 | 0.287 | 10859 | 10.859 | 279.2932 | 44.2157 | 63.5 | 1 | 181 | 3 | 301 | 295.431305 | 0.09984231 | 325.539124 | 0.7883645 | 63.5 | 0.2332493 | 4449.6875 | 8.899375 | 0.276 | 10797 | 10.797 | 933.7202 | 42.18965 | 63.5 | 7 | 252 | 4 | 306 | 1872.14624 | 0.1015723 | 2709.22754 | 0.1380373 | 63.5 | 0.2373058 | 4391.25 | 8.7825 | 0.289 | 10615 | 10.615 | 969.4833 | 43.53743 | 63.5 | 7 | 179 | 4 | 212 | 1667.70166 | 0.06964815 | 1980.50024 | 0.05350088 | 63.5 | 0.2213771 | 4505.625 | 9.01125 | 0.273 | 11055 | 11.055 | 939.3568 | 44.17148
64.5 | 5 | 146 | 4 | 123 | 1393.00122 | 0.07219236 | 949.152771 | 0.08352253 | 64.5 | 0.1913106 | 3524.375 | 7.04875 | 0.272 | 10539 | 10.539 | 587.6147 | 43.46772 | 69.5 | 5 | 74 | 6 | 72 | 3250.05566 | 0.02348752 | 1543.03613 | 0.01633682 | 69.5 | 0.1792211 | 2027.8125 | 4.055625 | 0.291 | 11028 | 11.028 | 290.1584 | 44.12563 | 64.5 | 1 | 182 | 3 | 304 | 239.263382 | 0.1000816 | 843.38269 | 0.7892079 | 64.5 | 0.2362179 | 4516.25 | 9.0325 | 0.28 | 10966 | 10.966 | 960.7374 | 42.21696 | 64.5 | 2 | 254 | 3 | 309 | 1040.05115 | 0.1026123 | 1482.71509 | 0.13952 | 64.5 | 0.2405328 | 4440.3125 | 8.880625 | 0.292 | 10780 | 10.78 | 998.3833 | 43.55633 | 64.5 | 5 | 184 | 7 | 219 | 1556.98181 | 0.07120513 | 1441.18408 | 0.05494206 | 64.5 | 0.2244297 | 4572.1875 | 9.144375 | 0.276 | 11229 | 11.229 | 967.4735 | 44.17692
65.5 | 2 | 148 | 4 | 127 | 1154.87378 | 0.07334723 | 360.801636 | 0.08388334 | 65.5 | 0.194336 | 3584.375 | 7.16875 | 0.276 | 10700 | 10.7 | 609.5195 | 43.49464 | 70.5 | 1 | 75 | 0 | 72 | 62.9452515 | 0.02355047 | 0 | 0.01633682 | 70.5 | 0.1818675 | 2077.8125 | 4.155625 | 0.295 | 11196 | 11.196 | 301.4165 | 44.16211 | 65.5 | 3 | 185 | 2 | 306 | 2867.43555 | 0.102949 | 1453.07104 | 0.790661 | 65.5 | 0.2391865 | 4584.6875 | 9.169375 | 0.283 | 11135 | 11.135 | 988.1423 | 42.24024 | 65.5 | 3 | 257 | 6 | 315 | 1316.04419 | 0.1039284 | 4741.5459 | 0.1442615 | 65.5 | 0.2437598 | 4515.3125 | 9.030625 | 0.296 | 10946 | 10.946 | 1027.638 | 43.5605 | 65.5 | 4 | 188 | 4 | 223 | 2660.79639 | 0.07386593 | 4278.91455 | 0.05922098 | 65.5 | 0.2274822 | 4638.75 | 9.2775 | 0.281 | 11404 | 11.404 | 996.0108 | 44.15243
66.5 | 5 | 153 | 4 | 131 | 1166.09766 | 0.07451333 | 5494.43604 | 0.08937777 | 66.5 | 0.1973614 | 3655.9375 | 7.311875 | 0.28 | 10864 | 10.864 | 631.8205 | 43.48908 | 71.5 | 5 | 80 | 5 | 77 | 654.913696 | 0.02420538 | 517.338074 | 0.01685416 | 71.5 | 0.1845139 | 2176.25 | 4.3525 | 0.299 | 11367 | 11.367 | 313.0889 | 44.17114 | 66.5 | 6 | 191 | 4 | 310 | 2492.62744 | 0.1054416 | 4845.39355 | 0.7955064 | 66.5 | 0.2421551 | 4646.875 | 9.29375 | 0.287 | 11305 | 11.305 | 1015.929 | 42.25979 | 66.5 | 1 | 258 | 1 | 316 | 147.47641 | 0.1040758 | 115.085915 | 0.1443766 | 66.5 | 0.2469868 | 4550.3125 | 9.100625 | 0.3 | 11114 | 11.114 | 1057.353 | 43.58795 | 66.5 | 2 | 190 | 3 | 226 | 168.757843 | 0.07403469 | 352.860107 | 0.05957384 | 66.5 | 0.2305347 | 4710 | 9.42 | 0.284 | 11576 | 11.576 | 1024.977 | 44.17719
67.5 | 4 | 157 | 3 | 134 | 2294.94604 | 0.07680827 | 408.351013 | 0.08978612 | 67.5 | 0.2003868 | 3715.3125 | 7.430625 | 0.284 | 11026 | 11.026 | 654.5091 | 43.508 | 72.5 | 6 | 86 | 5 | 82 | 2829.25464 | 0.02703463 | 2907.74878 | 0.01976191 | 72.5 | 0.1871604 | 2234.375 | 4.46875 | 0.302 | 11535 | 11.535 | 325.1095 | 44.07803 | 67.5 | 2 | 193 | 3 | 313 | 614.32605 | 0.106056 | 195.624207 | 0.795702 | 67.5 | 0.2451237 | 4713.125 | 9.42625 | 0.291 | 11476 | 11.476 | 1044.101 | 42.28624 | 67.5 | 6 | 264 | 6 | 322 | 3446.03052 | 0.1075219 | 6367.67627 | 0.1507443 | 67.5 | 0.2502139 | 4657.8125 | 9.315625 | 0.304 | 11280 | 11.28 | 1087.628 | 43.57744 | 67.5 | 5 | 195 | 7 | 233 | 6237.62793 | 0.08027232 | 3240.08813 | 0.06281393 | 67.5 | 0.2335873 | 4779.375 | 9.55875 | 0.287 | 11749 | 11.749 | 1054.352 | 44.13691
68.5 | 3 | 160 | 3 | 137 | 2112.01367 | 0.07892029 | 5094.16895 | 0.09488029 | 68.5 | 0.2034122 | 3784.0625 | 7.568125 | 0.288 | 11185 | 11.185 | 677.6004 | 43.50033 | 73.5 | 4 | 90 | 2 | 84 | 596.434814 | 0.02763107 | 268.648376 | 0.02003056 | 73.5 | 0.1898068 | 2307.8125 | 4.615625 | 0.306 | 11702 | 11.702 | 337.5039 | 44.09713 | 68.5 | 5 | 198 | 6 | 319 | 17740.9336 | 0.1237969 | 3304.0249 | 0.799006 | 68.5 | 0.2480924 | 4776.875 | 9.55375 | 0.295 | 11645 | 11.645 | 1072.65 | 42.29015 | 68.5 | 5 | 269 | 6 | 328 | 923.838867 | 0.1084457 | 1076.72656 | 0.151821 | 68.5 | 0.2534409 | 4723.75 | 9.4475 | 0.308 | 11447 | 11.447 | 1118.284 | 43.59752 | 68.5 | 5 | 200 | 3 | 236 | 1328.17993 | 0.0816005 | 1576.04614 | 0.06438997 | 68.5 | 0.2366398 | 4843.75 | 9.6875 | 0.291 | 11920 | 11.92 | 1084.136 | 44.14468
69.5 | 2 | 162 | 2 | 139 | 1456.23999 | 0.08037653 | 2080.56274 | 0.09696085 | 69.5 | 0.2064376 | 3848.4375 | 7.696875 | 0.292 | 11350 | 11.35 | 701.0936 | 43.51427 | 74.5 | 6 | 96 | 4 | 88 | 4494.03174 | 0.0321251 | 2360.32129 | 0.02239088 | 74.5 | 0.1924532 | 2375.625 | 4.75125 | 0.31 | 11871 | 11.871 | 350.2672 | 43.99988 | 69.5 | 4 | 202 | 5 | 324 | 10516.04 | 0.1343129 | 2883.11987 | 0.8018892 | 69.5 | 0.251061 | 4840.3125 | 9.680625 | 0.298 | 11814 | 11.814 | 1101.595 | 42.30236 | 69.5 | 5 | 274 | 4 | 332 | 2893.86011 | 0.1113396 | 2436.60596 | 0.1542576 | 69.5 | 0.2566679 | 4776.25 | 9.5525 | 0.311 | 11614 | 11.614 | 1149.329 | 43.60463 | 69.5 | 4 | 204 | 2 | 238 | 478.753387 | 0.08207925 | 257.067108 | 0.06464703879 | 69.5 | 0.2396923 | 4913.125 | 9.82625 | 0.295 | 12092 | 12.092 | 1114.318 | 44.16711
70.5 | 7 | 169 | 5 | 144 | 2233.92383 | 0.08261045 | 2907.7666 | 0.09986862 | 70.5 | 0.209463 | 3916.875 | 7.83375 | 0.295 | 11512 | 11.512 | 724.9734 | 43.51918 | 75.5 | 3 | 99 | 5 | 93 | 798.262329 | 0.03292336 | 949.520203 | 0.0233404 | 75.5 | 0.1950997 | 2447.1875 | 4.894375 | 0.314 | 12038 | 12.038 | 363.3579 | 44.00502 | 70.5 | 7 | 209 | 5 | 329 | 1354.28564 | 0.1356672 | 805.049744 | 0.8026942 | 70.5 | 0.2540296 | 4910 | 9.82 | 0.302 | 11982 | 11.982 | 1130.948 | 42.32636 | 70.5 | 0 | 274 | 3 | 335 | 0 | 0.1113396 | 1846.72656 | 0.1561044 | 70.5 | 0.2598949 | 4844.0625 | 9.688125 | 0.316 | 11779 | 11.779 | 1180.846 | 43.62476 | 70.5 | 7 | 211 | 4 | 242 | 2592.34546 | 0.08467159 | 2324.92627 | 0.06697196506 | 70.5 | 0.2427449 | 4974.375 | 9.94875 | 0.299 | 12264 | 12.264 | 1144.898 | 44.16122
71.5 | 3 | 172 | 0 | 144 | 847.112793 | 0.08345756 | 0 | 0.09986862 | 71.5 | 0.2124884 | 3976.25 | 7.9525 | 0.299 | 11674 | 11.674 | 749.2428 | 43.54747 | 76.5 | 3 | 102 | 2 | 95 | 2662.16455 | 0.03558553 | 4311.2832 | 0.02765168 | 76.5 | 0.1977461 | 2499.375 | 4.99875 | 0.318 | 12206 | 12.206 | 376.7935 | 43.92448 | 71.5 | 4 | 213 | 4 | 333 | 1579.35986 | 0.1372466 | 662.557556 | 0.8033568 | 71.5 | 0.2569982 | 4977.8125 | 9.955625 | 0.306 | 12151 | 12.151 | 1160.668 | 42.34991 | 71.5 | 3 | 277 | 5 | 340 | 8033.93457 | 0.1193735 | 8021.88379 | 0.1641263 | 71.5 | 0.263122 | 4922.5 | 9.845 | 0.319 | 11945 | 11.945 | 1212.823 | 43.59317 | 71.5 | 10 | 221 | 9 | 251 | 14893.5684 | 0.09956516 | 3406.74438 | 0.07037870944 | 71.5 | 0.2457974 | 5043.75 | 10.0875 | 0.303 | 12435 | 12.435 | 1175.916 | 44.07401
72.5 | 3 | 175 | 7 | 151 | 833.121521 | 0.08429069 | 2521.7002 | 0.1023903 | 72.5 | 0.2155138 | 4045.625 | 8.09125 | 0.303 | 11835 | 11.835 | 773.9026 | 43.56172 | 77.5 | 1 | 103 | 2 | 97 | 244.743118 | 0.03583027 | 1199.89026 | 0.02885157 | 77.5 | 0.2003925 | 2577.5 | 5.155 | 0.322 | 12372 | 12.372 | 390.6162 | 43.93792 | 72.5 | 6 | 219 | 4 | 337 | 3030.59985 | 0.1402772 | 14413.3516 | 0.8177701 | 72.5 | 0.2599668 | 5033.4375 | 10.066875 | 0.309 | 12318 | 12.318 | 1190.764 | 42.35713 | 72.5 | 5 | 282 | 4 | 344 | 667.363953 | 0.1200409 | 512.204468 | 0.1646385 | 72.5 | 0.266349 | 4986.5625 | 9.973125 | 0.323 | 12111 | 12.111 | 1245.223 | 43.61539 | 72.5 | 4 | 225 | 5 | 256 | 1560.09082 | 0.1011253 | 1533.23218 | 0.07191194162 | 72.5 | 0.2488499 | 5117.5 | 10.235 | 0.307 | 12608 | 12.608 | 1207.351 | 44.08236
73.5 | 2 | 177 | 1 | 152 | 2438.80029 | 0.08672949 | 188.879501 | 0.1025792 | 73.5 | 0.2185392 | 4105.3125 | 8.210625 | 0.307 | 11995 | 11.995 | 798.9728 | 43.57963 | 78.5 | 4 | 107 | 1 | 98 | 1345.33057 | 0.0371756 | 309.630554 | 0.0291612 | 78.5 | 0.203039 | 2645.625 | 5.29125 | 0.326 | 12539 | 12.539 | 404.806 | 43.94834 | 73.5 | 1 | 220 | 1 | 338 | 189.201981 | 0.1404664 | 33.7222977 | 0.8178038 | 73.5 | 0.2629354 | 5104.6875 | 10.209375 | 0.313 | 12487 | 12.487 | 1221.243 | 42.38217 | 73.5 | 5 | 287 | 5 | 349 | 2857.06201 | 0.1228979 | 1003.61414 | 0.1656421 | 73.5 | 0.269576 | 5053.75 | 10.1075 | 0.327 | 12276 | 12.276 | 1278.031 | 43.62792 | 73.5 | 4 | 229 | 3 | 259 | 1398.07471 | 0.1025233 | 613.359192 | 0.0725253 | 73.5 | 0.2519025 | 5180.625 | 10.36125 | 0.31 | 12779 | 12.779 | 1239.166 | 44.09681
74.5 | 4 | 181 | 2 | 154 | 1461.94275 | 0.08819143 | 227.670349 | 0.1028069 | 74.5 | 0.2215646 | 4181.25 | 8.3625 | 0.311 | 12156 | 12.156 | 824.4674 | 43.60215 | 79.5 | 3 | 110 | 1 | 99 | 895.360352 | 0.03807096 | 822.418335 | 0.02998362 | 79.5 | 0.2056854 | 2716.25 | 5.4325 | 0.331 | 12705 | 12.705 | 419.3638 | 43.95811 | 74.5 | 2 | 222 | 1 | 339 | 418.452454 | 0.1408848 | 42.0738029 | 0.8178459 | 74.5 | 0.265904 | 5162.5 | 10.325 | 0.317 | 12655 | 12.655 | 1252.109 | 42.40665 | 74.5 | 4 | 291 | 2 | 351 | 478.316833 | 0.1233762 | 491.862579 | 0.1661339 | 74.5 | 0.272803 | 5112.8125 | 10.225625 | 0.331 | 12442 | 12.442 | 1311.261 | 43.65023 | 74.5 | 8 | 237 | 8 | 267 | 5292.54395 | 0.1078159 | 1550.35352 | 0.07407565 | 74.5 | 0.254955 | 5241.875 | 10.48375 | 0.314 | 12952 | 12.952 | 1271.404 | 44.08415
75.5 | 3 | 184 | 7 | 161 | 543.634155 | 0.08873506 | 4685.8877 | 0.1074928 | 75.5 | 0.22459 | 4245.625 | 8.49125 | 0.314 | 12316 | 12.316 | 850.3469 | 43.60605 | 80.5 | 6 | 116 | 4 | 103 | 1112.47119 | 0.03918343 | 564.056824 | 0.03054768 | 80.5 | 0.2083318 | 2784.6875 | 5.569375 | 0.335 | 12872 | 12.872 | 434.2616 | 43.96868 | 75.5 | 1 | 223 | 4 | 343 | 230.51886 | 0.1411154 | 706.871765 | 0.8185528 | 75.5 | 0.2688726 | 5234.6875 | 10.469375 | 0.321 | 12824 | 12.824 | 1283.391 | 42.43035 | 75.5 | 2 | 293 | 2 | 353 | 993.046692 | 0.1243693 | 1318.26892 | 0.1674522 | 75.5 | 0.27603 | 5184.6875 | 10.369375 | 0.335 | 12607 | 12.607 | 1344.925 | 43.66763 | 75.5 | 7 | 244 | 4 | 271 | 3494.48462 | 0.1113104 | 1300.55005 | 0.0753762 | 75.5 | 0.2580075 | 5319.0625 | 10.638125 | 0.318 | 13123 | 13.123 | 1304.078 | 44.0835
76.5 | 7 | 191 | 6 | 167 | 4130.85547 | 0.09286592 | 2958.80957 | 0.1104516 | 76.5 | 0.2276154 | 4308.4375 | 8.616875 | 0.318 | 12477 | 12.477 | 876.6177 | 43.60098 | 81.5 | 3 | 119 | 3 | 106 | 1743.53101 | 0.04092696 | 651.187561 | 0.03119887 | 81.5 | 0.2109782 | 2844.6875 | 5.689375 | 0.339 | 13043 | 13.043 | 449.5009 | 43.9694 | 76.5 | 2 | 225 | 3 | 346 | 8751.49023 | 0.1498668 | 3166.55615 | 0.8217193 | 76.5 | 0.2718413 | 5303.125 | 10.60625 | 0.325 | 12993 | 12.993 | 1315.072 | 42.4424 | 76.5 | 7 | 300 | 6 | 359 | 4775.146 | 0.1291444 | 4811.46191 | 0.1722637 | 76.5 | 0.2792571 | 5247.1875 | 10.494375 | 0.339 | 12772 | 12.772 | 1379.011 | 43.66034 | 76.5 | 9 | 253 | 3 | 274 | 3148.74292 | 0.1144591 | 1077.04773 | 0.07645325 | 76.5 | 0.2610601 | 5385 | 10.77 | 0.322 | 13293 | 13.293 | 1337.148 | 44.08616
77.5 | 4 | 195 | 2 | 169 | 3378.40259 | 0.09624432 | 2384.53857 | 0.1128361 | 77.5 | 0.2306408 | 4375 | 8.75 | 0.322 | 12637 | 12.637 | 903.2535 | 43.60296 | 82.5 | 3 | 122 | 3 | 109 | 1265.94592 | 0.04219291 | 2177.27344 | 0.03337614 | 82.5 | 0.2136247 | 2913.75 | 5.8275 | 0.343 | 13207 | 13.207 | 465.0843 | 43.95685 | 77.5 | 5 | 230 | 2 | 348 | 1068.79773 | 0.1509356 | 1806.2572 | 0.8235256 | 77.5 | 0.2748099 | 5368.75 | 10.7375 | 0.328 | 13160 | 13.16 | 1347.074 | 42.46348 | 77.5 | 4 | 304 | 1 | 360 | 700.237305 | 0.1298447 | 918.117493 | 0.1731818 | 77.5 | 0.2824841 | 5315.3125 | 10.630625 | 0.342 | 12939 | 12.939 | 1413.516 | 43.67969 | 77.5 | 4 | 257 | 4 | 278 | 770.939087 | 0.11523 | 1965.01221 | 0.07841826 | 77.5 | 0.2641126 | 5448.4375 | 10.896875 | 0.326 | 13464 | 13.464 | 1370.522 | 44.09658
78.5 | 7 | 202 | 4 | 173 | 5576.49658 | 0.1018208 | 2039.49146 | 0.1148756 | 78.5 | 0.2336662 | 4429.0625 | 8.858125 | 0.326 | 12798 | 12.798 | 930.276 | 43.59666 | 83.5 | 3 | 125 | 3 | 112 | 1438.84302 | 0.04363175 | 1262.73181 | 0.03463887 | 83.5 | 0.2162711 | 2974.6875 | 5.949375 | 0.347 | 13374 | 13.374 | 481.0373 | 43.95545 | 78.5 | 2 | 232 | 1 | 349 | 192.387146 | 0.151128 | 406.615356 | 0.8239322 | 78.5 | 0.2777785 | 5411.5625 | 10.823125 | 0.332 | 13327 | 13.327 | 1379.446 | 42.48662 | 78.5 | 4 | 308 | 2 | 362 | 614.504272 | 0.1304592 | 1183.17493 | 0.174365 | 78.5 | 0.2857111 | 5377.5 | 10.755 | 0.346 | 13102 | 13.102 | 1448.433 | 43.69818 | 78.5 | 2 | 259 | 1 | 279 | 417.383423 | 0.1156474 | 132.687576 | 0.07855095 | 78.5 | 0.2671651 | 5485 | 10.97 | 0.329 | 13634 | 13.634 | 1404.319 | 44.11811
79.5 | 7 | 209 | 3 | 176 | 3803.58838 | 0.1056244 | 2722.53345 | 0.1175981 | 79.5 | 0.2366916 | 4502.8125 | 9.005625 | 0.329 | 12960 | 12.96 | 957.7107 | 43.59606 | 84.5 | 3 | 128 | 2 | 114 | 842.038391 | 0.04447379 | 157.682587 | 0.03479655 | 84.5 | 0.2189175 | 3053.4375 | 6.106875 | 0.35 | 13539 | 13.539 | 497.3625 | 43.97613 | 79.5 | 5 | 237 | 6 | 355 | 16059.0449 | 0.1671871 | 5875.53027 | 0.8298077 | 79.5 | 0.2807471 | 5493.125 | 10.98625 | 0.337 | 13496 | 13.496 | 1412.266 | 42.48788 | 79.5 | 7 | 315 | 10 | 372 | 2437.16748 | 0.1328963 | 3361.72388 | 0.1777267 | 79.5 | 0.2889381 | 5442.5 | 10.885 | 0.35 | 13267 | 13.267 | 1483.751 | 43.70343 | 79.5 | 7 | 266 | 7 | 286 | 2630.22607 | 0.1182776 | 2732.45776 | 0.08128341 | 79.5 | 0.2702177 | 5586.5625 | 11.173125 | 0.333 | 13803 | 13.803 | 1438.604 | 44.11499
80.5 | 6 | 215 | 3 | 179 | 10889.0791 | 0.1165135 | 8180.31543 | 0.1257784 | 80.5 | 0.239717 | 4565.3125 | 9.130625 | 0.333 | 13119 | 13.119 | 985.5415 | 43.54273 | 85.5 | 2 | 130 | 4 | 118 | 763.969116 | 0.04523776 | 968.666748 | 0.03576522 | 85.5 | 0.221564 | 3115.3125 | 6.230625 | 0.355 | 13706 | 13.706 | 514.03 | 43.98747 | 80.5 | 3 | 240 | 5 | 360 | 592.400269 | 0.1677795 | 404.843842 | 0.8302126 | 80.5 | 0.2837157 | 5562.5 | 11.125 | 0.34 | 13662 | 13.662 | 1445.482 | 42.51013 | 80.5 | 7 | 322 | 5 | 377 | 5875.01709 | 0.1387714 | 1237.01025 | 0.1789637 | 80.5 | 0.2921652 | 5501.875 | 11.00375 | 0.354 | 13432 | 13.432 | 1519.492 | 43.70459 | 80.5 | 5 | 271 | 5 | 291 | 1549.87634 | 0.1198275 | 1612.7655 | 0.08289618 | 80.5 | 0.2732702 | 5645.3125 | 11.290625 | 0.337 | 13972 | 13.972 | 1473.306 | 44.1231
81.5 | 2 | 217 | 2 | 181 | 2439.95996 | 0.1189534 | 265.07428 | 0.1260435 | 81.5 | 0.2427424 | 4633.75 | 9.2675 | 0.337 | 13281 | 13.281 | 1013.775 | 43.55987 | 86.5 | 2 | 132 | 2 | 120 | 453.971863 | 0.04569173 | 1052.23328 | 0.03681745 | 86.5 | 0.2242104 | 3182.8125 | 6.365625 | 0.359 | 13871 | 13.871 | 531.059 | 44.00164 | 81.5 | 6 | 246 | 6 | 366 | 2103.2666 | 0.1698827 | 4763.37939 | 0.834976 | 81.5 | 0.2866843 | 5626.5625 | 11.253125 | 0.344 | 13831 | 13.831 | 1479.071 | 42.52625 | 81.5 | 9 | 331 | 5 | 382 | 21036.3379 | 0.1598077 | 796.299561 | 0.17976 | 81.5 | 0.2953922 | 5573.75 | 11.1475 | 0.358 | 13595 | 13.595 | 1555.693 | 43.66168 | 81.5 | 4 | 275 | 4 | 295 | 2836.896 | 0.1226644 | 957.030457 | 0.08385321 | 81.5 | 0.2763227 | 5722.8125 | 11.445625 | 0.341 | 14143 | 14.143 | 1508.449 | 44.12813
82.5 | 6 | 223 | 5 | 186 | 2414.71826 | 0.1213682 | 3650.74585 | 0.1296943 | 82.5 | 0.2457678 | 4698.4375 | 9.396875 | 0.341 | 13440 | 13.44 | 1042.383 | 43.56324 | 87.5 | 4 | 136 | 7 | 127 | 1365.59351 | 0.04705732 | 2355.97559 | 0.03917343 | 87.5 | 0.2268568 | 3251.875 | 6.50375 | 0.363 | 14036 | 14.036 | 548.4345 | 43.98972 | 82.5 | 3 | 249 | 5 | 371 | 1709.78491 | 0.1715925 | 2333.23022 | 0.8373092 | 82.5 | 0.2896529 | 5688.125 | 11.37625 | 0.348 | 13997 | 13.997 | 1513.056 | 42.54495 | 82.5 | 4 | 335 | 4 | 386 | 2029.60254 | 0.1618373 | 1051.9707 | 0.180812 | 82.5 | 0.2986192 | 5644.375 | 11.28875 | 0.362 | 13758 | 13.758 | 1592.323 | 43.67592 | 82.5 | 3 | 278 | 4 | 299 | 3711.8457 | 0.1263763 | 25839.4453 | 0.1096927 | 82.5 | 0.2793753 | 5790 | 11.58 | 0.345 | 14311 | 14.311 | 1543.965 | 44.01766
83.5 | 2 | 225 | 2 | 188 | 619.277344 | 0.1219874 | 991.570068 | 0.1306858 | 83.5 | 0.2487932 | 4757.5 | 9.515 | 0.344 | 13599 | 13.599 | 1071.362 | 43.58427 | 88.5 | 12 | 148 | 10 | 137 | 6289.66602 | 0.05334699 | 6521.09863 | 0.04569453 | 88.5 | 0.2295033 | 3313.75 | 6.6275 | 0.367 | 14201 | 14.201 | 566.1548 | 43.88301 | 83.5 | 3 | 252 | 4 | 375 | 559.016357 | 0.1721515 | 328.996399 | 0.8376382 | 83.5 | 0.2926215 | 5760 | 11.52 | 0.352 | 14164 | 14.164 | 1547.427 | 42.56653 | 83.5 | 7 | 342 | 7 | 393 | 56787.3359 | 0.2186246 | 5650.32178 | 0.1864623 | 83.5 | 0.3018462 | 5706.5625 | 11.413125 | 0.366 | 13922 | 13.922 | 1629.378 | 43.53153 | 83.5 | 10 | 288 | 5 | 304 | 6234.27295 | 0.1326105 | 1523.70996 | 0.1112164 | 83.5 | 0.2824278 | 5845 | 11.69 | 0.349 | 14481 | 14.481 | 1579.865 | 44.00832
84.5 | 2 | 227 | 3 | 191 | 8867.625 | 0.1308551 | 1365.92749 | 0.1320518 | 84.5 | 0.2518186 | 4820.9375 | 9.641875 | 0.348 | 13758 | 13.758 | 1100.744 | 43.57162 | 89.5 | 7 | 155 | 8 | 145 | 8956.21875 | 0.06230321 | 3830.95532 | 0.04952548 | 89.5 | 0.2321497 | 3382.1875 | 6.764375 | 0.37 | 14365 | 14.365 | 584.2233 | 43.79299 | 84.5 | 4 | 256 | 5 | 380 | 1684.77625 | 0.1738363 | 2184.81689 | 0.839823 | 84.5 | 0.2955902 | 5818.125 | 11.63625 | 0.356 | 14333 | 14.333 | 1582.169 | 42.58491 | 84.5 | 3 | 345 | 4 | 397 | 535.253174 | 0.2191599 | 756.702881 | 0.187219 | 84.5 | 0.3050732 | 5776.25 | 11.5525 | 0.37 | 14085 | 14.085 | 1666.853 | 43.55109 | 84.5 | 7 | 295 | 4 | 308 | 2252.04077 | 0.1348626 | 565.244446 | 0.1117816 | 84.5 | 0.2854803 | 5915.625 | 11.83125 | 0.352 | 14652 | 14.652 | 1616.187 | 44.01956
85.5 | 2 | 229 | 1 | 192 | 401.016632 | 0.1312561 | 294.325317 | 0.1323461 | 85.5 | 0.254844 | 4890.9375 | 9.781875 | 0.352 | 13915 | 13.915 | 1130.536 | 43.59568 | 90.5 | 5 | 160 | 5 | 150 | 17174.3105 | 0.07947752 | 5966.48242 | 0.05549197 | 90.5 | 0.2347961 | 3445.3125 | 6.890625 | 0.375 | 14529 | 14.529 | 602.6491 | 43.63597 | 85.5 | 1 | 257 | 4 | 384 | 80.6699142 | 0.173917 | 468.518555 | 0.8402915 | 85.5 | 0.2985588 | 5885 | 11.77 | 0.36 | 14499 | 14.499 | 1617.288 | 42.60632 | 85.5 | 7 | 352 | 4 | 401 | 34923.293 | 0.2540832 | 7232.97607 | 0.194452 | 85.5 | 0.3083003 | 5836.5625 | 11.673125 | 0.373 | 14248 | 14.248 | 1704.75 | 43.47487 | 85.5 | 7 | 302 | 8 | 316 | 2686.6001 | 0.1375492 | 4019.12451 | 0.1158007 | 85.5 | 0.2885329 | 5983.4375 | 11.966875 | 0.356 | 14820 | 14.82 | 1652.928 | 44.01521
86.5 | 3 | 232 | 1 | 193 | 1291.04919 | 0.1325471 | 145.857376 | 0.1324919 | 86.5 | 0.2578694 | 4956.25 | 9.9125 | 0.356 | 14072 | 14.072 | 1160.72 | 43.6166 | 91.5 | 2 | 162 | 3 | 153 | 338.50708 | 0.07981603 | 659.048706 | 0.05615101 | 91.5 | 0.2374426 | 3517.1875 | 7.034375 | 0.379 | 14695 | 14.695 | 621.4247 | 43.65928 | 86.5 | 5 | 262 | 3 | 387 | 2975.99585 | 0.176893 | 622.25354 | 0.8409138 | 86.5 | 0.3015274 | 5945 | 11.89 | 0.364 | 14669 | 14.669 | 1652.805 | 42.6245 | 86.5 | 12 | 364 | 7 | 408 | 15134.0146 | 0.2692172 | 4258.68701 | 0.1987106 | 86.5 | 0.3115273 | 5907.1875 | 11.814375 | 0.377 | 14411 | 14.411 | 1743.066 | 43.45477 | 86.5 | 5 | 307 | 4 | 320 | 6924.8291 | 0.144474 | 2847.16162 | 0.1186479 | 86.5 | 0.2915854 | 6052.5 | 12.105 | 0.36 | 14989 | 14.989 | 1690.078 | 43.99959
87.5 | 8 | 240 | 4 | 197 | 5239.56104 | 0.1377867 | 1123.10193 | 0.133615 | 87.5 | 0.2608948 | 5020.9375 | 10.041875 | 0.36 | 14230 | 14.23 | 1191.3 | 43.61888 | 92.5 | 4 | 166 | 4 | 157 | 1562.18372 | 0.08137821 | 1184.96289 | 0.05733598 | 92.5 | 0.240089 | 3577.5 | 7.155 | 0.383 | 14859 | 14.859 | 640.5501 | 43.66959 | 87.5 | 4 | 266 | 8 | 395 | 851.737427 | 0.1777447 | 2827.48682 | 0.8437413 | 87.5 | 0.304496 | 6019.375 | 12.03875 | 0.369 | 14834 | 14.834 | 1688.732 | 42.6424 | 87.5 | 3 | 367 | 0 | 408 | 479.649902 | 0.2696968 | 0 | 0.1987106 | 87.5 | 0.3147543 | 5966.25 | 11.9325 | 0.382 | 14577 | 14.577 | 1781.793 | 43.47572 | 87.5 | 5 | 312 | 5 | 325 | 2108.43384 | 0.1465824 | 329.960419 | 0.1189779 | 87.5 | 0.2946379 | 6117.8125 | 12.235625 | 0.364 | 15155 | 15.155 | 1727.643 | 44.01235
88.5 | 1 | 241 | 1 | 198 | 157.107346 | 0.1379438 | 144.546814 | 0.1337596 | 88.5 | 0.2639202 | 5086.5625 | 10.173125 | 0.363 | 14388 | 14.388 | 1222.267 | 43.64343 | 93.5 | 7 | 173 | 4 | 161 | 6954.62305 | 0.08833283 | 1828.40234 | 0.05916438 | 93.5 | 0.2427354 | 3649.375 | 7.29875 | 0.387 | 15024 | 15.024 | 660.0246 | 43.63815 | 88.5 | 2 | 268 | 4 | 399 | 837.571411 | 0.1785823 | 404.704803 | 0.844146 | 88.5 | 0.3074646 | 6082.8125 | 12.165625 | 0.373 | 15000 | 15 | 1725.041 | 42.66246 | 88.5 | 2 | 369 | 3 | 411 | 522.368225 | 0.2702192 | 4801.5127 | 0.2035122 | 88.5 | 0.3179813 | 6034.6875 | 12.069375 | 0.385 | 14740 | 14.74 | 1820.959 | 43.48616 | 88.5 | 6 | 318 | 6 | 331 | 2309.53369 | 0.148892 | 1033.75354 | 0.1200116 | 88.5 | 0.2976905 | 6188.4375 | 12.376875 | 0.368 | 15322 | 15.322 | 1765.626 | 44.02159
89.5 | 3 | 244 | 4 | 202 | 1225.90515 | 0.1391697 | 800.03125 | 0.1345596 | 89.5 | 0.2669456 | 5149.0625 | 10.298125 | 0.367 | 14549 | 14.549 | 1253.598 | 43.66131 | 94.5 | 1 | 174 | 5 | 166 | 856.398682 | 0.08918923 | 2906.94629 | 0.06207133 | 94.5 | 0.2453819 | 3709.375 | 7.41875 | 0.391 | 15187 | 15.187 | 679.8604 | 43.64256 | 89.5 | 4 | 272 | 7 | 406 | 3556.58105 | 0.1821389 | 1312.24194 | 0.8454582 | 89.5 | 0.3104332 | 6148.125 | 12.29625 | 0.376 | 15164 | 15.164 | 1761.725 | 42.67875 | 89.5 | 2 | 371 | 5 | 416 | 718.027161 | 0.2709372 | 1729.33972 | 0.2052415 | 89.5 | 0.3212084 | 6102.1875 | 12.204375 | 0.389 | 14901 | 14.901 | 1860.534 | 43.5025 | 89.5 | 4 | 322 | 2 | 333 | 1213.88562 | 0.1501059 | 394.405396 | 0.120406 | 89.5 | 0.300743 | 6254.6875 | 12.509375 | 0.372 | 15490 | 15.49 | 1804.013 | 44.03713
90.5 | 3 | 247 | 2 | 204 | 947.010254 | 0.1401167 | 1656.86487 | 0.1362165 | 90.5 | 0.269971 | 5207.1875 | 10.414375 | 0.372 | 14705 | 14.705 | 1285.287 | 43.67681 | 95.5 | 3 | 177 | 3 | 169 | 883.5896 | 0.09007282 | 222.900833 | 0.06229423 | 95.5 | 0.2480283 | 3785.9375 | 7.571875 | 0.395 | 15351 | 15.351 | 700.0775 | 43.66458 | 90.5 | 5 | 277 | 4 | 410 | 1172.99084 | 0.1833119 | 2126.75684 | 0.847585 | 90.5 | 0.3134018 | 6209.0625 | 12.418125 | 0.381 | 15326 | 15.326 | 1798.749 | 42.69634 | 90.5 | 8 | 379 | 5 | 421 | 2199.05518 | 0.2731363 | 1275.24548 | 0.2065167 | 90.5 | 0.3244354 | 6161.25 | 12.3225 | 0.393 | 15063 | 15.063 | 1900.517 | 43.5165 | 90.5 | 4 | 326 | 2 | 335 | 5332.38867 | 0.1554383 | 3071.19214 | 0.1234772 | 90.5 | 0.3037955 | 6320.625 | 12.64125 | 0.376 | 15656 | 15.656 | 1842.803 | 44.02781
91.5 | 2 | 249 | 2 | 206 | 381.478699 | 0.1404982 | 745.89917 | 0.1369624 | 91.5 | 0.2729964 | 5266.875 | 10.53375 | 0.376 | 14862 | 14.862 | 1317.377 | 43.6974 | 96.5 | 2 | 179 | 4 | 173 | 5560.26953 | 0.09563309 | 749.799805 | 0.06304403 | 96.5 | 0.2506747 | 3853.4375 | 7.706875 | 0.399 | 15513 | 15.513 | 720.6469 | 43.65296 | 91.5 | 1 | 278 | 3 | 413 | 649.407166 | 0.1839613 | 763.592773 | 0.8483486 | 91.5 | 0.3163704 | 6262.8125 | 12.525625 | 0.385 | 15490 | 15.49 | 1836.173 | 42.71556 | 91.5 | 3 | 382 | 3 | 424 | 2721.4668 | 0.2758578 | 1450.27466 | 0.207967 | 91.5 | 0.3276624 | 6229.0625 | 12.458125 | 0.397 | 15225 | 15.225 | 1940.944 | 43.52889 | 91.5 | 9 | 335 | 12 | 347 | 6643.2041 | 0.1620815 | 3068.38477 | 0.1265456 | 91.5 | 0.3068481 | 6386.875 | 12.77375 | 0.379 | 15823 | 15.823 | 1881.981 | 44.01462
92.5 | 5 | 254 | 3 | 209 | 5188.03027 | 0.1456862 | 4479.87939 | 0.1414423 | 92.5 | 0.2760218 | 5340.3125 | 10.680625 | 0.38 | 15018 | 15.018 | 1349.883 | 43.68752 | 97.5 | 1 | 180 | 1 | 174 | 282.082794 | 0.09591517 | 348.942871 | 0.06339297 | 97.5 | 0.2533212 | 3919.0625 | 7.838125 | 0.403 | 15675 | 15.675 | 741.576 | 43.67762 | 92.5 | 6 | 284 | 6 | 419 | 1114.34937 | 0.1850756 | 727.02002 | 0.8490756 | 92.5 | 0.3193391 | 6343.75 | 12.6875 | 0.388 | 15655 | 15.655 | 1874.027 | 42.73419 | 92.5 | 7 | 389 | 8 | 432 | 10432.9424 | 0.2862907 | 76223.1875 | 0.2841902 | 92.5 | 0.3308894 | 6298.4375 | 12.596875 | 0.401 | 15386 | 15.386 | 1981.784 | 43.38495 | 92.5 | 6 | 341 | 11 | 358 | 4469.72314 | 0.1665512 | 5342.75781 | 0.1318883 | 92.5 | 0.3099006 | 6447.8125 | 12.895625 | 0.383 | 15990 | 15.99 | 1921.574 | 44.00201
93.5 | 6 | 260 | 2 | 211 | 2097.34351 | 0.1477836 | 260.672058 | 0.1417029 | 93.5 | 0.2790471 | 5404.0625 | 10.808125 | 0.384 | 15175 | 15.175 | 1382.771 | 43.70342 | 98.5 | 5 | 185 | 6 | 180 | 1539.12231 | 0.0974543 | 2524.03442 | 0.065917 | 98.5 | 0.2559676 | 3989.375 | 7.97875 | 0.407 | 15837 | 15.837 | 762.8682 | 43.68074 | 93.5 | 5 | 289 | 7 | 426 | 1710.02612 | 0.1867856 | 1677.43152 | 0.850753 | 93.5 | 0.3223077 | 6407.8125 | 12.815625 | 0.393 | 15820 | 15.82 | 1912.231 | 42.7511 | 93.5 | 7 | 396 | 9 | 441 | 1442.58521 | 0.2877333 | 2988.82324 | 0.287179 | 93.5 | 0.3341164 | 6357.1875 | 12.714375 | 0.405 | 15548 | 15.548 | 2023.038 | 43.39782 | 93.5 | 9 | 350 | 6 | 364 | 2352.5332 | 0.1689037 | 2153.96851 | 0.1340423 | 93.5 | 0.3129531 | 6522.8125 | 13.045625 | 0.387 | 16157 | 16.157 | 1961.591 | 44.00764
94.5 | 3 | 263 | 1 | 212 | 1110.93652 | 0.1488945 | 130.304291 | 0.1418332 | 94.5 | 0.2820725 | 5466.5625 | 10.933125 | 0.388 | 15331 | 15.331 | 1415.908 | 43.72282 | 99.5 | 3 | 188 | 3 | 183 | 2189.7439 | 0.09964404 | 800.326111 | 0.06671733 | 99.5 | 0.258614 | 4056.25 | 8.1125 | 0.411 | 15998 | 15.998 | 784.5119 | 43.69058 | 94.5 | 3 | 292 | 7 | 433 | 1399.9613 | 0.1881856 | 2808.54297 | 0.8535616 | 94.5 | 0.3252763 | 6461.5625 | 12.923125 | 0.397 | 15984 | 15.984 | 1950.822 | 42.76703 | 94.5 | 5 | 401 | 5 | 446 | 777.437988 | 0.2885107 | 1875.74731 | 0.2890548 | 94.5 | 0.3373435 | 6426.875 | 12.85375 | 0.41 | 15711 | 15.711 | 2064.704 | 43.4136 | 94.5 | 5 | 355 | 9 | 373 | 1459.93213 | 0.1703636 | 4104.74512 | 0.1381471 | 94.5 | 0.3160057 | 6586.5625 | 13.173125 | 0.392 | 16321 | 16.321 | 2001.976 | 44.00981
95.5 | 1 | 264 | 0 | 212 | 269.86911 | 0.1491644 | 0 | 0.1418332 | 95.5 | 0.2850979 | 5486.25 | 10.9725 | 0.392 | 15487 | 15.487 | 1449.411 | 43.74528 | 100.5 | 4 | 192 | 2 | 185 | 691.35791 | 0.1003354 | 281.403748 | 0.06699873 | 100.5 | 0.2612605 | 4122.1875 | 8.244375 | 0.416 | 16161 | 16.161 | 806.4889 | 43.71238 | 95.5 | 5 | 297 | 6 | 439 | 679.092773 | 0.1888647 | 1039.51807 | 0.8546011 | 95.5 | 0.3282449 | 6538.125 | 13.07625 | 0.401 | 16149 | 16.149 | 1989.817 | 42.78517 | 95.5 | 6 | 407 | 8 | 454 | 823.570984 | 0.2893343 | 1728.86816 | 0.2907836 | 95.5 | 0.3405705 | 6484.6875 | 12.969375 | 0.414 | 15873 | 15.873 | 2106.782 | 43.42936 | 95.5 | 6 | 361 | 4 | 377 | 4230.49365 | 0.1745941 | 1218.67029 | 0.1393657 | 95.5 | 0.3190582 | 6643.4375 | 13.286875 | 0.395 | 16486 | 16.486 | 2042.742 | 44.01246
96.5 | 1 | 265 | 0 | 212 | 180.732758 | 0.1493451 | 0 | 0.1418332 | 96.5 | 0.2881233 | 5587.5 | 11.175 | 0.396 | 15643 | 15.643 | 1483.44 | 43.76786 | 101.5 | 3 | 195 | 4 | 189 | 9689.2334 | 0.1100246 | 1777.14771 | 0.06877588 | 101.5 | 0.2639069 | 4182.1875 | 8.364375 | 0.42 | 16322 | 16.322 | 828.8198 | 43.67341 | 96.5 | 6 | 303 | 5 | 444 | 1749.06409 | 0.1906138 | 2287.30713 | 0.8568884 | 96.5 | 0.3312135 | 6597.5 | 13.195 | 0.405 | 16313 | 16.313 | 2029.167 | 42.8009 | 96.5 | 5 | 412 | 7 | 461 | 1771.65698 | 0.291106 | 34696.9961 | 0.3254806 | 96.5 | 0.3437975 | 6554.375 | 13.10875 | 0.418 | 16034 | 16.034 | 2149.305 | 43.38838 | 96.5 | 5 | 366 | 5 | 382 | 2470.88672 | 0.177065 | 10510.3594 | 0.1498761 | 96.5 | 0.3221107 | 6711.25 | 13.4225 | 0.399 | 16653 | 16.653 | 2083.931 | 43.99191
97.5 | 7 | 272 | 5 | 217 | 1460.64648 | 0.1508058 | 3143.47314 | 0.1449767 | 97.5 | 0.2911487 | 5660.3125 | 11.320625 | 0.4 | 15799 | 15.799 | 1517.862 | 43.77511 | 102.5 | 1 | 196 | 2 | 191 | 147.267303 | 0.1101719 | 426.251709 | 0.06920213 | 102.5 | 0.2665533 | 4255.9375 | 8.511875 | 0.424 | 16482 | 16.482 | 851.5129 | 43.69722 | 97.5 | 3 | 306 | 2 | 446 | 364.618134 | 0.1909784 | 160.897964 | 0.8570493 | 97.5 | 0.3341821 | 6657.8125 | 13.315625 | 0.409 | 16475 | 16.475 | 2068.882 | 42.81978 | 97.5 | 5 | 417 | 8 | 469 | 2588.14014 | 0.2936941 | 5350.93359 | 0.3308316 | 97.5 | 0.3470245 | 6622.8125 | 13.245625 | 0.422 | 16194 | 16.194 | 2192.25 | 43.39537 | 97.5 | 4 | 370 | 3 | 385 | 497.778381 | 0.1775628 | 359.080078 | 0.1502352 | 97.5 | 0.3251633 | 6782.1875 | 13.564375 | 0.403 | 16814 | 16.814 | 2125.551 | 44.00907
98.5 | 3 | 275 | 1 | 218 | 744.551147 | 0.1515503 | 208.442047 | 0.1451852 | 98.5 | 0.2941741 | 5717.5 | 11.435 | 0.404 | 15955 | 15.955 | 1552.649 | 43.79456 | 103.5 | 5 | 201 | 3 | 194 | 1421.54822 | 0.1115934 | 272.616119 | 0.06947475 | 103.5 | 0.2691997 | 4319.0625 | 8.638125 | 0.428 | 16641 | 16.641 | 874.5567 | 43.71452 | 98.5 | 6 | 312 | 8 | 454 | 216320.391 | 0.4072988 | 110315.75 | 0.967365 | 98.5 | 0.3371507 | 6720.625 | 13.44125 | 0.413 | 16638 | 16.638 | 2109.007 | 42.56769 | 98.5 | 8 | 425 | 10 | 479 | 6171.60205 | 0.2998657 | 2080.38159 | 0.332912 | 98.5 | 0.3502516 | 6685.3125 | 13.370625 | 0.426 | 16353 | 16.353 | 2235.611 | 43.40183 | 98.5 | 7 | 377 | 9 | 394 | 1232.37927 | 0.1787952 | 1064.34766 | 0.1512995 | 98.5 | 0.3282158 | 6852.5 | 13.705 | 0.408 | 16979 | 16.979 | 2167.537 | 44.02165
99.5 | 3 | 278 | 2 | 220 | 1063.34412 | 0.1526136 | 1127.96899 | 0.1463131 | 99.5 | 0.2971995 | 5780.9375 | 11.561875 | 0.408 | 16109 | 16.109 | 1587.854 | 43.80962 | 104.5 | 4 | 205 | 6 | 200 | 1260.22913 | 0.1128537 | 4163.25439 | 0.073638 | 104.5 | 0.2718462 | 4388.4375 | 8.776875 | 0.433 | 16802 | 16.802 | 897.9562 | 43.71141 | 99.5 | 3 | 315 | 8 | 462 | 56342.5703 | 0.4636413 | 15758.8398 | 0.9831239 | 99.5 | 0.3401193 | 6795.625 | 13.59125 | 0.418 | 16803 | 16.803 | 2149.542 | 42.5356 | 99.5 | 7 | 432 | 9 | 488 | 5033.30371 | 0.304899 | 2075.83643 | 0.3349878 | 99.5 | 0.3534786 | 6751.5625 | 13.503125 | 0.43 | 16512 | 16.512 | 2279.387 | 43.41005 | 99.5 | 4 | 381 | 3 | 397 | 2796.50122 | 0.1815917 | 231.878357 | 0.1515314 | 99.5 | 0.3312684 | 6901.875 | 13.80375 | 0.412 | 17142 | 17.142 | 2209.907 | 44.03187
100.5 | 1 | 279 | 2 | 222 | 108.360771 | 0.152722 | 114.925095 | 0.1464281 | 100.5 | 0.3002249 | 5855.3125 | 11.710625 | 0.412 | 16266 | 16.266 | 1623.473 | 43.83106 | 105.5 | 2 | 207 | 3 | 203 | 326.298157 | 0.11318 | 2382.39966 | 0.0760204 | 105.5 | 0.2744926 | 4453.4375 | 8.906875 | 0.437 | 16964 | 16.964 | 921.6905 | 43.72308 | 100.5 | 8 | 323 | 6 | 468 | 10686.5117 | 0.4743279 | 994.961304 | 0.9841188 | 100.5 | 0.343088 | 6859.0625 | 13.718125 | 0.422 | 16967 | 16.967 | 2190.454 | 42.54642 | 100.5 | 6 | 438 | 7 | 495 | 1860.72571 | 0.3067597 | 2046.4646 | 0.3370343 | 100.5 | 0.3567056 | 6813.75 | 13.6275 | 0.435 | 16670 | 16.67 | 2323.578 | 43.42316 | 100.5 | 6 | 387 | 4 | 401 | 636.843201 | 0.1822285 | 949.603394 | 0.152481 | 100.5 | 0.3343209 | 6978.4375 | 13.956875 | 0.416 | 17303 | 17.303 | 2252.73 | 44.04631
101.5 | 2 | 281 | 2 | 224 | 3958.56396 | 0.1566806 | 2628.52148 | 0.1490566 | 101.5 | 0.3032503 | 5918.125 | 11.83625 |  |  |  | 1659.482 | 43.83121 | 106.5 | 7 | 214 | 2 | 205 | 6733.72607 | 0.1199137 | 634.657776 | 0.07665506 | 106.5 | 0.277139 | 4515 | 9.03 |  |  |  | 945.7697 | 43.71067 | 101.5 | 2 | 325 | 5 | 473 | 1956.18298 | 0.476284 | 2216.11719 | 0.986335 | 101.5 | 0.3460566 | 6922.5 | 13.845 |  |  |  | 2231.723 | 42.56222 | 101.5 | 10 | 448 | 16 | 511 | 206110.75 | 0.5128705 | 8683644 | 9.020678 | 101.5 | 0.3599326 | 6880.3125 | 13.760625 |  |  |  | 2368.189 | 40.74699 | 101.5 | 5 | 392 | 5 | 406 | 2637.65625 | 0.1848662 | 2845.32715 | 0.1553263 | 101.5 | 0.3373734 | 7050.3125 | 14.100625 |  |  |  | 2295.973 | 44.04908
102.5 | 5 | 286 | 5 | 229 | 1603.93921 | 0.1582845 | 2313.48071 | 0.1513701 | 102.5 | 0.3062757 | 5984.0625 | 11.968125 |  |  |  | 1695.881 | 43.84018 | 107.5 | 3 | 217 | 2 | 207 | 792.875122 | 0.1207066 | 610.5578 | 0.07726562 | 107.5 | 0.2797855 | 4583.75 | 9.1675 |  |  |  | 970.2071 | 43.72906 | 102.5 | 3 | 328 | 4 | 477 | 369.552765 | 0.4766536 | 547.900146 | 0.9868829 | 102.5 | 0.3490252 | 6979.0625 | 13.958125 |  |  |  | 2273.351 | 42.58008 | 102.5 | 8 | 456 | 16 | 527 | 4514.90381 | 0.5173854 | 7405.86914 | 9.028084 | 102.5 | 0.3631596 | 6943.75 | 13.8875 |  |  |  | 2413.218 | 40.76457 | 102.5 | 5 | 397 | 7 | 413 | 418.139893 | 0.1852843 | 879.244812 | 0.1562056 | 102.5 | 0.340426 | 7115.9375 | 14.231875 |  |  |  | 2339.6 | 44.0641
103.5 | 2 | 288 | 3 | 232 | 1200.72034 | 0.1594852 | 1515.2373 | 0.1528853 | 103.5 | 0.3093011 | 6047.1875 | 12.094375 |  |  |  | 1732.656 | 43.8529 | 108.5 | 3 | 220 | 2 | 209 | 998.592163 | 0.1217052 | 177.989365 | 0.07744361 | 108.5 | 0.2824319 | 4650.3125 | 9.300625 |  |  |  | 994.995 | 43.74836 | 103.5 | 4 | 332 | 7 | 484 | 1849.22266 | 0.4785028 | 841.377563 | 0.9877242 | 103.5 | 0.3519938 | 7043.75 | 14.0875 |  |  |  | 2315.349 | 42.59655 | 103.5 | 8 | 464 | 12 | 539 | 1975.41846 | 0.5193608 | 2548.89795 | 9.030633 | 103.5 | 0.3663867 | 7010 | 14.02 |  |  |  | 2458.651 | 40.78275 | 103.5 | 9 | 406 | 8 | 421 | 3164.38623 | 0.1884487 | 1745.61243 | 0.1579512 | 103.5 | 0.3434785 | 7175.9375 | 14.351875 |  |  |  | 2383.617 | 44.06846
104.5 | 5 | 293 | 1 | 233 | 1939.66443 | 0.1614249 | 93.2432404 | 0.1529785 | 104.5 | 0.3123265 | 6108.125 | 12.21625 |  |  |  | 1769.8 | 43.86762 | 109.5 | 5 | 225 | 4 | 213 | 1201.7998 | 0.122907 | 349.474182 | 0.07779308 | 109.5 | 0.2850783 | 4716.25 | 9.4325 |  |  |  | 1020.137 | 43.76556 | 104.5 | 3 | 335 | 4 | 488 | 358.177277 | 0.478861 | 2837.21509 | 0.9905614 | 104.5 | 0.3549624 | 7103.75 | 14.2075 |  |  |  | 2357.737 | 42.61251 | 104.5 | 3 | 467 | 5 | 544 | 520.238586 | 0.519881 | 1266.03601 | 9.031899 | 104.5 | 0.3696137 | 7069.0625 | 14.138125 |  |  |  | 2504.482 | 40.80103 | 104.5 | 12 | 418 | 10 | 431 | 17857.0195 | 0.2063057 | 63884.5586 | 0.2218357 | 104.5 | 0.346531 | 7244.0625 | 14.488125 |  |  |  | 2428.036 | 43.87506
105.5 | 3 | 296 | 1 | 234 | 605.578735 | 0.1620305 | 2211.09888 | 0.1551896 | 105.5 | 0.3153519 | 6169.375 | 12.33875 |  |  |  | 1807.332 | 43.87969 | 110.5 | 6 | 231 | 3 | 216 | 2048.3252 | 0.1249553 | 1019.10095 | 0.07881218 | 110.5 | 0.2877248 | 4784.0625 | 9.568125 |  |  |  | 1045.612 | 43.77506 | 105.5 | 9 | 344 | 7 | 495 | 5738.30664 | 0.4845993 | 3160.33838 | 0.9937218 | 105.5 | 0.357931 | 7174.6875 | 14.349375 |  |  |  | 2400.515 | 42.62446 | 105.5 | 9 | 476 | 11 | 555 | 2178.8645 | 0.5220599 | 14495.9756 | 9.046395 | 105.5 | 0.3728407 | 7133.125 | 14.26625 |  |  |  | 2550.742 | 40.81759 | 105.5 | 6 | 424 | 2 | 433 | 1659.26147 | 0.207965 | 212.61261 | 0.2220484 | 105.5 | 0.3495836 | 7307.5 | 14.615 |  |  |  | 2472.865 | 43.889
106.5 | 2 | 298 | 3 | 237 | 533.092712 | 0.1625636 | 726.223511 | 0.1559159 | 106.5 | 0.3183773 | 6236.25 | 12.4725 |  |  |  | 1845.257 | 43.89649 | 111.5 | 3 | 234 | 2 | 218 | 1246.29907 | 0.1262016 | 474.789429 | 0.07928697 | 111.5 | 0.2903712 | 4842.1875 | 9.684375 |  |  |  | 1071.434 | 43.79104 | 106.5 | 9 | 353 | 5 | 500 | 2907.06787 | 0.4875064 | 1369.25159 | 0.995091 | 106.5 | 0.3608996 | 7235.625 | 14.47125 |  |  |  | 2443.679 | 42.63939 | 106.5 | 4 | 480 | 4 | 559 | 664.982361 | 0.5227249 | 677.622681 | 9.047073 | 106.5 | 0.3760677 | 7202.1875 | 14.404375 |  |  |  | 2597.41 | 40.83558 | 106.5 | 13 | 437 | 6 | 439 | 4463.07861 | 0.2124281 | 1409.08691 | 0.2234574 | 106.5 | 0.3526361 | 7378.125 | 14.75625 |  |  |  | 2518.088 | 43.89355
107.5 | 6 | 304 | 3 | 240 | 764.199707 | 0.1633278 | 744.221069 | 0.1566601 | 107.5 | 0.3214027 | 6299.375 | 12.59875 |  |  |  | 1883.567 | 43.91232 | 112.5 | 4 | 238 | 3 | 221 | 1217.91309 | 0.1274195 | 905.882751 | 0.08019286 | 112.5 | 0.2930176 | 4915 | 9.83 |  |  |  | 1097.575 | 43.80486 | 107.5 | 9 | 362 | 4 | 504 | 4480.6709 | 0.491987 | 1368.76563 | 0.9964598 | 107.5 | 0.3638682 | 7304.375 | 14.60875 |  |  |  | 2487.24 | 42.65312 | 107.5 | 4 | 484 | 6 | 565 | 848.625244 | 0.5235735 | 5201.09229 | 9.052274 | 107.5 | 0.3792947 | 7259.375 | 14.51875 |  |  |  | 2644.491 | 40.85291 | 107.5 | 10 | 447 | 7 | 446 | 11609.54 | 0.2240376 | 5370.62158 | 0.2288281 | 107.5 | 0.3556886 | 7436.875 | 14.87375 |  |  |  | 2563.703 | 43.87329
108.5 | 5 | 309 | 2 | 242 | 4713.74512 | 0.1680415 | 514.416382 | 0.1571745 | 108.5 | 0.3244281 | 6363.4375 | 12.726875 |  |  |  | 1922.255 | 43.91644 | 113.5 | 1 | 239 | 0 | 221 | 211.172745 | 0.1276307 | 0 | 0.08019286 | 113.5 | 0.2956641 | 4962.8125 | 9.925625 |  |  |  | 1124.042 | 43.82768 | 108.5 | 8 | 370 | 10 | 514 | 2924.26099 | 0.4949113 | 6584.4624 | 1.003044 | 108.5 | 0.3668368 | 7369.6875 | 14.739375 |  |  |  | 2531.178 | 42.66426 | 108.5 | 10 | 494 | 14 | 579 | 6298.69092 | 0.5298722 | 9739.30273 | 9.062013 | 108.5 | 0.3825218 | 7330.3125 | 14.660625 |  |  |  | 2692.012 | 40.86905 | 108.5 | 17 | 464 | 18 | 464 | 620819.125 | 0.8448567 | 261558.391 | 0.4903865 | 108.5 | 0.3587412 | 7506.5625 | 15.013125 |  |  |  | 2609.727 | 42.80981
109.5 | 8 | 317 | 8 | 250 | 391991.875 | 0.5600334 | 42759.8047 | 0.1999343 | 109.5 | 0.3274535 | 6424.0625 | 12.848125 |  |  |  | 1961.32 | 43.08778 | 114.5 | 0 | 239 | 1 | 222 | 0 | 0.1276307 | 67.0847626 | 0.08025994 | 114.5 | 0.2983105 | 5038.4375 | 10.076875 |  |  |  | 1150.891 | 43.85096 | 109.5 | 11 | 381 | 11 | 525 | 765482.688 | 1.260394 | 12476006 | 13.47905 | 109.5 | 0.3698055 | 7430.9375 | 14.861875 |  |  |  | 2575.496 | 40.39519 | 109.5 | 10 | 504 | 8 | 587 | 16490.1641 | 0.5463624 | 8542.80957 | 9.070556 | 109.5 | 0.3857488 | 7395.625 | 14.79125 |  |  |  | 2739.939 | 40.88409 | 109.5 | 14 | 478 | 19 | 483 | 1158919.5 | 2.003776 | 14486271 | 14.97666 | 109.5 | 0.3617937 | 7570.625 | 15.14125 |  |  |  | 2656.136 | 40.28449
110.5 | 7 | 324 | 3 | 253 | 1085.50403 | 0.5611189 | 918.459717 | 0.2008528 | 110.5 | 0.3304789 | 6488.4375 | 12.976875 |  |  |  | 2000.759 | 43.10505 | 115.5 | 4 | 243 | 3 | 225 | 1836.80042 | 0.1294675 | 2200.59106 | 0.08246053 | 115.5 | 0.3009569 | 5106.875 | 10.21375 |  |  |  | 1178.08 | 43.85507 | 110.5 | 5 | 386 | 7 | 532 | 2015.9729 | 1.26241 | 2581.46875 | 13.48163 | 110.5 | 0.3727741 | 7498.125 | 14.99625 |  |  |  | 2620.193 | 40.41209 | 110.5 | 8 | 512 | 13 | 600 | 69331.6641 | 0.615694 | 2915075.75 | 11.98563 | 110.5 | 0.3889758 | 7455.9375 | 14.911875 |  |  |  | 2788.274 | 40.6313 | 110.5 | 8 | 486 | 11 | 494 | 7160.25879 | 2.010936 | 2002.39038 | 14.97866 | 110.5 | 0.3648462 | 7632.8125 | 15.265625 |  |  |  | 2702.945 | 40.30142
111.5 | 6 | 330 | 2 | 255 | 1861.41577 | 0.5629803 | 165.352356 | 0.2010181 | 111.5 | 0.3335043 | 6547.5 | 13.095 |  |  |  | 2040.544 | 43.12208 | 116.5 | 5 | 248 | 4 | 229 | 2517.72827 | 0.1319852 | 5916.53809 | 0.08837707 | 116.5 | 0.3036034 | 5166.875 | 10.33375 |  |  |  | 1205.625 | 43.83916 | 111.5 | 7 | 393 | 14 | 546 | 2123.47412 | 1.264533 | 11803.0264 | 13.49343 | 111.5 | 0.3757427 | 7558.4375 | 15.116875 |  |  |  | 2665.264 | 40.4282 | 111.5 | 11 | 523 | 14 | 614 | 29946650 | 30.56234 | 1207843.13 | 13.19347 | 111.5 | 0.3922028 | 7522.5 | 15.045 |  |  |  | 2837.031 | 39.40381 | 111.5 | 7 | 493 | 13 | 507 | 163888.813 | 2.174825 | 108174.883 | 15.08683 | 111.5 | 0.3678988 | 7701.5625 | 15.403125 |  |  |  | 2750.148 | 40.30285
112.5 | 5 | 335 | 4 | 259 | 692.24054 | 0.5636725 | 776.436157 | 0.2017946 | 112.5 | 0.3365297 | 6602.8125 | 13.205625 |  |  |  | 2080.734 | 43.13967 | 117.5 | 4 | 252 | 4 | 233 | 1308.44153 | 0.1332936 | 614.158142 | 0.08899123 | 117.5 | 0.3062498 | 5241.5625 | 10.483125 |  |  |  | 1233.469 | 43.8533 | 112.5 | 12 | 405 | 21 | 567 | 2704856.25 | 3.96939 | 169689.578 | 13.66312 | 112.5 | 0.3787113 | 7624.0625 | 15.248125 |  |  |  | 2710.697 | 40.26714 | 112.5 | 8 | 531 | 14 | 628 | 80196.8438 | 30.64254 | 11901.3682 | 13.20538 | 112.5 | 0.3954299 | 7586.25 | 15.1725 |  |  |  | 2886.199 | 39.41889 | 112.5 | 10 | 503 | 14 | 521 | 1897442.38 | 4.072268 | 353089.688 | 15.43992 | 112.5 | 0.3709513 | 7762.1875 | 15.524375 |  |  |  | 2797.743 | 40.19745
113.5 | 2 | 337 | 3 | 262 | 200.201691 | 0.5638727 | 441.520874 | 0.2022361 | 113.5 | 0.3395551 | 6681.5625 | 13.363125 |  |  |  | 2121.351 | 43.15816 | 118.5 | 3 | 255 | 3 | 236 | 563.658752 | 0.1338573 | 883.081726 | 0.08987431 | 118.5 | 0.3088962 | 5279.6875 | 10.559375 |  |  |  | 1261.663 | 43.86942 | 113.5 | 24 | 429 | 29 | 596 | 1745653.5 | 5.715043 | 22205214 | 35.86834 | 113.5 | 0.3816799 | 7680.3125 | 15.360625 |  |  |  | 2756.491 | 39.42594 | 113.5 | 14 | 545 | 15 | 643 | 1653006.88 | 32.29555 | 272490.281 | 13.47787 | 113.5 | 0.3986569 | 7650.3125 | 15.300625 |  |  |  | 2935.779 | 39.39295 | 113.5 | 13 | 516 | 16 | 537 | 10835510 | 14.90778 | 3778190 | 19.21811 | 113.5 | 0.3740038 | 7829.6875 | 15.659375 |  |  |  | 2845.731 | 39.65544
114.5 | 5 | 342 | 0 | 262 | 2207.28076 | 0.56608 | 0 | 0.2022361 | 114.5 | 0.3425805 | 6743.75 | 13.4875 |  |  |  | 2162.345 | 43.17443 | 119.5 | 4 | 259 | 4 | 240 | 671.73999 | 0.134529 | 394.109894 | 0.09026842 | 119.5 | 0.3115427 | 5373.75 | 10.7475 |  |  |  | 1290.277 | 43.88709 | 114.5 | 13 | 442 | 14 | 610 | 578808.563 | 6.293852 | 143550.141 | 36.01189 | 114.5 | 0.3846485 | 7745.625 | 15.49125 |  |  |  | 2802.68 | 39.42533 | 114.5 | 13 | 558 | 15 | 658 | 693536.125 | 32.98908 | 72395.6797 | 13.55026 | 114.5 | 0.4018839 | 7713.75 | 15.4275 |  |  |  | 2985.77 | 39.39324 | 114.5 | 16 | 532 | 11 | 548 | 265324.406 | 15.1731 | 78847.25 | 19.29696 | 114.5 | 0.3770564 | 7890.9375 | 15.781875 |  |  |  | 2894.114 | 39.66227
115.5 | 5 | 347 | 6 | 268 | 7311.0249 | 0.5733911 | 2208.33643 | 0.2044444 | 115.5 | 0.3456059 | 6805.9375 | 13.611875 |  |  |  | 2203.688 | 43.18105 | 120.5 | 4 | 263 | 5 | 245 | 2008.04675 | 0.1365371 | 1059.33667 | 0.09132776 | 120.5 | 0.3141891 | 5438.75 | 10.8775 |  |  |  | 1319.215 | 43.89572 | 115.5 | 15 | 457 | 24 | 634 | 291263.719 | 6.585115 | 412213.75 | 36.4241 | 115.5 | 0.3876171 | 7813.4375 | 15.626875 |  |  |  | 2849.252 | 39.42532 | 115.5 | 18 | 576 | 17 | 675 | 26721.6406 | 33.01581 | 8282.95215 | 13.55855 | 115.5 | 0.4051109 | 7777.5 | 15.555 |  |  |  | 3036.167 | 39.40922 | 115.5 | 10 | 542 | 15 | 563 | 10114.209 | 15.18322 | 21331.8438 | 19.31829 | 115.5 | 0.3801089 | 7959.0625 | 15.918125 |  |  |  | 2942.883 | 39.67807
116.5 | 3 | 350 | 2 | 270 | 369.692535 | 0.5737607 | 373.264221 | 0.2048177 | 116.5 | 0.3486313 | 6859.375 | 13.71875 |  |  |  | 2245.417 | 43.19886 | 121.5 | 5 | 268 | 3 | 248 | 847.151489 | 0.1373842 | 472.221313 | 0.09179998 | 121.5 | 0.3168355 | 5495.9375 | 10.991875 |  |  |  | 1348.492 | 43.9119 | 116.5 | 7 | 464 | 22 | 656 | 8399.40234 | 6.593515 | 21376.0781 | 36.44548 | 116.5 | 0.3905857 | 7874.6875 | 15.749375 |  |  |  | 2896.202 | 39.44097 | 116.5 | 19 | 595 | 18 | 693 | 385597.188 | 33.4014 | 47677464 | 61.23601 | 116.5 | 0.4083379 | 7839.6875 | 15.679375 |  |  |  | 3086.974 | 38.71682 | 116.5 | 9 | 551 | 11 | 574 | 1819276.13 | 17.00249 | 420975.063 | 19.73927 | 116.5 | 0.3831614 | 8017.8125 | 16.035625 |  |  |  | 2992.053 | 39.63172
117.5 | 5 | 355 | 1 | 271 | 701.438232 | 0.5744622 | 1185.87256 | 0.2060035 | 117.5 | 0.3516567 | 6933.75 | 13.8675 |  |  |  | 2287.555 | 43.21503 | 122.5 | 3 | 271 | 5 | 253 | 1476.23218 | 0.1388605 | 1367.17444 | 0.09316715 | 122.5 | 0.319482 | 5566.875 | 11.13375 |  |  |  | 1378.131 | 43.92131 | 117.5 | 7 | 471 | 14 | 670 | 274247.781 | 6.867763 | 29864.2227 | 36.47534 | 117.5 | 0.3935544 | 7940.9375 | 15.881875 |  |  |  | 2943.527 | 39.45014 | 117.5 | 18 | 613 | 17 | 710 | 10522.5771 | 33.41193 | 7883.95508 | 61.24389 | 117.5 | 0.411565 | 7904.375 | 15.80875 |  |  |  | 3138.19 | 38.73308 | 117.5 | 22 | 573 | 26 | 600 | 611389 | 17.61388 | 378447.844 | 20.11772 | 117.5 | 0.386214 | 8090 | 16.18 |  |  |  | 3041.642 | 39.62158
118.5 | 4 | 359 | 6 | 277 | 2842.7229 | 0.5773049 | 5250.17529 | 0.2112537 | 118.5 | 0.3546821 | 6994.375 | 13.98875 |  |  |  | 2330.048 | 43.22312 | 123.5 | 5 | 276 | 6 | 259 | 3772.05273 | 0.1426325 | 1951.60889 | 0.09511876 | 123.5 | 0.3221284 | 5632.5 | 11.265 |  |  |  | 1408.1 | 43.91845 | 118.5 | 14 | 485 | 23 | 693 | 13926.7832 | 6.881689 | 82200.7266 | 36.55754 | 118.5 | 0.396523 | 8000.9375 | 16.001875 |  |  |  | 2991.227 | 39.464 | 118.5 | 27 | 640 | 28 | 738 | 29403.3926 | 33.44133 | 18172.3594 | 61.26207 | 118.5 | 0.414792 | 7966.875 | 15.93375 |  |  |  | 3189.808 | 38.74889 | 118.5 | 21 | 594 | 26 | 626 | 57747.75 | 17.67163 | 291508 | 20.40922 | 118.5 | 0.3892665 | 8155 | 16.31 |  |  |  | 3091.619 | 39.62866
119.5 | 6 | 365 | 3 | 280 | 8166.4751 | 0.5854714 | 1261.99683 | 0.2125157 | 119.5 | 0.3577075 | 7050.9375 | 14.101875 |  |  |  | 2372.927 | 43.22947 | 124.5 | 7 | 283 | 5 | 264 | 10600.1445 | 0.1532327 | 1492.59644 | 0.09661136 | 124.5 | 0.3247748 | 5691.875 | 11.38375 |  |  |  | 1438.389 | 43.89012 | 119.5 | 10 | 495 | 21 | 714 | 113046.336 | 6.994736 | 14280.1406 | 36.57182 | 119.5 | 0.3994916 | 8067.1875 | 16.134375 |  |  |  | 3039.293 | 39.47701 | 119.5 | 32 | 672 | 17 | 755 | 72024.2734 | 33.51335 | 24541.2656 | 61.28661 | 119.5 | 0.418019 | 8028.4375 | 16.056875 |  |  |  | 3241.834 | 38.76405 | 119.5 | 13 | 607 | 24 | 650 | 185158.969 | 17.85679 | 77035.1953 | 20.48626 | 119.5 | 0.392319 | 8217.5 | 16.435 |  |  |  | 3141.981 | 39.63796
120.5 | 10 | 375 | 10 | 290 | 15769.2627 | 0.6012406 | 79160.8906 | 0.2916766 | 120.5 | 0.3607329 | 7122.1875 | 14.244375 |  |  |  | 2416.207 | 43.13514 | 125.5 | 4 | 287 | 2 | 266 | 508.389923 | 0.1537411 | 429.184631 | 0.09704054 | 125.5 | 0.3274212 | 5753.4375 | 11.506875 |  |  |  | 1469.043 | 43.90746 | 120.5 | 14 | 509 | 29 | 743 | 9439.71191 | 7.004175 | 62969.1445 | 36.63479 | 120.5 | 0.4024602 | 8124.0625 | 16.248125 |  |  |  | 3087.722 | 39.49116 | 120.5 | 22 | 694 | 33 | 788 | 508482.688 | 34.02184 | 7173990 | 68.4606 | 120.5 | 0.421246 | 8093.75 | 16.1875 |  |  |  | 3294.272 | 38.70217 | 120.5 | 22 | 629 | 24 | 674 | 88545.3594 | 17.94533 | 25398.3457 | 20.51166 | 120.5 | 0.3953716 | 8280.9375 | 16.561875 |  |  |  | 3192.737 | 39.65102
121.5 | 7 | 382 | 8 | 298 | 13289.3916 | 0.61453 | 69137.1719 | 0.3608138 | 121.5 | 0.3637583 | 7183.125 | 14.36625 |  |  |  | 2459.851 | 43.06474 | 126.5 | 3 | 290 | 1 | 267 | 2819.29395 | 0.1565604 | 149.554749 | 0.0971901 | 126.5 | 0.3300677 | 5829.6875 | 11.659375 |  |  |  | 1500.059 | 43.91659 | 121.5 | 10 | 519 | 33 | 776 | 2206.9563 | 7.006382 | 25106.5195 | 36.6599 | 121.5 | 0.4054288 | 8189.6875 | 16.379375 |  |  |  | 3136.54 | 39.50622 | 121.5 | 33 | 727 | 31 | 819 | 581404 | 34.60324 | 37779.9805 | 68.49838 | 121.5 | 0.4244731 | 8155.9375 | 16.311875 |  |  |  | 3347.111 | 38.71206 | 121.5 | 20 | 649 | 33 | 707 | 6845.44482 | 17.95218 | 40147.8828 | 20.55181 | 121.5 | 0.3984241 | 8346.5625 | 16.693125 |  |  |  | 3243.883 | 39.66569
122.5 | 5 | 387 | 4 | 302 | 640.680176 | 0.6151707 | 1322.32275 | 0.3621361 | 122.5 | 0.3667837 | 7242.8125 | 14.485625 |  |  |  | 2503.845 | 43.08046 | 127.5 | 3 | 293 | 3 | 270 | 1915.33008 | 0.1584757 | 218.640625 | 0.09740874 | 127.5 | 0.3327141 | 5890.3125 | 11.780625 |  |  |  | 1531.404 | 43.92889 | 122.5 | 21 | 540 | 47 | 823 | 641068.75 | 7.647451 | 165480.859 | 36.82538 | 122.5 | 0.4083974 | 8255 | 16.51 |  |  |  | 3185.735 | 39.50348 | 122.5 | 37 | 764 | 39 | 858 | 323187.531 | 34.92643 | 74350.5156 | 68.57273 | 122.5 | 0.4277001 | 8217.8125 | 16.435625 |  |  |  | 3400.355 | 38.724 | 122.5 | 31 | 680 | 43 | 750 | 194721.922 | 18.1469 | 162535.563 | 20.71434 | 122.5 | 0.4014766 | 8408.75 | 16.8175 |  |  |  | 3295.416 | 39.67221
123.5 | 4 | 391 | 5 | 307 | 10906.7842 | 0.6260775 | 53212.5898 | 0.4153487 | 123.5 | 0.3698091 | 7298.75 | 14.5975 |  |  |  | 2548.224 | 43.03448 | 128.5 | 2 | 295 | 4 | 274 | 10187.4688 | 0.1686632 | 568.331604 | 0.09797707 | 128.5 | 0.3353605 | 5953.75 | 11.9075 |  |  |  | 1563.102 | 43.90821 | 123.5 | 14 | 554 | 52 | 875 | 19802.8242 | 7.667254 | 92595.7969 | 36.91798 | 123.5 | 0.411366 | 8316.875 | 16.63375 |  |  |  | 3235.298 | 39.5164 | 123.5 | 53 | 817 | 57 | 915 | 184239.75 | 35.11067 | 484213.188 | 69.05694 | 123.5 | 0.4309271 | 8281.5625 | 16.563125 |  |  |  | 3454.001 | 38.73321 | 123.5 | 28 | 708 | 49 | 799 | 2640484 | 20.78738 | 8792436 | 29.50678 | 123.5 | 0.4045292 | 8473.125 | 16.94625 |  |  |  | 3347.338 | 39.42996
124.5 | 6 | 397 | 7 | 314 | 4867.30664 | 0.6309448 | 4201.09668 | 0.4195498 | 124.5 | 0.3728345 | 7370.3125 | 14.740625 |  |  |  | 2593.014 | 43.04324 | 129.5 | 4 | 299 | 4 | 278 | 1706.16443 | 0.1703693 | 1243.35437 | 0.09922042 | 129.5 | 0.338007 | 6024.0625 | 12.048125 |  |  |  | 1595.14 | 43.91749 | 124.5 | 27 | 581 | 49 | 924 | 43507.1875 | 7.710761 | 104310.688 | 37.02229 | 124.5 | 0.4143346 | 8378.75 | 16.7575 |  |  |  | 3285.231 | 39.5284 | 124.5 | 65 | 882 | 69 | 984 | 411229.813 | 35.5219 | 141396.734 | 69.19834 | 124.5 | 0.4341541 | 8342.5 | 16.685 |  |  |  | 3507.967 | 38.74342 | 124.5 | 47 | 755 | 66 | 865 | 511813.063 | 21.2992 | 156489.672 | 29.66327 | 124.5 | 0.4075817 | 8536.5625 | 17.073125 |  |  |  | 3399.646 | 39.43226
125.5 | 8 | 405 | 11 | 325 | 20338.5742 | 0.6512834 | 79519.3203 | 0.4990691 | 125.5 | 0.3758599 | 7434.0625 | 14.868125 |  |  |  | 2638.164 | 42.96969 | 130.5 | 1 | 300 | 3 | 281 | 1003.07153 | 0.1713724 | 1589.25269 | 0.1008097 | 130.5 | 0.3406534 | 6082.1875 | 12.164375 |  |  |  | 1627.515 | 43.92802 | 125.5 | 33 | 614 | 57 | 981 | 864240.375 | 8.575002 | 274058.875 | 37.29635 | 125.5 | 0.4173033 | 8441.5625 | 16.883125 |  |  |  | 3335.532 | 39.51847 | 125.5 | 62 | 944 | 53 | 1037 | 24234132 | 59.75603 | 851278.563 | 70.04962 | 125.5 | 0.4373811 | 8380.625 | 16.76125 |  |  |  | 3507.967 | 38.52868 | 125.5 | 39 | 794 | 66 | 931 | 72630.7656 | 21.37183 | 363559.938 | 30.02683 | 125.5 | 0.4106342 | 8599.375 | 17.19875 |  |  |  | 3452.336 | 39.43912
126.5 | 6 | 411 | 9 | 334 | 1391820.38 | 2.043104 | 24082254 | 24.58132 | 126.5 | 0.3788853 | 7489.6875 | 14.979375 |  |  |  | 2683.688 | 39.84504 | 131.5 | 5 | 305 | 5 | 286 | 11037.4658 | 0.1824099 | 6479.72363 | 0.1072894 | 131.5 | 0.3432998 | 6150.9375 | 12.301875 |  |  |  | 1660.252 | 43.88556 | 126.5 | 59 | 673 | 85 | 1066 | 2465531 | 11.04053 | 591565.438 | 37.88791 | 126.5 | 0.4202719 | 8502.5 | 17.005 |  |  |  | 3386.03 | 39.46898 | [18 empty] | 126.5 | 71 | 865 | 93 | 1024 | 183400.188 | 21.55523 | 1066488.13 | 31.09332 | 126.5 | 0.4136868 | 8661.5625 | 17.323125 |  |  |  | 3505.232 | 39.4303
127.5 | 9 | 420 | 10 | 344 | 22464.8145 | 2.065569 | 99860.4766 | 24.68118 | 127.5 | 0.3819107 | 7557.5 | 15.115 |  |  |  | 2729.6 | 39.85742 | 132.5 | 12 | 317 | 4 | 290 | 8419.05078 | 0.1908289 | 23595.5586 | 0.130885 | 132.5 | 0.3459463 | 6219.375 | 12.43875 |  |  |  | 1693.332 | 43.80047 | 127.5 | 25 | 698 | 15 | 1081 | 19124092 | 30.16462 | 479845.375 | 38.36776 | 127.5 | 0.4232405 | 8508.4375 | 17.016875 |  |  |  | 3386.03 | 39.13203 | [18 empty] | 127.5 | 21 | 886 | 18 | 1042 | 27319820 | 48.87505 | 79731.4219 | 31.17305 | 127.5 | 0.4167393 | 8666.875 | 17.33375 |  |  |  | 3505.232 | 39.01131
128.5 | 9 | 429 | 13 | 357 | 36826.6055 | 2.102395 | 121003.469 | 24.80219 | 128.5 | 0.3849361 | 7618.125 | 15.23625 |  |  |  | 2775.885 | 39.86835 | 133.5 | 10 | 327 | 11 | 301 | 9832616 | 10.02344 | 515307.531 | 0.6461925 | 133.5 | 0.3485927 | 6280.625 | 12.56125 |  |  |  | 1726.754 | 40.31852
129.5 | 14 | 443 | 20 | 377 | 105315.5 | 2.207711 | 450979.031 | 25.25317 | 129.5 | 0.3879615 | 7680.625 | 15.36125 |  |  |  | 2822.537 | 39.86455 | 134.5 | 12 | 339 | 6 | 307 | 12339.9189 | 10.03578 | 2544.44482 | 0.6487369 | 134.5 | 0.3512391 | 6348.4375 | 12.696875 |  |  |  | 1760.502 | 40.33648
130.5 | 6 | 449 | 7 | 384 | 38300.3594 | 2.246011 | 133100.031 | 25.38627 | 130.5 | 0.3909869 | 7739.6875 | 15.479375 |  |  |  | 2869.564 | 39.87485 | 135.5 | 13 | 352 | 10 | 317 | 446611.75 | 10.4824 | 10741353 | 11.39009 | 135.5 | 0.3538856 | 6403.75 | 12.8075 |  |  |  | 1794.565 | 39.63921
131.5 | 9 | 458 | 13 | 397 | 45964.5234 | 2.291976 | 169913.625 | 25.55618 | 131.5 | 0.3940123 | 7804.375 | 15.60875 |  |  |  | 2916.959 | 39.88345 | 136.5 | 6 | 358 | 3 | 320 | 2777.98804 | 10.48517 | 454.832947 | 11.39054 | 136.5 | 0.356532 | 6467.5 | 12.935 |  |  |  | 1828.991 | 39.65807
132.5 | 6 | 464 | 11 | 408 | 2801875.75 | 5.093851 | 338787.219 | 25.89497 | 132.5 | 0.3970377 | 7861.25 | 15.7225 |  |  |  | 2964.727 | 39.79284 | 137.5 | 5 | 363 | 1 | 321 | 1632.58325 | 10.48681 | 180.059448 | 11.39072 | 137.5 | 0.3591784 | 6540.9375 | 13.081875 |  |  |  | 1863.774 | 39.67682
133.5 | 13 | 477 | 15 | 423 | 48848.9297 | 5.1427 | 149981.109 | 26.04495 | 133.5 | 0.400063 | 7927.8125 | 15.855625 |  |  |  | 3012.882 | 39.80255 | 138.5 | 9 | 372 | 8 | 329 | 1582.28979 | 10.48839 | 6391.771 | 11.39712 | 138.5 | 0.3618249 | 6602.5 | 13.205 |  |  |  | 1898.903 | 39.69513
134.5 | 20 | 497 | 26 | 449 | 829496.5 | 5.972197 | 6853246 | 32.89819 | 134.5 | 0.4030884 | 7989.0625 | 15.978125 |  |  |  | 3061.408 | 39.59832 | 139.5 | 5 | 377 | 4 | 333 | 1083.75586 | 10.48947 | 451.062714 | 11.39757 | 139.5 | 0.3644713 | 6671.5625 | 13.343125 |  |  |  | 1934.378 | 39.71357
135.5 | 15 | 512 | 30 | 479 | 54986.1523 | 6.027183 | 182475.938 | 33.08067 | 135.5 | 0.4061138 | 8050.3125 | 16.100625 |  |  |  | 3110.302 | 39.60808 | 140.5 | 13 | 390 | 9 | 342 | 1254516.13 | 11.74399 | 85652.8125 | 11.48322 | 140.5 | 0.3671177 | 6733.4375 | 13.466875 |  |  |  | 1970.174 | 39.67248
136.5 | 32 | 544 | 47 | 526 | 47459.2852 | 6.074642 | 168939.359 | 33.24961 | 136.5 | 0.4091392 | 8110.9375 | 16.221875 |  |  |  | 3159.456 | 39.61824 | 141.5 | 7 | 397 | 4 | 346 | 1888.32275 | 11.74588 | 730.303528 | 11.48395 | 141.5 | 0.3697642 | 6792.5 | 13.585 |  |  |  | 2006.316 | 39.69054
137.5 | 41 | 585 | 39 | 565 | 11848693 | 17.92334 | 1477140.38 | 34.72675 | 137.5 | 0.4121646 | 8136.25 | 16.2725 |  |  |  | 3159.456 | 39.32641 | 142.5 | 8 | 405 | 3 | 349 | 6617.74414 | 11.7525 | 532.823608 | 11.48448 | 142.5 | 0.3724106 | 6864.375 | 13.72875 |  |  |  | 2042.81 | 39.70826
[18 empty] | 143.5 | 8 | 413 | 4 | 353 | 1943.5304 | 11.75444 | 1190.45117 | 11.48567 | 143.5 | 0.375057 | 6925.625 | 13.85125 |  |  |  | 2079.616 | 39.72598
[18 empty] | 144.5 | 7 | 420 | 6 | 359 | 1119865 | 12.8743 | 98905.5469 | 11.58458 | 144.5 | 0.3777035 | 6982.1875 | 13.964375 |  |  |  | 2116.746 | 39.69257
[18 empty] | 145.5 | 6 | 426 | 5 | 364 | 4978.16797 | 12.87928 | 558.658325 | 11.58514 | 145.5 | 0.3803499 | 7047.8125 | 14.095625 |  |  |  | 2154.239 | 39.7099
[18 empty] | 146.5 | 12 | 438 | 13 | 377 | 689260.875 | 13.56854 | 65131.5977 | 11.65027 | 146.5 | 0.3829963 | 7119.6875 | 14.239375 |  |  |  | 2192.089 | 39.69694
[18 empty] | 147.5 | 8 | 446 | 7 | 384 | 1230834.25 | 14.79938 | 18380036 | 30.03031 | 147.5 | 0.3856427 | 7182.8125 | 14.365625 |  |  |  | 2230.273 | 39.13893
[18 empty] | 148.5 | 23 | 469 | 18 | 402 | 1001192.88 | 15.80057 | 7769141 | 37.79945 | 148.5 | 0.3882892 | 7245.3125 | 14.490625 |  |  |  | 2268.786 | 38.97737
[18 empty] | 149.5 | 8 | 477 | 7 | 409 | 19547.916 | 15.82012 | 2184.58398 | 37.80163 | 149.5 | 0.3909356 | 7307.5 | 14.615 |  |  |  | 2307.638 | 38.99395
[18 empty] | 150.5 | 6 | 483 | 7 | 416 | 23646.293 | 15.84376 | 229326.953 | 38.03096 | 150.5 | 0.393582 | 7373.4375 | 14.746875 |  |  |  | 2346.826 | 39.00608
[18 empty] | 151.5 | 14 | 497 | 13 | 429 | 1030124.13 | 16.87389 | 28898.4551 | 38.05986 | 151.5 | 0.3962285 | 7434.6875 | 14.869375 |  |  |  | 2386.332 | 39.00331
[18 empty] | 152.5 | 5 | 502 | 9 | 438 | 20069.375 | 16.89396 | 1473.13391 | 38.06133 | 152.5 | 0.3988749 | 7493.125 | 14.98625 |  |  |  | 2426.174 | 39.01947
[18 empty] | 153.5 | 12 | 514 | 13 | 451 | 10255.0537 | 16.90421 | 7374.55762 | 38.0687 | 153.5 | 0.4015213 | 7561.875 | 15.12375 |  |  |  | 2466.352 | 39.03558
[18 empty] | 154.5 | 11 | 525 | 16 | 467 | 106042.82 | 17.01026 | 22075.6172 | 38.09078 | 154.5 | 0.4041678 | 7620 | 15.24 |  |  |  | 2506.857 | 39.04954
[18 empty] | 155.5 | 11 | 536 | 11 | 478 | 12100.6689 | 17.02236 | 14515.248 | 38.1053 | 155.5 | 0.4068142 | 7685.625 | 15.37125 |  |  |  | 2547.71 | 39.06522
[18 empty] | 156.5 | 10 | 546 | 14 | 492 | 4771.43799 | 17.02713 | 5943.9585 | 38.11124 | 156.5 | 0.4094606 | 7751.5625 | 15.503125 |  |  |  | 2588.9 | 39.08107
[18 empty] | 157.5 | 10 | 556 | 9 | 501 | 8059.10498 | 17.03519 | 48613.8633 | 38.15985 | 157.5 | 0.4121071 | 7812.8125 | 15.625625 |  |  |  | 2630.415 | 39.09595
[18 empty] | 158.5 | 8 | 564 | 11 | 512 | 2384.90649 | 17.03757 | 2437.81445 | 38.16229 | 158.5 | 0.4147535 | 7874.0625 | 15.748125 |  |  |  | 2672.265 | 39.11164
[18 empty] | 159.5 | 13 | 577 | 18 | 530 | 12143.3506 | 17.04972 | 14693.1514 | 38.17698 | 159.5 | 0.4173999 | 7939.6875 | 15.879375 |  |  |  | 2714.454 | 39.12682
[18 empty] | 160.5 | 10 | 587 | 8 | 538 | 21631.2734 | 17.07135 | 12308.5078 | 38.18929 | 160.5 | 0.4200464 | 8002.1875 | 16.004375 |  |  |  | 2756.973 | 39.14175
[18 empty] | 161.5 | 13 | 600 | 16 | 554 | 14033.3691 | 17.08538 | 16560.8984 | 38.20585 | 161.5 | 0.4226928 | 8064.375 | 16.12875 |  |  |  | 2799.823 | 39.15662
[18 empty] | 162.5 | 23 | 623 | 21 | 575 | 18444.1035 | 17.10382 | 31004.9453 | 38.23686 | 162.5 | 0.4253392 | 8127.1875 | 16.254375 |  |  |  | 2843.003 | 39.17103
[18 empty] | 163.5 | 23 | 646 | 24 | 599 | 15912.166 | 17.11974 | 43758.3711 | 38.28062 | 163.5 | 0.4279857 | 8189.375 | 16.37875 |  |  |  | 2886.512 | 39.18514
[18 empty] | 164.5 | 18 | 664 | 22 | 621 | 31178.4551 | 17.15091 | 27895.5879 | 38.30851 | 164.5 | 0.4306321 | 8250.9375 | 16.501875 |  |  |  | 2930.341 | 39.19915
[18 empty] | 165.5 | 36 | 700 | 29 | 650 | 989570.375 | 18.14048 | 2767658 | 41.07617 | 165.5 | 0.4332785 | 8310.9375 | 16.621875 |  |  |  | 2974.497 | 39.14855
[18 empty] | 166.5 | 19 | 719 | 23 | 673 | 22876.1602 | 18.16336 | 32883.9766 | 41.10905 | 166.5 | 0.435925 | 8374.0625 | 16.748125 |  |  |  | 3018.984 | 39.16246
[18 empty] | 167.5 | 41 | 760 | 41 | 714 | 1364042.63 | 19.5274 | 2085615.75 | 43.19467 | 167.5 | 0.4385714 | 8435.9375 | 16.871875 |  |  |  | 3063.793 | 39.12062
[18 empty] | 168.5 | 35 | 795 | 48 | 762 | 264798.063 | 19.7922 | 559054.188 | 43.75372 | 168.5 | 0.4412178 | 8495.9375 | 16.991875 |  |  |  | 3018.781 | 39.09277
[18 empty] | 169.5 | 28 | 823 | 44 | 806 | 2352957.75 | 22.14516 | 15658211 | 59.41194 | 169.5 | 0.4385714 | 8512.5 | 17.025 |  |  |  | 3018.781 | 38.84323
[10 empty] | thin2-down |  |  |  |  | thin2-up | [12 empty] | thin3-down |  |  |  |  | thin3-up | [12 empty] | thin4-down |  |  |  |  | thin4-up | [12 empty] | thin5-down |  |  |  |  | thin5-up | [12 empty] | thin6-down |  |  |  |  | thin6-up | [12 empty] | thin7-down |  |  |  |  | thin7-up
thin2 | [17 empty] | thin3 | [17 empty] | thin4 | [17 empty] | thin5 | [17 empty] | thin6 | [17 empty] | thin7
Time | Hits | Hits accumulated | Hits | Hits accumulated | Burst energy, sensor 1 | Burst energy cumulative, sensor 1 | Burst energy, sensor 2 | Burst energy cumulative, sensor 2 | Time | AE displacement | AE load half-scaled | AE load unscaled | Displacement | Zwick load | Zwick load | Mech energy | ln[Emech/EAE] | Time | Hits | Hits accumulated | Hits | Hits accumulated | Burst energy, sensor 1 | Burst energy cumulative, sensor 1 | Burst energy, sensor 2 | Burst energy cumulative, sensor 2 | Time | AE displacement | AE load half-scaled | AE load unscaled | Displacement | Zwick load | Zwick load | Mech energy | ln[Emech/EAE] | Time | Hits | Hits accumulated | Hits | Hits accumulated | Burst energy, sensor 1 | Burst energy cumulative, sensor 1 | Burst energy, sensor 2 | Burst energy cumulative, sensor 2 | Time | AE displacement | AE load half-scaled | AE load unscaled | Displacement | Zwick load | Zwick load | Mech energy | ln[Emech/EAE] | Time | Hits | Hits accumulated | Hits | Hits accumulated | Burst energy, sensor 1 | Burst energy cumulative, sensor 1 | Burst energy, sensor 2 | Burst energy cumulative, sensor 2 | Time | AE displacement | AE load half-scaled | AE load unscaled | Displacement | Zwick load | Zwick load | Mech energy | ln[Emech/EAE] | Time | Hits | Hits accumulated | Hits | Hits accumulated | Burst energy, sensor 1 | Burst energy cumulative, sensor 1 | Burst energy, sensor 2 | Burst energy cumulative, sensor 2 | Time | AE displacement | AE load half-scaled | AE load unscaled | Displacement | Zwick load | Zwick load | Mech energy | ln[Emech/EAE] | Time | Hits | Hits accumulated | Hits | Hits accumulated | Burst energy, sensor 1 | Burst energy cumulative, sensor 1 | Burst energy, sensor 2 | Burst energy cumulative, sensor 2 | Time | AE displacement | AE load half-scaled | AE load unscaled | Displacement | Zwick load | Zwick load | Mech energy | ln[Emech/EAE]
[s] | CHAN = 1 | CHAN = 1 | CHAN = 2 | CHAN = 2 | [10-18 J] | [10-12 J] | [10-18 J] | [10-12 J] | [s] | [mm] | [N] | [kN] | [mm] | [N] | [kN] | [kJ] | [-] | [s] | CHAN = 1 | CHAN = 1 | CHAN = 2 | CHAN = 2 | [10-18 J] | [10-12 J] | [10-18 J] | [10-12 J] | [s] | [mm] | [N] | [kN] | [mm] | [N] | [kN] | [kJ] | [-] | [s] | CHAN = 1 | CHAN = 1 | CHAN = 2 | CHAN = 2 | [10-18 J] | [10-12 J] | [10-18 J] | [10-12 J] | [s] | [mm] | [N] | [kN] | [mm] | [N] | [kN] | [kJ] | [-] | [s] | CHAN = 1 | CHAN = 1 | CHAN = 2 | CHAN = 2 | [10-18 J] | [10-12 J] | [10-18 J] | [10-12 J] | [s] | [mm] | [N] | [kN] | [mm] | [N] | [kN] | [kJ] | [-] | [s] | CHAN = 1 | CHAN = 1 | CHAN = 2 | CHAN = 2 | [10-18 J] | [10-12 J] | [10-18 J] | [10-12 J] | [s] | [mm] | [N] | [kN] | [mm] | [N] | [kN] | [kJ] | [-] | [s] | CHAN = 1 | CHAN = 1 | CHAN = 2 | CHAN = 2 | [10-18 J] | [10-12 J] | [10-18 J] | [10-12 J] | [s] | [mm] | [N] | [kN] | [mm] | [N] | [kN] | [kJ] | [-]
0.5 | 0 | 0 | 0 | 0 | 0 | 0 | 0 | 0 | 0.5 | 0 | 113.4375 | 0.226875 | 0 | 15 | 0.015 | 8.273381 | #DIV/0! | 0.5 | 1 | 1 | 0 | 0 | 137.433838 | 0.000137433838 | 0 | 0 | 0.5 | 0 | 618.4375 | 1.236875 | 0 | 24 | 0.024 | 136.3382 | 49.03943 | 0.5 | 0 | 0 | 0 | 0 | 0 | 0 | 0 | 0 | 0.5 | 0 | 150 | 0.3 | 0 | 22 | 0.022 | 14.29254 | #DIV/0! | 0.5 | 0 | 0 | 0 | 0 | 0 | 0 | 0 | 0 | 0.5 | 0 | 146.5625 | 0.293125 | 0 | 23 | 0.023 | 12.30498 | #DIV/0! | 0.5 | 0 | 0 | 0 | 0 | 0 | 0 | 0 | 0 | 0.5 | 0 | 103.4375 | 0.206875 | 0 | 29 | 0.029 | 7.337757 | #DIV/0! | 0.5 | 0 | 0 | 0 | 0 | 0 | 0 | 0 | 0 | 0.5 | 0 | 114.0625 | 0.228125 | 0 | 19 | 0.019 | 8.733523 | #DIV/0!
1.5 | 0 | 0 | 0 | 0 | 0 | 0 | 0 | 0 | 1.5 | 0.02880829 | 173.75 | 0.3475 | 0.016 | 193 | 0.193 | 10.76663 | #DIV/0! | 1.5 | 4 | 5 | 0 | 0 | 4295.16846 | 0.004432602298 | 0 | 0 | 1.5 | 0.1045238 | 685.9375 | 1.371875 | 0.016 | 210 | 0.21 | 144.0688 | 45.62098 | 1.5 | 0 | 0 | 0 | 0 | 0 | 0 | 0 | 0 | 1.5 | 0.03970149 | 210 | 0.42 | 0.019 | 201 | 0.201 | 17.33437 | #DIV/0! | 1.5 | 0 | 0 | 0 | 0 | 0 | 0 | 0 | 0 | 1.5 | 0.03475369 | 207.5 | 0.415 | 0.017 | 203 | 0.203 | 15.53275 | #DIV/0! | 1.5 | 0 | 0 | 0 | 0 | 0 | 0 | 0 | 0 | 1.5 | 0.02765704 | 161.875 | 0.32375 | 0.017 | 199 | 0.199 | 9.771227 | #DIV/0! | 1.5 | 0 | 0 | 0 | 0 | 0 | 0 | 0 | 0 | 1.5 | 0.03044365 | 172.8125 | 0.345625 | 0.017 | 193 | 0.193 | 11.01091 | #DIV/0!
2.5 | 0 | 0 | 0 | 0 | 0 | 0 | 0 | 0 | 2.5 | 0.03488937 | 236.25 | 0.4725 | 0.024 | 368 | 0.368 | 12.39332 | #DIV/0! | 2.5 | 5 | 10 | 0 | 0 | 793.835938 | 0.005226438236 | 0 | 0 | 2.5 | 0.1099204 | 746.5625 | 1.493125 | 0.024 | 391 | 0.391 | 148.2672 | 45.48496 | 2.5 | 0 | 0 | 0 | 0 | 0 | 0 | 0 | 0 | 2.5 | 0.0460058 | 272.5 | 0.545 | 0.028 | 361 | 0.361 | 19.25225 | #DIV/0! | 2.5 | 1 | 1 | 0 | 0 | 127.555244 | 0.000127555244 | 0 | 0 | 2.5 | 0.04100981 | 308.4375 | 0.616875 | 0.026 | 380 | 0.38 | 17.62561 | 47.06824 | 2.5 | 0 | 0 | 0 | 0 | 0 | 0 | 0 | 0 | 2.5 | 0.03395728 | 224.375 | 0.44875 | 0.026 | 360 | 0.36 | 11.38271 | #DIV/0! | 2.5 | 0 | 0 | 0 | 0 | 0 | 0 | 0 | 0 | 2.5 | 0.03603663 | 234.375 | 0.46875 | 0.026 | 358 | 0.358 | 12.49742 | #DIV/0!
3.5 | 0 | 0 | 0 | 0 | 0 | 0 | 0 | 0 | 3.5 | 0.03792992 | 298.75 | 0.5975 | 0.031 | 549 | 0.549 | 14.57871 | #DIV/0! | 3.5 | 3 | 13 | 0 | 0 | 1134.15918 | 0.006360597416 | 0 | 0 | 3.5 | 0.1126186 | 809.375 | 1.61875 | 0.031 | 572 | 0.572 | 152.8272 | 45.31886 | 3.5 | 0 | 0 | 0 | 0 | 0 | 0 | 0 | 0 | 3.5 | 0.04915795 | 335.9375 | 0.671875 | 0.035 | 527 | 0.527 | 21.57303 | #DIV/0! | 3.5 | 0 | 1 | 1 | 1 | 183.694901 | 0.000311250145 | 0 | 0 | 3.5 | 0.04413787 | 360.625 | 0.72125 | 0.033 | 565 | 0.565 | 20.18476 | 46.31177 | 3.5 | 0 | 0 | 0 | 0 | 0 | 0 | 0 | 0 | 3.5 | 0.0371074 | 287.1875 | 0.574375 | 0.034 | 529 | 0.529 | 13.58681 | #DIV/0! | 3.5 | 0 | 0 | 0 | 0 | 0 | 0 | 0 | 0 | 3.5 | 0.03883311 | 297.1875 | 0.594375 | 0.035 | 529 | 0.529 | 14.50827 | #DIV/0!
4.5 | 1 | 1 | 0 | 0 | 98.0019379 | 9.80019379e-05 | 0 | 0 | 4.5 | 0.04097046 | 420 | 0.84 | 0.037 | 733 | 0.733 | 17.33515 | 47.31518 | 4.5 | 3 | 16 | 0 | 0 | 844.672058 | 0.007205269474 | 0 | 0 | 4.5 | 0.1153169 | 880.625 | 1.76125 | 0.037 | 756 | 0.756 | 157.6867 | 45.22548 | 4.5 | 0 | 0 | 0 | 0 | 0 | 0 | 0 | 0 | 4.5 | 0.05231011 | 400.3125 | 0.800625 | 0.041 | 696 | 0.696 | 24.30457 | #DIV/0! | 4.5 | 1 | 2 | 0 | 1 | 180.165024 | 0.000491415169 | 0 | 0 | 4.5 | 0.04726593 | 457.5 | 0.915 | 0.04 | 755 | 0.755 | 23.24244 | 45.99612 | 4.5 | 0 | 0 | 2 | 2 | 370.754211 | 0.000370754211 | 0 | 0 | 4.5 | 0.04025753 | 412.5 | 0.825 | 0.04 | 701 | 0.701 | 16.23193 | 45.91888 | 4.5 | 4 | 4 | 0 | 0 | 853.90979 | 0.00085390979 | 0 | 0 | 4.5 | 0.0416296 | 421.875 | 0.84375 | 0.042 | 702 | 0.702 | 16.90451 | 45.12519
5.5 | 1 | 2 | 0 | 0 | 1151.38696 | 0.001249389 | 0 | 0 | 5.5 | 0.044011 | 486.5625 | 0.973125 | 0.043 | 920 | 0.92 | 20.46215 | 44.9356 | 5.5 | 1 | 17 | 0 | 0 | 277.254578 | 0.007482524052 | 0 | 0 | 5.5 | 0.1180152 | 920.3125 | 1.840625 | 0.043 | 943 | 0.943 | 162.8977 | 45.22023 | 5.5 | 0 | 0 | 0 | 0 | 0 | 0 | 0 | 0 | 5.5 | 0.05546226 | 466.25 | 0.9325 | 0.048 | 871 | 0.871 | 27.45179 | #DIV/0! | 5.5 | 1 | 3 | 1 | 2 | 73.4318161 | 0.0005648469851 | 166.757278 | 0.000166757278 | 5.5 | 0.05039399 | 520 | 1.04 | 0.046 | 948 | 0.948 | 26.74489 | 45.73854 | 5.5 | 0 | 0 | 0 | 2 | 0 | 0.000370754211 | 0 | 0 | 5.5 | 0.04340765 | 427.1875 | 0.854375 | 0.046 | 877 | 0.877 | 19.30527 | 46.09227 | 5.5 | 0 | 4 | 0 | 0 | 0 | 0.00085390979 | 0 | 0 | 5.5 | 0.04442608 | 435 | 0.87 | 0.048 | 878 | 0.878 | 19.56117 | 45.27115
6.5 | 2 | 4 | 0 | 0 | 528.761963 | 0.001778151 | 0 | 0 | 6.5 | 0.04705154 | 541.875 | 1.08375 | 0.049 | 1109 | 1.109 | 23.97493 | 44.74111 | 6.5 | 3 | 20 | 0 | 0 | 1814.5376 | 0.009297061652 | 0 | 0 | 6.5 | 0.1207135 | 1010.9375 | 2.021875 | 0.048 | 1131 | 1.131 | 168.5219 | 45.03705 | 6.5 | 0 | 0 | 0 | 0 | 0 | 0 | 0 | 0 | 6.5 | 0.05861441 | 532.1875 | 1.064375 | 0.053 | 1048 | 1.048 | 31.01274 | #DIV/0! | 6.5 | 7 | 10 | 1 | 3 | 926.233154 | 0.00149108 | 80.0203323 | 0.0002467776103 | 6.5 | 0.05352205 | 599.6875 | 1.199375 | 0.052 | 1142 | 1.142 | 30.69602 | 45.01116 | 6.5 | 2 | 2 | 2 | 4 | 291.692871 | 0.000662447082 | 3443.32617 | 0.00344332617 | 6.5 | 0.04655777 | 548.4375 | 1.096875 | 0.052 | 1054 | 1.054 | 22.95646 | 43.86088 | 6.5 | 1 | 5 | 1 | 1 | 993.701538 | 0.001847611328 | 286.307953 | 0.000286307953 | 6.5 | 0.04722257 | 515 | 1.03 | 0.054 | 1056 | 1.056 | 22.72819 | 44.50532
7.5 | 2 | 6 | 0 | 0 | 421.812714 | 0.002199964 | 0 | 0 | 7.5 | 0.05009209 | 613.4375 | 1.226875 | 0.054 | 1300 | 1.3 | 27.94759 | 44.68157 | 7.5 | 4 | 24 | 0 | 0 | 1134.48621 | 0.01043155 | 0 | 0 | 7.5 | 0.1234117 | 1073.4375 | 2.146875 | 0.054 | 1321 | 1.321 | 174.5121 | 44.95684 | 7.5 | 0 | 0 | 0 | 0 | 0 | 0 | 0 | 0 | 7.5 | 0.06176657 | 597.5 | 1.195 | 0.058 | 1223 | 1.223 | 34.99135 | #DIV/0! | 7.5 | 6 | 16 | 2 | 5 | 1041.37207 | 0.002532452 | 441.578156 | 0.0006883557663 | 7.5 | 0.05665011 | 663.4375 | 1.326875 | 0.057 | 1338 | 1.338 | 35.06455 | 44.52724 | 7.5 | 2 | 4 | 2 | 6 | 437.645447 | 0.001100092529 | 1595.61206 | 0.00503893823 | 7.5 | 0.0497079 | 610.625 | 1.22125 | 0.057 | 1229 | 1.229 | 27.0152 | 43.62141 | 7.5 | 3 | 8 | 2 | 3 | 704.054321 | 0.002551665649 | 603.500183 | 0.000889808136 | 7.5 | 0.05001906 | 617.5 | 1.235 | 0.059 | 1233 | 1.233 | 26.36275 | 44.17573
8.5 | 1 | 7 | 0 | 0 | 75.5757751 | 0.00227553935 | 0 | 0 | 8.5 | 0.05313263 | 693.125 | 1.38625 | 0.059 | 1491 | 1.491 | 32.35923 | 44.79436 | 8.5 | 5 | 29 | 0 | 0 | 671.091858 | 0.01110263972 | 0 | 0 | 8.5 | 0.12611 | 1146.5625 | 2.293125 | 0.058 | 1512 | 1.512 | 180.8505 | 44.93017 | 8.5 | 0 | 0 | 0 | 0 | 0 | 0 | 0 | 0 | 8.5 | 0.06491872 | 664.6875 | 1.329375 | 0.063 | 1402 | 1.402 | 39.54326 | #DIV/0! | 8.5 | 5 | 21 | 1 | 6 | 692.092407 | 0.003224545 | 200.468353 | 0.0008888241193 | 8.5 | 0.05977817 | 733.125 | 1.46625 | 0.063 | 1536 | 1.536 | 39.82604 | 44.40996 | 8.5 | 1 | 5 | 4 | 10 | 219.435364 | 0.001319527893 | 899.315979 | 0.005938254209 | 8.5 | 0.05285802 | 677.8125 | 1.355625 | 0.062 | 1408 | 1.408 | 31.50708 | 43.60782 | 8.5 | 3 | 11 | 2 | 5 | 1688.47986 | 0.004240145509 | 965.213013 | 0.001855021149 | 8.5 | 0.05281554 | 682.1875 | 1.364375 | 0.065 | 1412 | 1.412 | 30.36435 | 43.74545
9.5 | 4 | 11 | 0 | 0 | 814.314331 | 0.003089853681 | 0 | 0 | 9.5 | 0.05617317 | 757.8125 | 1.515625 | 0.064 | 1687 | 1.687 | 37.05686 | 44.62401 | 9.5 | 2 | 31 | 0 | 0 | 437.04126 | 0.01153968098 | 0 | 0 | 9.5 | 0.1288083 | 1202.5 | 2.405 | 0.063 | 1705 | 1.705 | 187.533 | 44.92784 | 9.5 | 1 | 1 | 0 | 0 | 96.0413208 | 9.60413208e-05 | 0 | 0 | 9.5 | 0.06807087 | 779.375 | 1.55875 | 0.068 | 1582 | 1.582 | 44.72067 | 48.28309 | 9.5 | 3 | 24 | 1 | 7 | 582.171997 | 0.003806717 | 638.218323 | 0.001527042 | 9.5 | 0.06290623 | 789.0625 | 1.578125 | 0.068 | 1736 | 1.736 | 44.97952 | 44.27183 | 9.5 | 2 | 7 | 8 | 18 | 318.325378 | 0.001637853271 | 2057.69214 | 0.007995946349 | 9.5 | 0.05600814 | 748.125 | 1.49625 | 0.067 | 1587 | 1.587 | 36.43013 | 43.4698 | 9.5 | 4 | 15 | 2 | 7 | 373.701965 | 0.004613847474 | 652.480591 | 0.00250750174 | 9.5 | 0.05561203 | 748.75 | 1.4975 | 0.07 | 1592 | 1.592 | 34.74609 | 43.72465
10.5 | 1 | 12 | 0 | 0 | 124.797577 | 0.003214651258 | 0 | 0 | 10.5 | 0.05921371 | 787.1875 | 1.574375 | 0.069 | 1880 | 1.88 | 42.17638 | 44.71382 | 10.5 | 4 | 35 | 0 | 0 | 555.510254 | 0.01209519 | 0 | 0 | 10.5 | 0.1315066 | 1274.0625 | 2.548125 | 0.068 | 1897 | 1.897 | 194.5654 | 44.91764 | 10.5 | 0 | 1 | 3 | 3 | 0 | 9.60413208e-05 | 1227.00549 | 0.00122700549 | 10.5 | 0.07122303 | 863.125 | 1.72625 | 0.073 | 1766 | 1.766 | 50.38667 | 45.77947 | 10.5 | 7 | 31 | 5 | 12 | 4547.5 | 0.008354217 | 2083.7207 | 0.003610763 | 10.5 | 0.06603429 | 858.4375 | 1.716875 | 0.073 | 1935 | 1.935 | 50.59146 | 43.58148 | 10.5 | 3 | 10 | 12 | 30 | 695.047974 | 0.002332901245 | 7613.73535 | 0.01560968 | 10.5 | 0.05915827 | 814.6875 | 1.629375 | 0.071 | 1770 | 1.77 | 41.7814 | 42.98495 | 10.5 | 8 | 23 | 3 | 10 | 2346.13647 | 0.006959983944 | 700.799438 | 0.003208301178 | 10.5 | 0.05840852 | 818.125 | 1.63625 | 0.075 | 1776 | 1.776 | 39.50711 | 43.49689
11.5 | 3 | 15 | 0 | 0 | 390.35791 | 0.003605009168 | 0 | 0 | 11.5 | 0.06225426 | 896.5625 | 1.793125 | 0.074 | 2073 | 2.073 | 47.81658 | 44.72473 | 11.5 | 3 | 38 | 0 | 0 | 866.30481 | 0.0129615 | 0 | 0 | 11.5 | 0.1342049 | 1332.1875 | 2.664375 | 0.073 | 2089 | 2.089 | 201.8693 | 44.88532 | 11.5 | 3 | 4 | 4 | 7 | 621.44342 | 0.0007174847408 | 1482.26404 | 0.00270926953 | 11.5 | 0.07437518 | 934.375 | 1.86875 | 0.078 | 1946 | 1.946 | 56.45456 | 44.9415 | 11.5 | 4 | 35 | 3 | 15 | 896.491211 | 0.009250708 | 685.816467 | 0.00429658 | 11.5 | 0.06916235 | 935.625 | 1.87125 | 0.078 | 2132 | 2.132 | 56.66771 | 43.5707 | 11.5 | 3 | 13 | 10 | 40 | 926.529297 | 0.003259430542 | 8561.99805 | 0.02417168 | 11.5 | 0.06230839 | 884.0625 | 1.768125 | 0.076 | 1949 | 1.949 | 47.55302 | 42.68985 | 11.5 | 9 | 32 | 7 | 17 | 2456.74146 | 0.009416725404 | 1494.17163 | 0.004702472808 | 11.5 | 0.061205 | 884.375 | 1.76875 | 0.079 | 1956 | 1.956 | 44.64128 | 43.2908
12.5 | 1 | 16 | 0 | 0 | 142.12117 | 0.003747130338 | 0 | 0 | 12.5 | 0.0652948 | 958.4375 | 1.916875 | 0.079 | 2267 | 2.267 | 53.77985 | 44.80359 | 12.5 | 1 | 39 | 0 | 0 | 274.950928 | 0.01323645 | 0 | 0 | 12.5 | 0.1369031 | 1374.6875 | 2.749375 | 0.078 | 2282 | 2.282 | 209.5307 | 44.90157 | 12.5 | 4 | 8 | 6 | 13 | 1968.99536 | 0.00268648 | 3299.30859 | 0.00600857812 | 12.5 | 0.07752734 | 990.625 | 1.98125 | 0.083 | 2128 | 2.128 | 62.93913 | 44.11909 | 12.5 | 3 | 38 | 6 | 21 | 538.658325 | 0.009789366 | 1216.87451 | 0.005513454 | 12.5 | 0.07229041 | 1006.875 | 2.01375 | 0.083 | 2333 | 2.333 | 63.17994 | 43.55763 | 12.5 | 4 | 17 | 10 | 50 | 969.500732 | 0.004228931274 | 2721.323 | 0.026893 | 12.5 | 0.06545851 | 948.125 | 1.89625 | 0.081 | 2131 | 2.131 | 53.73809 | 42.68589 | 12.5 | 7 | 39 | 7 | 24 | 9218.02832 | 0.01863475 | 9856.05273 | 0.01455853 | 12.5 | 0.06400149 | 951.5625 | 1.903125 | 0.085 | 2139 | 2.139 | 50.14599 | 42.55227
13.5 | 3 | 19 | 0 | 0 | 1396.2356 | 0.005143365938 | 0 | 0 | 13.5 | 0.06833534 | 1002.8125 | 2.005625 | 0.084 | 2461 | 2.461 | 60.13553 | 44.59857 | 13.5 | 2 | 41 | 0 | 0 | 124.22261 | 0.01336067 | 0 | 0 | 13.5 | 0.1396014 | 1464.6875 | 2.929375 | 0.083 | 2474 | 2.474 | 217.6255 | 44.93014 | 13.5 | 5 | 13 | 3 | 16 | 1637.78796 | 0.004324268 | 685.41272 | 0.00669399084 | 13.5 | 0.08067949 | 1066.5625 | 2.133125 | 0.087 | 2309 | 2.309 | 69.85417 | 43.98653 | 13.5 | 9 | 47 | 7 | 28 | 1932.88281 | 0.01172225 | 2270.17896 | 0.007783633 | 13.5 | 0.07541847 | 1075 | 2.15 | 0.088 | 2532 | 2.532 | 70.10175 | 43.41891 | 13.5 | 2 | 19 | 8 | 58 | 131.222672 | 0.004360153946 | 3076.56689 | 0.02996957 | 13.5 | 0.06860864 | 1015.3125 | 2.030625 | 0.085 | 2313 | 2.313 | 60.35335 | 42.70388 | 13.5 | 3 | 42 | 3 | 27 | 1509.2915 | 0.02014405 | 2004.31995 | 0.01656285 | 13.5 | 0.06679798 | 1016.875 | 2.03375 | 0.089 | 2320 | 2.32 | 56.0256 | 42.56252
14.5 | 3 | 22 | 0 | 0 | 1094.33289 | 0.006237698828 | 0 | 0 | 14.5 | 0.07137588 | 1087.5 | 2.175 | 0.088 | 2656 | 2.656 | 66.9644 | 44.51323 | 14.5 | 3 | 44 | 0 | 0 | 2562.6626 | 0.01592333 | 0 | 0 | 14.5 | 0.1422997 | 1535.3125 | 3.070625 | 0.088 | 2667 | 2.667 | 226.0273 | 44.79255 | 14.5 | 3 | 16 | 2 | 18 | 514.591248 | 0.004838859 | 198.999191 | 0.006892990031 | 14.5 | 0.08383164 | 1127.1875 | 2.254375 | 0.092 | 2491 | 2.491 | 77.20164 | 44.02379 | 14.5 | 2 | 49 | 7 | 35 | 840.660461 | 0.01256291 | 4106.17383 | 0.01188981 | 14.5 | 0.07854653 | 1137.8125 | 2.275625 | 0.093 | 2732 | 2.732 | 77.43901 | 43.29243 | 14.5 | 6 | 25 | 5 | 63 | 3480.42041 | 0.007840574356 | 5784.14502 | 0.03575371 | 14.5 | 0.07175876 | 1084.6875 | 2.169375 | 0.09 | 2494 | 2.494 | 67.40667 | 42.5755 | 14.5 | 4 | 46 | 6 | 33 | 2741.46582 | 0.02288551 | 1226.85205 | 0.0177897 | 14.5 | 0.06959446 | 1085.625 | 2.17125 | 0.094 | 2503 | 2.503 | 62.26264 | 42.56542
15.5 | 6 | 28 | 0 | 0 | 932.618713 | 0.007170317541 | 0 | 0 | 15.5 | 0.07441642 | 1158.4375 | 2.316875 | 0.093 | 2850 | 2.85 | 74.04981 | 44.47447 | 15.5 | 1 | 45 | 0 | 0 | 300.953949 | 0.01622429 | 0 | 0 | 15.5 | 0.144998 | 1578.4375 | 3.156875 | 0.092 | 2859 | 2.859 | 234.7908 | 44.81186 | 15.5 | 5 | 21 | 5 | 23 | 1506.82068 | 0.00634568 | 2354.8938 | 0.009247883831 | 15.5 | 0.0869838 | 1203.75 | 2.4075 | 0.096 | 2673 | 2.673 | 85.00815 | 43.83557 | 15.5 | 10 | 59 | 11 | 46 | 5107.73242 | 0.01767064 | 3489.70166 | 0.01537951 | 15.5 | 0.08167459 | 1207.8125 | 2.415625 | 0.098 | 2933 | 2.933 | 85.22006 | 43.08689 | 15.5 | 5 | 30 | 3 | 66 | 1469.28455 | 0.009309858906 | 474.12561 | 0.03622784 | 15.5 | 0.07490888 | 1154.375 | 2.30875 | 0.094 | 2675 | 2.675 | 74.86754 | 42.63686 | 15.5 | 2 | 48 | 5 | 38 | 816.760986 | 0.02370227203 | 1955.56812 | 0.01974527 | 15.5 | 0.07239095 | 1144.6875 | 2.289375 | 0.098 | 2686 | 2.686 | 68.85973 | 42.6002
16.5 | 0 | 28 | 0 | 0 | 0 | 0.007170317541 | 0 | 0 | 16.5 | 0.07745697 | 1171.875 | 2.34375 | 0.097 | 3046 | 3.046 | 81.47634 | 44.57004 | 16.5 | 4 | 49 | 0 | 0 | 1286.64905 | 0.01751094 | 0 | 0 | 16.5 | 0.1476962 | 1669.375 | 3.33875 | 0.097 | 3052 | 3.052 | 243.8351 | 44.77335 | 16.5 | 4 | 25 | 5 | 28 | 1923.44531 | 0.008269125 | 2441.2207 | 0.0116891 | 16.5 | 0.09013595 | 1272.8125 | 2.545625 | 0.101 | 2855 | 2.855 | 93.23724 | 43.68118 | 16.5 | 9 | 68 | 10 | 56 | 1275.25 | 0.01894589 | 2907.94824 | 0.01828746 | 16.5 | 0.08480265 | 1279.6875 | 2.559375 | 0.103 | 3132 | 3.132 | 93.44295 | 43.05983 | 16.5 | 8 | 38 | 11 | 77 | 3435.57471 | 0.01274543 | 8985.84961 | 0.04521369 | 16.5 | 0.07805901 | 1214.0625 | 2.428125 | 0.098 | 2856 | 2.856 | 82.7586 | 42.49587 | 16.5 | 5 | 53 | 4 | 42 | 1619.93945 | 0.02532221148 | 1737.7384 | 0.021483 | 16.5 | 0.07518744 | 1214.375 | 2.42875 | 0.102 | 2868 | 2.868 | 75.83434 | 42.62224
17.5 | 4 | 32 | 0 | 0 | 800.036377 | 0.007970353918 | 0 | 0 | 17.5 | 0.08049751 | 1270.625 | 2.54125 | 0.102 | 3240 | 3.24 | 89.48912 | 44.55807 | 17.5 | 0 | 49 | 0 | 0 | 0 | 0.01751094 | 0 | 0 | 17.5 | 0.1503945 | 1682.5 | 3.365 | 0.101 | 3247 | 3.247 | 253.236 | 44.81118 | 17.5 | 3 | 28 | 3 | 31 | 381.246338 | 0.008650372 | 1348.26428 | 0.01303737 | 17.5 | 0.0932881 | 1337.8125 | 2.675625 | 0.105 | 3037 | 3.037 | 101.8535 | 43.68647 | 17.5 | 4 | 72 | 5 | 61 | 957.868896 | 0.01990376 | 1314.7887 | 0.01960225 | 17.5 | 0.08793071 | 1349.0625 | 2.698125 | 0.107 | 3333 | 3.333 | 102.0754 | 43.08894 | 17.5 | 6 | 44 | 5 | 82 | 1129.37683 | 0.01387481 | 1845.05713 | 0.04705875 | 17.5 | 0.08120913 | 1290.9375 | 2.581875 | 0.103 | 3038 | 3.038 | 91.09166 | 42.54176 | 17.5 | 4 | 57 | 5 | 47 | 1295.22412 | 0.0266174356 | 4470.70264 | 0.02595371 | 17.5 | 0.07798392 | 1279.6875 | 2.559375 | 0.107 | 3051 | 3.051 | 83.19434 | 42.59869
18.5 | 4 | 36 | 0 | 0 | 2097.52417 | 0.01006788 | 0 | 0 | 18.5 | 0.08353805 | 1364.6875 | 2.729375 | 0.106 | 3436 | 3.436 | 98.01024 | 44.4154 | 18.5 | 2 | 51 | 0 | 0 | 241.669647 | 0.0177526 | 0 | 0 | 18.5 | 0.1530928 | 1801.5625 | 3.603125 | 0.106 | 3440 | 3.44 | 263.1471 | 44.83586 | 18.5 | 2 | 30 | 3 | 34 | 167.446716 | 0.008817818 | 1226.7583 | 0.01426413 | 18.5 | 0.09644026 | 1395.625 | 2.79125 | 0.109 | 3220 | 3.22 | 110.8804 | 43.70908 | 18.5 | 2 | 74 | 2 | 63 | 185.11261 | 0.02008887 | 628.490051 | 0.02023074 | 18.5 | 0.09105877 | 1410.625 | 2.82125 | 0.112 | 3534 | 3.534 | 111.1155 | 43.15341 | 18.5 | 5 | 49 | 9 | 91 | 5412.86279 | 0.01928767 | 4788.4917 | 0.05184724 | 18.5 | 0.08435925 | 1354.375 | 2.70875 | 0.107 | 3220 | 3.22 | 99.86475 | 42.47892 | 18.5 | 4 | 61 | 6 | 53 | 1571.63025 | 0.02818906585 | 2905.87134 | 0.02885958 | 18.5 | 0.08078041 | 1352.1875 | 2.704375 | 0.111 | 3234 | 3.234 | 90.94061 | 42.60598
19.5 | 8 | 44 | 0 | 0 | 2403.66504 | 0.01247154 | 0 | 0 | 19.5 | 0.08657859 | 1437.8125 | 2.875625 | 0.111 | 3630 | 3.63 | 106.9447 | 44.28854 | 19.5 | 7 | 58 | 0 | 0 | 1583.41235 | 0.01933602 | 0 | 0 | 19.5 | 0.1557911 | 1871.5625 | 3.743125 | 0.11 | 3632 | 3.632 | 273.4309 | 44.78876 | 19.5 | 3 | 33 | 0 | 34 | 1525.03662 | 0.01034285 | 0 | 0.01426413 | 19.5 | 0.09959241 | 1468.125 | 2.93625 | 0.114 | 3403 | 3.403 | 120.3467 | 43.72703 | 19.5 | 5 | 79 | 8 | 71 | 1445.36401 | 0.02153424 | 3057.21143 | 0.02328795 | 19.5 | 0.09418683 | 1479.375 | 2.95875 | 0.116 | 3734 | 3.734 | 120.5808 | 43.1293 | 19.5 | 4 | 53 | 5 | 96 | 1016.05597 | 0.02030373 | 3501.51831 | 0.05534876 | 19.5 | 0.08750938 | 1430.625 | 2.86125 | 0.111 | 3402 | 3.402 | 109.0926 | 42.50573 | 19.5 | 2 | 63 | 6 | 59 | 211.653625 | 0.02840072 | 3113.83398 | 0.03197341 | 19.5 | 0.08357689 | 1417.8125 | 2.835625 | 0.115 | 3417 | 3.417 | 99.0679 | 42.63492
20.5 | 6 | 50 | 0 | 0 | 1529.59326 | 0.01400114 | 0 | 0 | 20.5 | 0.08961914 | 1500.625 | 3.00125 | 0.115 | 3825 | 3.825 | 116.2791 | 44.25653 | 20.5 | 3 | 61 | 0 | 0 | 337.470459 | 0.01967349 | 0 | 0 | 20.5 | 0.1584893 | 1939.6875 | 3.879375 | 0.115 | 3825 | 3.825 | 284.0326 | 44.8095 | 20.5 | 4 | 37 | 3 | 37 | 729.496277 | 0.01107235 | 995.099731 | 0.01525923 | 20.5 | 0.1027446 | 1535 | 3.07 | 0.119 | 3586 | 3.586 | 130.2544 | 43.7384 | 20.5 | 4 | 83 | 7 | 78 | 1140.9624 | 0.0226752 | 2442.43921 | 0.02573039 | 20.5 | 0.09731489 | 1546.5625 | 3.093125 | 0.121 | 3934 | 3.934 | 130.4938 | 43.13139 | 20.5 | 3 | 56 | 2 | 98 | 589.518921 | 0.02089325 | 536.724426 | 0.05588548 | 20.5 | 0.0906595 | 1498.75 | 2.9975 | 0.115 | 3584 | 3.584 | 118.7212 | 42.57553 | 20.5 | 3 | 66 | 8 | 67 | 385.892853 | 0.02878661 | 1937.60815 | 0.03391102 | 20.5 | 0.08637338 | 1488.4375 | 2.976875 | 0.118 | 3599 | 3.599 | 107.5474 | 42.67929
21.5 | 4 | 54 | 0 | 0 | 711.699829 | 0.01471284 | 0 | 0 | 21.5 | 0.09265968 | 1569.375 | 3.13875 | 0.12 | 4020 | 4.02 | 126.0288 | 44.28747 | 21.5 | 3 | 64 | 0 | 0 | 604.182678 | 0.02027767 | 0 | 0 | 21.5 | 0.1611876 | 1989.375 | 3.97875 | 0.119 | 4017 | 4.017 | 294.948 | 44.81696 | 21.5 | 8 | 45 | 5 | 42 | 1975.94153 | 0.01304829 | 1200.99915 | 0.01646023 | 21.5 | 0.1058967 | 1608.125 | 3.21625 | 0.122 | 3770 | 3.77 | 140.6072 | 43.70097 | 21.5 | 6 | 89 | 6 | 84 | 1202.86633 | 0.02387807 | 1999.85742 | 0.02773024 | 21.5 | 0.100443 | 1622.5 | 3.245 | 0.125 | 4136 | 4.136 | 140.8585 | 43.14375 | 21.5 | 3 | 59 | 8 | 106 | 4046.15723 | 0.02493941 | 5665.80811 | 0.06155129 | 21.5 | 0.09380962 | 1557.8125 | 3.115625 | 0.119 | 3766 | 3.766 | 128.7681 | 42.53766 | 21.5 | 1 | 67 | 5 | 72 | 431.189758 | 0.0292178 | 1876.36743 | 0.03578739 | 21.5 | 0.08916987 | 1543.75 | 3.0875 | 0.123 | 3783 | 3.783 | 116.407 | 42.7223
22.5 | 3 | 57 | 0 | 0 | 429.119568 | 0.01514196 | 0 | 0 | 22.5 | 0.09570022 | 1637.1875 | 3.274375 | 0.124 | 4214 | 4.214 | 136.1652 | 44.33608 | 22.5 | 0 | 64 | 0 | 0 | 0 | 0.02027767 | 0 | 0 | 22.5 | 0.1638859 | 2055.9375 | 4.111875 | 0.123 | 4211 | 4.211 | 306.2445 | 44.85454 | 22.5 | 3 | 48 | 3 | 45 | 289.957886 | 0.01333825 | 740.187256 | 0.01720041 | 22.5 | 0.1090489 | 1676.25 | 3.3525 | 0.127 | 3952 | 3.952 | 151.4014 | 43.74062 | 22.5 | 7 | 96 | 12 | 96 | 2060.8064 | 0.02593887 | 4626.52051 | 0.03235676 | 22.5 | 0.103571 | 1690.9375 | 3.381875 | 0.13 | 4335 | 4.335 | 151.6395 | 43.09566 | 22.5 | 3 | 62 | 5 | 111 | 1558.9978 | 0.0264984 | 3966.53198 | 0.06551782 | 22.5 | 0.09695974 | 1631.5625 | 3.263125 | 0.123 | 3949 | 3.949 | 139.26 | 42.55406 | 22.5 | 6 | 73 | 8 | 80 | 2613.70215 | 0.0318315 | 3433.14844 | 0.03922054 | 22.5 | 0.09196635 | 1624.375 | 3.24875 | 0.127 | 3966 | 3.966 | 125.6642 | 42.70988
23.5 | 5 | 62 | 0 | 0 | 2010.88879 | 0.01715284 | 0 | 0 | 23.5 | 0.09874076 | 1696.5625 | 3.393125 | 0.129 | 4408 | 4.408 | 146.6352 | 44.28546 | 23.5 | 3 | 67 | 0 | 0 | 374.338043 | 0.02065201 | 0 | 0 | 23.5 | 0.1665842 | 2130.625 | 4.26125 | 0.128 | 4403 | 4.403 | 317.778 | 44.87322 | 23.5 | 6 | 54 | 5 | 50 | 4538.70459 | 0.01787696 | 4307.85352 | 0.02150827 | 23.5 | 0.112201 | 1748.125 | 3.49625 | 0.131 | 4134 | 4.134 | 162.626 | 43.55774 | 23.5 | 8 | 104 | 7 | 103 | 2129.15039 | 0.02806802 | 6742.57178 | 0.03909934 | 23.5 | 0.1066991 | 1755.625 | 3.51125 | 0.134 | 4535 | 4.535 | 162.8175 | 43.02512 | 23.5 | 1 | 63 | 8 | 119 | 203.827042 | 0.02670223 | 3198.99951 | 0.06871682 | 23.5 | 0.1001099 | 1699.0625 | 3.398125 | 0.127 | 4130 | 4.13 | 150.183 | 42.59326 | 23.5 | 4 | 77 | 2 | 82 | 966.784424 | 0.03279828866 | 602.79248 | 0.03982333 | 23.5 | 0.09476284 | 1685.9375 | 3.371875 | 0.131 | 4149 | 4.149 | 135.2894 | 42.76183
24.5 | 1 | 63 | 0 | 0 | 701.250061 | 0.01785409 | 0 | 0 | 24.5 | 0.1017813 | 1746.875 | 3.49375 | 0.134 | 4602 | 4.602 | 157.5612 | 44.31726 | 24.5 | 0 | 67 | 0 | 0 | 0 | 0.02065201 | 0 | 0 | 24.5 | 0.1692825 | 2143.75 | 4.2875 | 0.132 | 4596 | 4.596 | 329.6748 | 44.90997 | 24.5 | 4 | 58 | 3 | 53 | 688.542114 | 0.0185655 | 422.037842 | 0.02193030461 | 24.5 | 0.1153532 | 1812.8125 | 3.625625 | 0.136 | 4317 | 4.317 | 174.1973 | 43.59867 | 24.5 | 1 | 105 | 9 | 112 | 341.192383 | 0.02840922 | 2411.0083 | 0.04151034 | 24.5 | 0.1098271 | 1817.8125 | 3.635625 | 0.139 | 4735 | 4.735 | 174.4186 | 43.05379 | 24.5 | 2 | 65 | 2 | 121 | 1069.49902 | 0.02777173 | 589.286255 | 0.0693061073 | 24.5 | 0.10326 | 1768.4375 | 3.536875 | 0.131 | 4312 | 4.312 | 161.5392 | 42.64891 | 24.5 | 2 | 79 | 3 | 85 | 220.707916 | 0.033019 | 541.069763 | 0.0403644 | 24.5 | 0.09755933 | 1755.9375 | 3.511875 | 0.134 | 4332 | 4.332 | 145.2894 | 42.82271
25.5 | 3 | 66 | 0 | 0 | 298.735199 | 0.01815283 | 0 | 0 | 25.5 | 0.1048218 | 1846.5625 | 3.693125 | 0.138 | 4797 | 4.797 | 169.005 | 44.37078 | 25.5 | 6 | 73 | 0 | 0 | 977.257507 | 0.02162927 | 0 | 0 | 25.5 | 0.1719807 | 2265.3125 | 4.530625 | 0.136 | 4788 | 4.788 | 342.0566 | 44.90061 | 25.5 | 2 | 60 | 0 | 53 | 508.841431 | 0.01907434 | 0 | 0.02193030461 | 25.5 | 0.1185053 | 1858.125 | 3.71625 | 0.141 | 4499 | 4.499 | 186.21 | 43.65287 | 25.5 | 4 | 109 | 5 | 117 | 2867.24707 | 0.03127646 | 6309.70508 | 0.04782005 | 25.5 | 0.1129552 | 1890.9375 | 3.781875 | 0.143 | 4938 | 4.938 | 186.4763 | 42.99731 | 25.5 | 2 | 67 | 5 | 126 | 312.22821 | 0.02808396 | 958.187866 | 0.0702643 | 25.5 | 0.1064101 | 1836.5625 | 3.673125 | 0.135 | 4494 | 4.494 | 173.3177 | 42.70629 | 25.5 | 4 | 83 | 3 | 88 | 10417.4854 | 0.04343648 | 1301.15918 | 0.04166556 | 25.5 | 0.1003558 | 1820 | 3.64 | 0.138 | 4515 | 4.515 | 155.6347 | 42.74334
26.5 | 6 | 72 | 0 | 0 | 1958.63892 | 0.02011147 | 0 | 0 | 26.5 | 0.1078624 | 1917.1875 | 3.834375 | 0.142 | 4993 | 4.993 | 180.8451 | 44.33603 | 26.5 | 3 | 76 | 0 | 0 | 966.762939 | 0.02259603 | 0 | 0 | 26.5 | 0.174679 | 2323.4375 | 4.646875 | 0.141 | 4982 | 4.982 | 354.6887 | 44.89315 | 26.5 | 2 | 62 | 1 | 54 | 1021.25421 | 0.02009559 | 3038.86621 | 0.02496917082 | 26.5 | 0.1216575 | 1952.8125 | 3.905625 | 0.145 | 4683 | 4.683 | 198.7073 | 43.62341 | 26.5 | 8 | 117 | 9 | 126 | 1925.00562 | 0.03320147 | 2456.07446 | 0.05027612 | 26.5 | 0.1160833 | 1963.75 | 3.9275 | 0.148 | 5138 | 5.138 | 198.9446 | 43.00813 | 26.5 | 3 | 70 | 11 | 137 | 1150.91418 | 0.02923487 | 7567.83154 | 0.07783213 | 26.5 | 0.1095602 | 1902.5 | 3.805 | 0.139 | 4676 | 4.676 | 185.5235 | 42.68941 | 26.5 | 2 | 85 | 2 | 90 | 420.421326 | 0.0438569 | 476.98465 | 0.04214254 | 26.5 | 0.1031523 | 1879.375 | 3.75875 | 0.142 | 4699 | 4.699 | 166.3618 | 42.7995
27.5 | 2 | 74 | 0 | 0 | 111.930229 | 0.0202234 | 0 | 0 | 27.5 | 0.1109029 | 1976.875 | 3.95375 | 0.146 | 5187 | 5.187 | 193.0918 | 44.396 | 27.5 | 1 | 77 | 0 | 0 | 84.4131699 | 0.02268044 | 0 | 0 | 27.5 | 0.1773773 | 2358.125 | 4.71625 | 0.145 | 5174 | 5.174 | 367.6834 | 44.9254 | 27.5 | 3 | 65 | 1 | 55 | 977.073608 | 0.02107267 | 548.162781 | 0.02551733 | 27.5 | 0.1248096 | 2011.875 | 4.02375 | 0.149 | 4866 | 4.866 | 211.6213 | 43.65309 | 27.5 | 1 | 118 | 3 | 129 | 99.7557526 | 0.03330122 | 716.144165 | 0.05099227 | 27.5 | 0.1192113 | 2022.1875 | 4.044375 | 0.152 | 5339 | 5.339 | 211.8459 | 43.06123 | 27.5 | 5 | 75 | 6 | 143 | 892.787598 | 0.03012766 | 1332.59192 | 0.07916472 | 27.5 | 0.1127104 | 1972.1875 | 3.944375 | 0.143 | 4858 | 4.858 | 198.1584 | 42.73472 | 27.5 | 7 | 92 | 5 | 95 | 3451.41309 | 0.04730832 | 865.437744 | 0.04300798 | 27.5 | 0.1059488 | 1956.5625 | 3.913125 | 0.145 | 4885 | 4.885 | 177.5006 | 42.81533
28.5 | 1 | 75 | 0 | 0 | 306.416656 | 0.02052981564 | 0 | 0 | 28.5 | 0.1139435 | 2050.9375 | 4.101875 | 0.151 | 5381 | 5.381 | 205.7775 | 44.4446 | 28.5 | 1 | 78 | 0 | 0 | 652.993774 | 0.02333344 | 0 | 0 | 28.5 | 0.1800756 | 2457.8125 | 4.915625 | 0.149 | 5366 | 5.366 | 381.0796 | 44.9328 | 28.5 | 6 | 71 | 6 | 61 | 1152.81152 | 0.02222548 | 2447.75659 | 0.02796509 | 28.5 | 0.1279618 | 2085 | 4.17 | 0.153 | 5050 | 5.05 | 224.9785 | 43.63986 | 28.5 | 2 | 120 | 4 | 133 | 437.24826 | 0.03373847 | 985.264404 | 0.05197753 | 28.5 | 0.1223394 | 2102.1875 | 4.204375 | 0.156 | 5538 | 5.538 | 225.1959 | 43.10561 | 28.5 | 2 | 77 | 4 | 147 | 1143.85315 | 0.03127151 | 1019.71283 | 0.08018443 | 28.5 | 0.1158605 | 2038.75 | 4.0775 | 0.147 | 5041 | 5.041 | 211.2118 | 42.77891 | 28.5 | 4 | 96 | 5 | 100 | 6613.28271 | 0.0539216 | 3567.22461 | 0.0465752 | 28.5 | 0.1087453 | 2026.5625 | 4.053125 | 0.149 | 5067 | 5.067 | 189.0204 | 42.77141
29.5 | 4 | 79 | 0 | 0 | 551.986084 | 0.0210818 | 0 | 0 | 29.5 | 0.116984 | 2121.25 | 4.2425 | 0.155 | 5574 | 5.574 | 218.8651 | 44.47972 | 29.5 | 1 | 79 | 0 | 0 | 158.332443 | 0.02349177 | 0 | 0 | 29.5 | 0.1827738 | 2506.875 | 5.01375 | 0.154 | 5558 | 5.558 | 394.8332 | 44.96149 | 29.5 | 4 | 75 | 1 | 62 | 465.429382 | 0.02269091 | 91.607605 | 0.0280567 | 29.5 | 0.1311139 | 2152.5 | 4.305 | 0.158 | 5232 | 5.232 | 238.7682 | 43.68831 | 29.5 | 6 | 126 | 4 | 137 | 1360.99023 | 0.03509946 | 2563.2334 | 0.05454077 | 29.5 | 0.1254674 | 2165.625 | 4.33125 | 0.161 | 5739 | 5.739 | 238.9359 | 43.12007 | 29.5 | 3 | 80 | 6 | 153 | 394.605316 | 0.03166612 | 1566.35889 | 0.08175079 | 29.5 | 0.1190106 | 2105 | 4.21 | 0.151 | 5223 | 5.223 | 224.7031 | 42.82339 | 29.5 | 6 | 102 | 7 | 107 | 2730.23511 | 0.05665183 | 3027.16064 | 0.04960237 | 29.5 | 0.1115418 | 2092.8125 | 4.185625 | 0.152 | 5248 | 5.248 | 200.9011 | 42.77666
30.5 | 2 | 81 | 0 | 0 | 170.492279 | 0.02125229 | 0 | 0 | 30.5 | 0.1200246 | 2183.125 | 4.36625 | 0.16 | 5767 | 5.767 | 232.2825 | 44.53117 | 30.5 | 4 | 83 | 0 | 0 | 1866.23706 | 0.02535801 | 0 | 0 | 30.5 | 0.1854721 | 2590.3125 | 5.180625 | 0.158 | 5749 | 5.749 | 408.9974 | 44.92029 | 30.5 | 2 | 77 | 2 | 64 | 1403.80615 | 0.02409471 | 578.859741 | 0.02863556 | 30.5 | 0.1342661 | 2222.1875 | 4.444375 | 0.161 | 5414 | 5.414 | 252.9667 | 43.70775 | 30.5 | 4 | 130 | 9 | 146 | 1100.16724 | 0.03619963 | 2133.52124 | 0.05667429 | 30.5 | 0.1285955 | 2226.875 | 4.45375 | 0.164 | 5939 | 5.939 | 253.0903 | 43.14218 | 30.5 | 3 | 83 | 3 | 156 | 825.464417 | 0.03249158209 | 824.878662 | 0.08257567 | 30.5 | 0.1221607 | 2177.8125 | 4.355625 | 0.155 | 5404 | 5.404 | 238.6405 | 42.86912 | 30.5 | 4 | 106 | 4 | 111 | 619.044312 | 0.05727088 | 2131.76074 | 0.05173413 | 30.5 | 0.1143382 | 2155.625 | 4.31125 | 0.156 | 5432 | 5.432 | 213.1418 | 42.81024
31.5 | 3 | 84 | 0 | 0 | 255.651535 | 0.02150795 | 0 | 0 | 31.5 | 0.1230651 | 2229.6875 | 4.459375 | 0.163 | 5960 | 5.96 | 246.0979 | 44.57699 | 31.5 | 5 | 88 | 0 | 0 | 6000.73926 | 0.03135874 | 0 | 0 | 31.5 | 0.1881704 | 2659.0625 | 5.318125 | 0.163 | 5942 | 5.942 | 423.5344 | 44.74282 | 31.5 | 2 | 79 | 2 | 66 | 508.967499 | 0.02460368 | 668.889587 | 0.02930445 | 31.5 | 0.1374183 | 2282.1875 | 4.564375 | 0.166 | 5597 | 5.597 | 267.5927 | 43.74186 | 31.5 | 3 | 133 | 4 | 150 | 316.261963 | 0.03651589 | 1457.06543 | 0.05813135 | 31.5 | 0.1317236 | 2298.125 | 4.59625 | 0.169 | 6139 | 6.139 | 267.7179 | 43.17946 | 31.5 | 4 | 87 | 5 | 161 | 1702.02112 | 0.03419360321 | 1649.20752 | 0.08422488 | 31.5 | 0.1253109 | 2246.5625 | 4.493125 | 0.159 | 5586 | 5.586 | 252.9922 | 42.89881 | 31.5 | 2 | 108 | 4 | 115 | 271.809143 | 0.05754269 | 1426.73779 | 0.05316086 | 31.5 | 0.1171347 | 2221.5625 | 4.443125 | 0.159 | 5615 | 5.615 | 225.7776 | 42.85237
32.5 | 4 | 88 | 0 | 0 | 718.366394 | 0.02222631 | 0 | 0 | 32.5 | 0.1261056 | 2314.0625 | 4.628125 | 0.168 | 6152 | 6.152 | 260.3353 | 44.60037 | 32.5 | 4 | 92 | 0 | 0 | 975.19397 | 0.03233394 | 0 | 0 | 32.5 | 0.1908687 | 2728.4375 | 5.456875 | 0.168 | 6133 | 6.133 | 438.4222 | 44.74674 | 32.5 | 7 | 86 | 2 | 68 | 5854.05811 | 0.03045774 | 7228.35205 | 0.0365328 | 32.5 | 0.1405704 | 2357.8125 | 4.715625 | 0.17 | 5779 | 5.779 | 282.6767 | 43.57943 | 32.5 | 3 | 136 | 3 | 153 | 243.163284 | 0.03675905 | 607.327393 | 0.05873868 | 32.5 | 0.1348516 | 2378.125 | 4.75625 | 0.173 | 6338 | 6.338 | 282.8001 | 43.22532 | 32.5 | 4 | 91 | 7 | 168 | 1177.39429 | 0.0353709975 | 1416.38623 | 0.08564126 | 32.5 | 0.128461 | 2309.375 | 4.61875 | 0.163 | 5766 | 5.766 | 267.7791 | 42.93395 | 32.5 | 8 | 116 | 6 | 121 | 1832.81274 | 0.0593755 | 1265.66357 | 0.05442653 | 32.5 | 0.1199312 | 2296.875 | 4.59375 | 0.162 | 5798 | 5.798 | 238.7839 | 42.88078
33.5 | 2 | 90 | 0 | 0 | 766.372314 | 0.02299268 | 0 | 0 | 33.5 | 0.1291462 | 2368.4375 | 4.736875 | 0.172 | 6345 | 6.345 | 275.024 | 44.62136 | 33.5 | 3 | 95 | 0 | 0 | 898.871277 | 0.03323281 | 0 | 0 | 33.5 | 0.1935669 | 2789.0625 | 5.578125 | 0.172 | 6324 | 6.324 | 453.6598 | 44.75349 | 33.5 | 3 | 89 | 5 | 73 | 615.818054 | 0.03107356 | 2172.99536 | 0.03870579 | 33.5 | 0.1437226 | 2427.5 | 4.855 | 0.174 | 5960 | 5.96 | 298.1972 | 43.5921 | 33.5 | 4 | 140 | 3 | 156 | 1609.24414 | 0.0383683 | 751.865601 | 0.05949055 | 33.5 | 0.1379797 | 2443.4375 | 4.886875 | 0.177 | 6539 | 6.539 | 298.2908 | 43.25422 | 33.5 | 4 | 95 | 8 | 176 | 837.723572 | 0.03620872 | 2011.79016 | 0.08765305 | 33.5 | 0.1316111 | 2384.6875 | 4.769375 | 0.167 | 5948 | 5.948 | 283.0188 | 42.96603 | 33.5 | 0 | 116 | 3 | 124 | 0 | 0.0593755 | 348.33313 | 0.05477486 | 33.5 | 0.1227277 | 2354.0625 | 4.708125 | 0.166 | 5980 | 5.98 | 252.1292 | 42.9321
34.5 | 4 | 94 | 0 | 0 | 601.168213 | 0.02359385 | 0 | 0 | 34.5 | 0.1321867 | 2462.5 | 4.925 | 0.176 | 6538 | 6.538 | 290.1744 | 44.64917 | 34.5 | 4 | 99 | 0 | 0 | 1842.43958 | 0.03507525 | 0 | 0 | 34.5 | 0.1962652 | 2858.125 | 5.71625 | 0.176 | 6516 | 6.516 | 469.1606 | 44.73313 | 34.5 | 5 | 94 | 4 | 77 | 661.689636 | 0.03173525 | 1577.65466 | 0.04028345 | 34.5 | 0.1468747 | 2496.25 | 4.9925 | 0.179 | 6141 | 6.141 | 314.1254 | 43.61255 | 34.5 | 3 | 143 | 1 | 157 | 260.657898 | 0.03862896 | 548.636597 | 0.06003918 | 34.5 | 0.1411077 | 2508.75 | 5.0175 | 0.182 | 6738 | 6.738 | 314.2175 | 43.298 | 34.5 | 2 | 97 | 4 | 180 | 1336.04028 | 0.03754476 | 866.672913 | 0.08851973 | 34.5 | 0.1347612 | 2453.125 | 4.90625 | 0.172 | 6129 | 6.129 | 298.6641 | 43.0022 | 34.5 | 5 | 121 | 6 | 130 | 2739.75684 | 0.06211526 | 1799.18201 | 0.05657404 | 34.5 | 0.1255242 | 2418.125 | 4.83625 | 0.169 | 6162 | 6.162 | 265.8766 | 42.9462
35.5 | 1 | 95 | 0 | 0 | 122.304451 | 0.02371615691 | 0 | 0 | 35.5 | 0.1352273 | 2520.3125 | 5.040625 | 0.181 | 6730 | 6.73 | 305.722 | 44.6962 | 35.5 | 1 | 100 | 0 | 0 | 578.529236 | 0.03565378 | 0 | 0 | 35.5 | 0.1989635 | 2886.5625 | 5.773125 | 0.181 | 6707 | 6.707 | 484.9944 | 44.74996 | 35.5 | 4 | 98 | 4 | 81 | 852.910583 | 0.03258816 | 1587.57446 | 0.04187102 | 35.5 | 0.1500269 | 2556.875 | 5.11375 | 0.183 | 6323 | 6.323 | 330.3294 | 43.62952 | 35.5 | 4 | 147 | 3 | 160 | 1205.73547 | 0.03983469 | 1552.83643 | 0.06159202 | 35.5 | 0.1442358 | 2582.8125 | 5.165625 | 0.186 | 6937 | 6.937 | 330.5802 | 43.32119 | 35.5 | 2 | 99 | 9 | 189 | 1634.53699 | 0.0391793 | 2547.06763 | 0.09106679 | 35.5 | 0.1379113 | 2513.4375 | 5.026875 | 0.176 | 6310 | 6.31 | 314.7524 | 43.02204 | 35.5 | 4 | 125 | 2 | 132 | 556.11322 | 0.06267137 | 449.66864 | 0.05702371 | 35.5 | 0.1283207 | 2497.8125 | 4.995625 | 0.173 | 6345 | 6.345 | 280.0189 | 42.98959
36.5 | 5 | 100 | 0 | 0 | 1771.71582 | 0.02548787273 | 0 | 0 | 36.5 | 0.1382678 | 2593.125 | 5.18625 | 0.185 | 6921 | 6.921 | 321.6744 | 44.67502 | 36.5 | 3 | 103 | 0 | 0 | 409.537964 | 0.03606332 | 0 | 0 | 36.5 | 0.2016618 | 2981.5625 | 5.963125 | 0.185 | 6898 | 6.898 | 501.2718 | 44.77155 | 36.5 | 1 | 99 | 0 | 81 | 213.545181 | 0.0328017 | 0 | 0.04187102 | 36.5 | 0.153179 | 2583.75 | 5.1675 | 0.187 | 6504 | 6.504 | 346.958 | 43.67577 | 36.5 | 3 | 150 | 4 | 164 | 863.706299 | 0.0406984 | 2311.3457 | 0.06390336 | 36.5 | 0.1473639 | 2648.125 | 5.29625 | 0.191 | 7137 | 7.137 | 347.3534 | 43.33986 | 36.5 | 5 | 104 | 9 | 198 | 1136.75659 | 0.04031605 | 3239.81763 | 0.09430661 | 36.5 | 0.1410615 | 2593.75 | 5.1875 | 0.18 | 6492 | 6.492 | 331.2905 | 43.0402 | 36.5 | 4 | 129 | 2 | 134 | 1233.59521 | 0.06390497 | 1827.43396 | 0.05885114 | 36.5 | 0.1311172 | 2559.375 | 5.11875 | 0.175 | 6528 | 6.528 | 294.5388 | 43.01489
37.5 | 3 | 103 | 0 | 0 | 271.056946 | 0.02575893 | 0 | 0 | 37.5 | 0.1413084 | 2653.4375 | 5.306875 | 0.189 | 7112 | 7.112 | 338.0477 | 44.71408 | 37.5 | 2 | 105 | 0 | 0 | 369.321655 | 0.03643264 | 0 | 0 | 37.5 | 0.2043601 | 3050.9375 | 6.101875 | 0.189 | 7090 | 7.09 | 517.8771 | 44.79395 | 37.5 | 3 | 102 | 4 | 85 | 269.931488 | 0.03307163 | 1586.01709 | 0.04345704 | 37.5 | 0.1563312 | 2691.5625 | 5.383125 | 0.191 | 6686 | 6.686 | 364.1491 | 43.69958 | 37.5 | 2 | 152 | 1 | 165 | 130.133087 | 0.04082853 | 153.781021 | 0.06405715 | 37.5 | 0.1504919 | 2714.0625 | 5.428125 | 0.194 | 7336 | 7.336 | 364.5666 | 43.38552 | 37.5 | 3 | 107 | 5 | 203 | 1119.15955 | 0.04143521 | 1079.62915 | 0.09538624 | 37.5 | 0.1442116 | 2656.25 | 5.3125 | 0.183 | 6671 | 6.671 | 348.2539 | 43.07393 | 37.5 | 0 | 129 | 3 | 137 | 0 | 0.06390497 | 340.2117 | 0.05919136 | 37.5 | 0.1339136 | 2632.8125 | 5.265625 | 0.179 | 6709 | 6.709 | 309.4397 | 43.06147
38.5 | 6 | 109 | 0 | 0 | 784.058838 | 0.02654299 | 0 | 0 | 38.5 | 0.1443489 | 2731.5625 | 5.463125 | 0.194 | 7303 | 7.303 | 354.8581 | 44.73263 | 38.5 | 2 | 107 | 0 | 0 | 812.967896 | 0.03724561 | 0 | 0 | 38.5 | 0.2070583 | 3103.125 | 6.20625 | 0.194 | 7279 | 7.279 | 534.8366 | 44.80411 | 38.5 | 1 | 103 | 0 | 85 | 100.069138 | 0.0331717 | 0 | 0.04345704 | 38.5 | 0.1594833 | 2762.1875 | 5.524375 | 0.195 | 6864 | 6.864 | 381.7745 | 43.74554 | 38.5 | 6 | 158 | 7 | 172 | 1212.37036 | 0.0420409 | 4710.54932 | 0.06876769 | 38.5 | 0.15362 | 2788.75 | 5.5775 | 0.199 | 7536 | 7.536 | 382.2186 | 43.37787 | 38.5 | 6 | 113 | 10 | 213 | 2064.1355 | 0.04349935 | 2455.82349 | 0.09784206 | 38.5 | 0.1473617 | 2728.75 | 5.4575 | 0.188 | 6851 | 6.851 | 365.6584 | 43.0902 | 38.5 | 2 | 131 | 4 | 141 | 875.04248 | 0.06478001 | 1383.88794 | 0.06057524 | 38.5 | 0.1367101 | 2695.625 | 5.39125 | 0.182 | 6893 | 6.893 | 324.5547 | 43.09098
39.5 | 1 | 110 | 0 | 0 | 105.097565 | 0.02664809 | 0 | 0 | 39.5 | 0.1473894 | 2797.1875 | 5.594375 | 0.198 | 7495 | 7.495 | 371.9992 | 44.77585 | 39.5 | 1 | 108 | 0 | 0 | 372.508484 | 0.03761811 | 0 | 0 | 39.5 | 0.2097566 | 3182.1875 | 6.364375 | 0.199 | 7470 | 7.47 | 552.1233 | 44.82596 | 39.5 | 6 | 109 | 3 | 88 | 2163.26831 | 0.03533497 | 451.721741 | 0.04390876 | 39.5 | 0.1626355 | 2829.375 | 5.65875 | 0.199 | 7046 | 7.046 | 399.8512 | 43.75824 | 39.5 | 5 | 163 | 10 | 182 | 2673.11841 | 0.04471402 | 18319.9844 | 0.08708768 | 39.5 | 0.156748 | 2854.375 | 5.70875 | 0.203 | 7735 | 7.735 | 400.3047 | 43.25061 | 39.5 | 3 | 116 | 6 | 219 | 622.265381 | 0.04412162 | 2293.26611 | 0.1001353 | 39.5 | 0.1505118 | 2796.25 | 5.5925 | 0.192 | 7031 | 7.031 | 383.426 | 43.11723 | 39.5 | 0 | 131 | 0 | 141 | 0 | 0.06478001 | 0 | 0.06057524 | 39.5 | 0.1395066 | 2709.375 | 5.41875 | 0.186 | 7074 | 7.074 | 340.0018 | 43.13748
40.5 | 2 | 112 | 0 | 0 | 300.146881 | 0.02694823296 | 0 | 0 | 40.5 | 0.15043 | 2840.3125 | 5.680625 | 0.202 | 7685 | 7.685 | 389.5583 | 44.81077 | 40.5 | 3 | 111 | 0 | 0 | 479.108215 | 0.03809722 | 0 | 0 | 40.5 | 0.2124549 | 3224.375 | 6.44875 | 0.203 | 7659 | 7.659 | 569.7751 | 44.84478 | 40.5 | 3 | 112 | 7 | 95 | 5757.40332 | 0.04109237 | 20505.541 | 0.0644143 | 40.5 | 0.1657876 | 2905.3125 | 5.810625 | 0.205 | 7226 | 7.226 | 418.3888 | 43.51732 | 40.5 | 7 | 170 | 6 | 188 | 4794.11523 | 0.04950814 | 7668.85938 | 0.09475654 | 40.5 | 0.1598761 | 2927.5 | 5.855 | 0.208 | 7934 | 7.934 | 418.7974 | 43.20542 | 40.5 | 2 | 118 | 2 | 221 | 433.05719 | 0.04455467 | 460.598846 | 0.1005959 | 40.5 | 0.153662 | 2844.0625 | 5.688125 | 0.196 | 7212 | 7.212 | 401.6318 | 43.15744 | 40.5 | 4 | 135 | 1 | 142 | 917.218018 | 0.06569723 | 78.6947479 | 0.06065394 | 40.5 | 0.1423031 | 2814.375 | 5.62875 | 0.189 | 7255 | 7.255 | 355.9872 | 43.17551
41.5 | 3 | 115 | 0 | 0 | 357.597656 | 0.02730583 | 0 | 0 | 41.5 | 0.1534705 | 2934.6875 | 5.869375 | 0.206 | 7875 | 7.875 | 407.6049 | 44.84288 | 41.5 | 4 | 115 | 0 | 0 | 1534.08459 | 0.03963131 | 0 | 0 | 41.5 | 0.2151532 | 3317.5 | 6.635 | 0.207 | 7852 | 7.852 | 587.8131 | 44.83647 | 41.5 | 3 | 115 | 3 | 98 | 655.230164 | 0.04174761 | 674.616211 | 0.06508892 | 41.5 | 0.1689398 | 2975.625 | 5.95125 | 0.207 | 7407 | 7.407 | 437.348 | 43.54911 | 41.5 | 5 | 175 | 8 | 196 | 1985.66846 | 0.0514938 | 5866.16553 | 0.1006227 | 41.5 | 0.1630042 | 2984.375 | 5.96875 | 0.212 | 8136 | 8.136 | 437.7153 | 43.1966 | 41.5 | 5 | 123 | 10 | 231 | 827.726257 | 0.04538239881 | 2817.4978 | 0.1034134 | 41.5 | 0.1568121 | 2935.3125 | 5.870625 | 0.2 | 7393 | 7.393 | 420.3327 | 43.17815 | 41.5 | 1 | 136 | 1 | 143 | 91.6106644 | 0.06578884 | 544.087524 | 0.06119803 | 41.5 | 0.1450996 | 2901.875 | 5.80375 | 0.192 | 7436 | 7.436 | 372.393 | 43.21554
42.5 | 3 | 118 | 0 | 0 | 3143.09546 | 0.03044893 | 0 | 0 | 42.5 | 0.1565111 | 3000.625 | 6.00125 | 0.211 | 8065 | 8.065 | 426.0505 | 44.77819 | 42.5 | 4 | 119 | 0 | 0 | 519.290283 | 0.0401506 | 0 | 0 | 42.5 | 0.2178514 | 3367.5 | 6.735 | 0.212 | 8041 | 8.041 | 606.1968 | 44.85425 | 42.5 | 3 | 118 | 1 | 99 | 444.824219 | 0.04219243 | 282.591034 | 0.06537151073 | 42.5 | 0.1720919 | 3039.0625 | 6.078125 | 0.211 | 7588 | 7.588 | 456.7219 | 43.58567 | 42.5 | 6 | 181 | 8 | 204 | 2074.26221 | 0.05356807 | 3400.29492 | 0.104023 | 42.5 | 0.1661322 | 3063.4375 | 6.126875 | 0.216 | 8335 | 8.335 | 457.0848 | 43.20454 | 42.5 | 2 | 125 | 7 | 238 | 663.770081 | 0.04604617 | 3239.34497 | 0.1066528 | 42.5 | 0.1599622 | 3001.25 | 6.0025 | 0.204 | 7572 | 7.572 | 439.4579 | 43.19675 | 42.5 | 3 | 139 | 3 | 146 | 1781.06848 | 0.06756991 | 455.764893 | 0.06165379 | 42.5 | 0.1478961 | 2964.6875 | 5.929375 | 0.196 | 7619 | 7.619 | 389.0871 | 43.24194
43.5 | 5 | 123 | 0 | 0 | 3804.19019 | 0.03425312 | 0 | 0 | 43.5 | 0.1595516 | 3065.9375 | 6.131875 | 0.215 | 8258 | 8.258 | 444.9105 | 44.70377 | 43.5 | 3 | 122 | 0 | 0 | 531.840149 | 0.04068244 | 0 | 0 | 43.5 | 0.2205497 | 3445.625 | 6.89125 | 0.217 | 8234 | 8.234 | 624.8259 | 44.87136 | 43.5 | 1 | 119 | 2 | 101 | 226.195633 | 0.04241863 | 808.53009 | 0.06618004082 | 43.5 | 0.1752441 | 3107.1875 | 6.214375 | 0.216 | 7769 | 7.769 | 476.5253 | 43.61854 | 43.5 | 4 | 185 | 2 | 206 | 557.034912 | 0.0541251 | 591.516113 | 0.1046145 | 43.5 | 0.1692603 | 3128.75 | 6.2575 | 0.221 | 8533 | 8.533 | 476.8766 | 43.23967 | 43.5 | 2 | 127 | 4 | 242 | 741.644958 | 0.04678781 | 4560.19629 | 0.111213 | 43.5 | 0.1631123 | 3070 | 6.14 | 0.208 | 7753 | 7.753 | 458.9965 | 43.20612 | 43.5 | 0 | 139 | 1 | 147 | 0 | 0.06756991 | 107.11129 | 0.0617609 | 43.5 | 0.1506926 | 3005 | 6.01 | 0.199 | 7800 | 7.8 | 406.1562 | 43.28404
44.5 | 3 | 126 | 0 | 0 | 798.794189 | 0.03505191 | 0 | 0 | 44.5 | 0.1625922 | 3136.875 | 6.27375 | 0.22 | 8448 | 8.448 | 464.1865 | 44.72314 | 44.5 | 0 | 122 | 0 | 0 | 0 | 0.04068244 | 0 | 0 | 44.5 | 0.223248 | 3458.4375 | 6.916875 | 0.221 | 8424 | 8.424 | 643.7813 | 44.90124 | 44.5 | 4 | 123 | 6 | 107 | 398.772552 | 0.0428174 | 1181.52661 | 0.06736156743 | 44.5 | 0.1783962 | 3175.3125 | 6.350625 | 0.22 | 7949 | 7.949 | 496.7552 | 43.64567 | 44.5 | 7 | 192 | 6 | 212 | 2541.44751 | 0.05666655 | 2215.85352 | 0.1068304 | 44.5 | 0.1723883 | 3198.4375 | 6.396875 | 0.225 | 8732 | 8.732 | 497.1025 | 43.25168 | 44.5 | 2 | 129 | 4 | 246 | 324.843445 | 0.04711266 | 1214.59412 | 0.1124276 | 44.5 | 0.1662625 | 3132.5 | 6.265 | 0.211 | 7932 | 7.932 | 478.9388 | 43.23896 | 44.5 | 4 | 143 | 4 | 151 | 927.192871 | 0.0684971 | 1069.24243 | 0.06283015 | 44.5 | 0.1534891 | 3098.75 | 6.1975 | 0.202 | 7981 | 7.981 | 423.6639 | 43.31093
45.5 | 4 | 130 | 0 | 0 | 6208.53564 | 0.04126045 | 0 | 0 | 45.5 | 0.1656327 | 3202.8125 | 6.405625 | 0.223 | 8637 | 8.637 | 483.8655 | 44.60158 | 45.5 | 1 | 123 | 0 | 0 | 148.013931 | 0.04083045 | 0 | 0 | 45.5 | 0.2259463 | 3566.5625 | 7.133125 | 0.225 | 8614 | 8.614 | 663.2392 | 44.92739 | 45.5 | 2 | 125 | 2 | 109 | 583.362915 | 0.04340076 | 922.216675 | 0.06828378 | 45.5 | 0.1815484 | 3242.5 | 6.485 | 0.224 | 8131 | 8.131 | 517.3496 | 43.67272 | 45.5 | 10 | 202 | 7 | 219 | 6404.05371 | 0.0630706 | 8083.94971 | 0.1149143 | 45.5 | 0.1755164 | 3267.5 | 6.535 | 0.229 | 8930 | 8.93 | 517.734 | 43.20744 | 45.5 | 4 | 133 | 6 | 252 | 1232.06689 | 0.04834472 | 1160.44543 | 0.113588 | 45.5 | 0.1694126 | 3198.125 | 6.39625 | 0.216 | 8114 | 8.114 | 499.3092 | 43.26572 | 45.5 | 2 | 145 | 2 | 153 | 690.967041 | 0.06918807 | 343.865601 | 0.06317401 | 45.5 | 0.1562855 | 3161.875 | 6.32375 | 0.205 | 8164 | 8.164 | 441.5317 | 43.34439
46.5 | 6 | 136 | 0 | 0 | 1649.87158 | 0.04291032 | 0 | 0 | 46.5 | 0.1686732 | 3269.375 | 6.53875 | 0.228 | 8827 | 8.827 | 503.9321 | 44.60301 | 46.5 | 1 | 124 | 0 | 0 | 398.959412 | 0.04122941 | 0 | 0 | 46.5 | 0.2286445 | 3644.6875 | 7.289375 | 0.23 | 8803 | 8.803 | 683.0909 | 44.94715 | 46.5 | 1 | 126 | 1 | 110 | 493.621399 | 0.04389438 | 1811.97058 | 0.07009575 | 46.5 | 0.1847006 | 3290.9375 | 6.581875 | 0.228 | 8310 | 8.31 | 538.3765 | 43.69213 | 46.5 | 3 | 205 | 3 | 222 | 1312.31897 | 0.06438292 | 957.522583 | 0.1158718 | 46.5 | 0.1786445 | 3328.125 | 6.65625 | 0.234 | 9128 | 9.128 | 538.7858 | 43.23463 | 46.5 | 4 | 137 | 2 | 254 | 929.387024 | 0.04927411 | 530.037659 | 0.114118 | 46.5 | 0.1725627 | 3268.4375 | 6.536875 | 0.22 | 8293 | 8.293 | 520.0951 | 43.29754 | 46.5 | 5 | 150 | 7 | 160 | 8373.04688 | 0.07756111 | 4345.17236 | 0.06751918 | 46.5 | 0.159082 | 3227.5 | 6.455 | 0.209 | 8345 | 8.345 | 459.7814 | 43.29314
47.5 | 4 | 140 | 0 | 0 | 970.950562 | 0.04388127 | 0 | 0 | 47.5 | 0.1717138 | 3330.3125 | 6.660625 | 0.232 | 9016 | 9.016 | 524.4149 | 44.62047 | 47.5 | 7 | 131 | 0 | 0 | 3013.66138 | 0.04424307 | 0 | 0 | 47.5 | 0.2313428 | 3712.5 | 7.425 | 0.234 | 8992 | 8.992 | 703.3019 | 44.90577 | 47.5 | 3 | 129 | 3 | 113 | 1900.88037 | 0.04579526 | 1598.89172 | 0.07169465 | 47.5 | 0.1878527 | 3379.6875 | 6.759375 | 0.233 | 8488 | 8.488 | 559.8771 | 43.70104 | 47.5 | 7 | 212 | 5 | 227 | 1993.00598 | 0.06637593 | 1797.11804 | 0.117669 | 47.5 | 0.1817725 | 3401.875 | 6.80375 | 0.238 | 9326 | 9.326 | 560.2756 | 43.25293 | 47.5 |  | 137 | 5 | 259 |  | 0.04927411 | 1849.11621 | 0.1159672 | 47.5 | 0.1757128 | 3330 | 6.66 | 0.224 | 8473 | 8.473 | 541.3122 | 43.32627 | 47.5 | 5 | 155 | 8 | 168 | 6539.38379 | 0.0841005 | 3631.07642 | 0.07115026 | 47.5 | 0.1618785 | 3298.4375 | 6.596875 | 0.211 | 8526 | 8.526 | 478.4139 | 43.26511
48.5 | 3 | 143 | 0 | 0 | 1647.74121 | 0.04552901 | 0 | 0 | 48.5 | 0.1747543 | 3406.25 | 6.8125 | 0.236 | 9205 | 9.205 | 545.3244 | 44.62271 | 48.5 | 5 | 136 | 0 | 0 | 1799.76892 | 0.04604284 | 0 | 0 | 48.5 | 0.2340411 | 3777.8125 | 7.555625 | 0.239 | 9183 | 9.183 | 723.8653 | 44.89471 | 48.5 | 4 | 133 | 1 | 114 | 5041.10645 | 0.05083637 | 472.978607 | 0.07216763 | 48.5 | 0.1910049 | 3441.25 | 6.8825 | 0.237 | 8668 | 8.668 | 581.7767 | 43.69355 | 48.5 | 4 | 216 | 5 | 232 | 1329.49109 | 0.06770542 | 2210.00562 | 0.119879 | 48.5 | 0.1849006 | 3468.125 | 6.93625 | 0.243 | 9523 | 9.523 | 582.1779 | 43.27223 | 48.5 | 5 | 142 | 9 | 268 | 4815.80371 | 0.05408991 | 32285.6328 | 0.1482528 | 48.5 | 0.1788629 | 3405.3125 | 6.810625 | 0.228 | 8651 | 8.651 | 562.9949 | 43.16299 | 48.5 | 4 | 159 | 4 | 172 | 347.814331 | 0.08444831 | 1865.58105 | 0.07301584 | 48.5 | 0.164675 | 3364.375 | 6.72875 | 0.215 | 8707 | 8.707 | 497.416 | 43.28991
49.5 | 2 | 145 | 0 | 0 | 1516.24304 | 0.04704525 | 0 | 0 | 49.5 | 0.1777949 | 3470.625 | 6.94125 | 0.24 | 9395 | 9.395 | 566.5207 | 44.62808 | 49.5 | 5 | 141 | 0 | 0 | 2339.19458 | 0.04838204 | 0 | 0 | 49.5 | 0.2367394 | 3843.125 | 7.68625 | 0.243 | 9371 | 9.371 | 744.755 | 44.87361 | 49.5 | 4 | 137 | 4 | 118 | 884.631226 | 0.051721 | 4312.83545 | 0.07648046 | 49.5 | 0.194157 | 3506.25 | 7.0125 | 0.241 | 8846 | 8.846 | 604.1146 | 43.68984 | 49.5 | 2 | 218 | 3 | 235 | 137.911392 | 0.06784333 | 2115.5603 | 0.1219945 | 49.5 | 0.1880286 | 3533.75 | 7.0675 | 0.247 | 9722 | 9.722 | 604.52 | 43.29794 | 49.5 | 4 | 146 | 5 | 273 | 1027.11499 | 0.05511703 | 4308.47607 | 0.1525613 | 49.5 | 0.1820131 | 3477.8125 | 6.955625 | 0.232 | 8830 | 8.83 | 585.1225 | 43.17551 | 49.5 | 2 | 161 | 3 | 175 | 2945.86108 | 0.08739417 | 1823.80786 | 0.07483965 | 49.5 | 0.1674715 | 3430.625 | 6.86125 | 0.219 | 8887 | 8.887 | 516.8114 | 43.29832
50.5 | 1 | 146 | 0 | 0 | 256.079773 | 0.04730133226 | 0 | 0 | 50.5 | 0.1808354 | 3500.625 | 7.00125 | 0.244 | 9583 | 9.583 | 588.1314 | 44.66009 | 50.5 | 3 | 144 | 0 | 0 | 668.633972 | 0.04905067 | 0 | 0 | 50.5 | 0.2394377 | 3898.75 | 7.7975 | 0.247 | 9560 | 9.56 | 765.9651 | 44.88796 | 50.5 | 4 | 141 | 1 | 119 | 1535.94678 | 0.05325695 | 116.354492 | 0.07659681 | 50.5 | 0.1973092 | 3580.3125 | 7.160625 | 0.245 | 9026 | 9.026 | 626.9077 | 43.71407 | 50.5 | 5 | 223 | 8 | 243 | 1433.44092 | 0.06927677 | 2216.69873 | 0.1242112 | 50.5 | 0.1911567 | 3608.75 | 7.2175 | 0.252 | 9920 | 9.92 | 627.3207 | 43.31592 | 50.5 | 4 | 150 | 10 | 283 | 996.082825 | 0.05611311 | 2867.74219 | 0.155429 | 50.5 | 0.1851632 | 3546.5625 | 7.093125 | 0.236 | 9009 | 9.009 | 607.6567 | 43.19486 | 50.5 | 2 | 163 | 1 | 176 | 312.196625 | 0.08770637 | 293.172882 | 0.07513282 | 50.5 | 0.170268 | 3505 | 7.01 | 0.222 | 9068 | 9.068 | 536.5931 | 43.33216
51.5 | 3 | 149 | 0 | 0 | 1349.12878 | 0.04865046104 | 0 | 0 | 51.5 | 0.1838759 | 3606.875 | 7.21375 | 0.249 | 9772 | 9.772 | 610.2666 | 44.66891 | 51.5 | 4 | 148 | 0 | 0 | 1383.92371 | 0.05043459 | 0 | 0 | 51.5 | 0.2421359 | 3961.875 | 7.92375 | 0.252 | 9749 | 9.749 | 787.5311 | 44.8879 | 51.5 | 6 | 147 | 6 | 125 | 5261.74512 | 0.05851869 | 1521.93213 | 0.07811875 | 51.5 | 0.2004613 | 3650.625 | 7.30125 | 0.249 | 9205 | 9.205 | 650.1085 | 43.69949 | 51.5 | 9 | 232 | 7 | 250 | 3243.21167 | 0.07251998 | 5859.34326 | 0.1300706 | 51.5 | 0.1942848 | 3680.3125 | 7.360625 | 0.256 | 10118 | 10.118 | 650.527 | 43.30627 | 51.5 | 4 | 154 | 5 | 288 | 792.572754 | 0.05690569 | 2833.05664 | 0.1582621 | 51.5 | 0.1883133 | 3606.875 | 7.21375 | 0.241 | 9186 | 9.186 | 630.6064 | 43.21494 | 51.5 | 2 | 165 | 5 | 181 | 1792.26978 | 0.08949864 | 930.264038 | 0.07606309 | 51.5 | 0.1730645 | 3568.75 | 7.1375 | 0.226 | 9247 | 9.247 | 556.7426 | 43.35244
52.5 | 5 | 154 | 0 | 0 | 1905.81067 | 0.05055627171 | 0 | 0 | 52.5 | 0.1869165 | 3673.125 | 7.34625 | 0.253 | 9960 | 9.96 | 632.8017 | 44.66675 | 52.5 | 5 | 153 | 0 | 0 | 1468.73181 | 0.05190333 | 0 | 0 | 52.5 | 0.2448342 | 4030.625 | 8.06125 | 0.256 | 9938 | 9.938 | 809.4791 | 44.88669 | 52.5 | 2 | 149 | 1 | 126 | 374.456604 | 0.05889315 | 2198.24365 | 0.08031699 | 52.5 | 0.2036135 | 3709.6875 | 7.419375 | 0.253 | 9384 | 9.384 | 673.7359 | 43.71653 | 52.5 | 5 | 237 | 4 | 254 | 2653.26563 | 0.07517325 | 11871.5488 | 0.1419421 | 52.5 | 0.1974128 | 3738.4375 | 7.476875 | 0.26 | 10316 | 10.316 | 674.1409 | 43.27269 | 52.5 | 5 | 159 | 8 | 296 | 2327.31689 | 0.059233 | 4798.14795 | 0.1630602 | 52.5 | 0.1914634 | 3678.4375 | 7.356875 | 0.245 | 9365 | 9.365 | 654.0019 | 43.21879 | 52.5 | 4 | 169 | 3 | 184 | 983.854004 | 0.09048249 | 2833.01514 | 0.0788961 | 52.5 | 0.1758609 | 3636.5625 | 7.273125 | 0.229 | 9428 | 9.428 | 577.2426 | 43.36581
53.5 | 4 | 158 | 1 | 1 | 934.025513 | 0.0514903 | 212.175583 | 0.000212175583 | 53.5 | 0.189957 | 3738.4375 | 7.476875 | 0.257 | 10148 | 10.148 | 655.7331 | 44.67993 | 53.5 | 6 | 159 | 0 | 0 | 1493.62927 | 0.05339695 | 0 | 0 | 53.5 | 0.2475325 | 4103.4375 | 8.206875 | 0.261 | 10126 | 10.126 | 831.7727 | 44.88548 | 53.5 | 3 | 152 | 1 | 127 | 1459.40186 | 0.06035255 | 411.19165 | 0.08072818 | 53.5 | 0.2067656 | 3785.9375 | 7.571875 | 0.258 | 9561 | 9.561 | 697.7957 | 43.73827 | 53.5 | 7 | 244 | 4 | 258 | 3300.20996 | 0.07847346 | 21329.7266 | 0.1632718 | 53.5 | 0.2005409 | 3810.625 | 7.62125 | 0.266 | 10513 | 10.513 | 698.1722 | 43.20026 | 53.5 | 2 | 161 | 7 | 303 | 837.602661 | 0.06007061 | 15176.1533 | 0.1782364 | 53.5 | 0.1946136 | 3748.4375 | 7.496875 | 0.248 | 9542 | 9.542 | 677.806 | 43.18498 | 53.5 | 3 | 172 | 3 | 187 | 1280.37341 | 0.09176287 | 525.131714 | 0.07942123 | 53.5 | 0.1786574 | 3694.0625 | 7.388125 | 0.233 | 9609 | 9.609 | 598.0983 | 43.39069
54.5 | 5 | 163 | 0 | 1 | 919.71698 | 0.05241001 | 0 | 0.000212175583 | 54.5 | 0.1929976 | 3803.4375 | 7.606875 | 0.261 | 10337 | 10.337 | 679.0731 | 44.69727 | 54.5 | 4 | 163 | 0 | 0 | 492.708374 | 0.05388966 | 0 | 0 | 54.5 | 0.2502308 | 4158.75 | 8.3175 | 0.265 | 10316 | 10.316 | 854.386 | 44.90312 | 54.5 | 4 | 156 | 4 | 131 | 6527.82227 | 0.06688037 | 1150.21521 | 0.0818784 | 54.5 | 0.2099178 | 3846.875 | 7.69375 | 0.262 | 9738 | 9.738 | 722.2475 | 43.71972 | 54.5 | 2 | 246 | 4 | 262 | 1439.04333 | 0.0799125 | 2713.1792 | 0.165985 | 54.5 | 0.2036689 | 3871.875 | 7.74375 | 0.269 | 10710 | 10.71 | 722.6287 | 43.21766 | 54.5 | 5 | 166 | 5 | 308 | 2117.60889 | 0.06218821 | 16717.7402 | 0.1949541 | 54.5 | 0.1977637 | 3808.125 | 7.61625 | 0.253 | 9721 | 9.721 | 702.0059 | 43.14399 | 54.5 | 1 | 173 | 2 | 189 | 851.115234 | 0.09261398 | 768.096252 | 0.08018933 | 54.5 | 0.1814539 | 3763.75 | 7.5275 | 0.236 | 9788 | 9.788 | 619.2808 | 43.41608
55.5 | 1 | 164 | 0 | 1 | 198.085541 | 0.0526081 | 0 | 0.000212175583 | 55.5 | 0.1960381 | 3872.8125 | 7.745625 | 0.265 | 10526 | 10.526 | 702.8245 | 44.72789 | 55.5 | 3 | 166 | 0 | 0 | 2489.18555 | 0.05637885 | 0 | 0 | 55.5 | 0.252929 | 4221.875 | 8.44375 | 0.269 | 10504 | 10.504 | 877.3584 | 44.8845 | 55.5 | 3 | 159 | 6 | 137 | 1257.51904 | 0.06813789 | 4768.7251 | 0.08664712 | 55.5 | 0.2130699 | 3910.3125 | 7.820625 | 0.266 | 9917 | 9.917 | 747.12 | 43.71387 | 55.5 | 6 | 252 | 8 | 270 | 6707.41846 | 0.08661992 | 3025.50537 | 0.1690105 | 55.5 | 0.206797 | 3946.5625 | 7.893125 | 0.274 | 10907 | 10.907 | 747.5379 | 43.21273 | 55.5 | 6 | 172 | 6 | 314 | 3254.69824 | 0.06544291 | 1677.83862 | 0.1966319 | 55.5 | 0.2009138 | 3874.0625 | 7.748125 | 0.256 | 9899 | 9.899 | 726.6605 | 43.15951 | 55.5 | 1 | 174 | 1 | 190 | 333.507507 | 0.09294749 | 196.489197 | 0.08038582 | 55.5 | 0.1842504 | 3810.9375 | 7.621875 | 0.24 | 9968 | 9.968 | 640.8461 | 43.44725
56.5 | 4 | 168 | 0 | 1 | 658.549927 | 0.05326665 | 0 | 0.000212175583 | 56.5 | 0.1990787 | 3938.75 | 7.8775 | 0.269 | 10713 | 10.713 | 726.9806 | 44.74929 | 56.5 | 3 | 169 | 0 | 0 | 1293.08569 | 0.05767193 | 0 | 0 | 56.5 | 0.2556273 | 4291.875 | 8.58375 | 0.274 | 10689 | 10.689 | 900.664 | 44.88804 | 56.5 | 2 | 161 | 2 | 139 | 122.892029 | 0.06826078 | 931.689453 | 0.08757881 | 56.5 | 0.2162221 | 3980.3125 | 7.960625 | 0.27 | 10093 | 10.093 | 772.4278 | 43.74039 | 56.5 | 5 | 257 | 8 | 278 | 4019.11084 | 0.09063903 | 7504.04395 | 0.1765146 | 56.5 | 0.2099251 | 4016.5625 | 8.033125 | 0.278 | 11104 | 11.104 | 772.8693 | 43.20197 | 56.5 | 3 | 175 | 5 | 319 | 491.984741 | 0.0659349 | 2110.99927 | 0.1987429 | 56.5 | 0.2040639 | 3952.5 | 7.905 | 0.261 | 10075 | 10.075 | 751.769 | 43.18359 | 56.5 | 3 | 177 | 5 | 195 | 2456.37329 | 0.09540386 | 9425.94922 | 0.08981177 | 56.5 | 0.1870469 | 3900.625 | 7.80125 | 0.244 | 10149 | 10.149 | 662.8597 | 43.41472
57.5 | 7 | 175 | 0 | 1 | 13964.5 | 0.06723115 | 0 | 0.000212175583 | 57.5 | 0.2021192 | 4005.9375 | 8.011875 | 0.274 | 10900 | 10.9 | 751.5187 | 44.55049 | 57.5 | 3 | 172 | 0 | 0 | 3563.33936 | 0.06123527 | 0 | 0 | 57.5 | 0.2583256 | 4345.3125 | 8.690625 | 0.278 | 10877 | 10.877 | 924.279 | 44.85397 | 57.5 | 4 | 165 | 5 | 144 | 4562.66846 | 0.07282345 | 1601.61255 | 0.08918042 | 57.5 | 0.2193742 | 4048.4375 | 8.096875 | 0.274 | 10271 | 10.271 | 798.175 | 43.73439 | 57.5 | 5 | 262 | 4 | 282 | 1810.48511 | 0.09244952 | 1126.62097 | 0.1776412 | 57.5 | 0.2130531 | 4081.5625 | 8.163125 | 0.283 | 11301 | 11.301 | 798.6416 | 43.22383 | 57.5 | 3 | 178 | 7 | 326 | 554.207275 | 0.0664891 | 1904.36316 | 0.2006473 | 57.5 | 0.2072141 | 4018.125 | 8.03625 | 0.265 | 10254 | 10.254 | 777.3046 | 43.20775 | 57.5 | 2 | 179 | 2 | 197 | 216.797729 | 0.09562066 | 711.517334 | 0.09052328 | 57.5 | 0.1898434 | 3971.25 | 7.9425 | 0.247 | 10328 | 10.328 | 685.2315 | 43.44292
58.5 | 9 | 184 | 0 | 1 | 4633.83496 | 0.07186498 | 0 | 0.000212175583 | 58.5 | 0.2051597 | 4064.375 | 8.12875 | 0.277 | 11086 | 11.086 | 776.4692 | 44.5167 | 58.5 | 4 | 176 | 0 | 0 | 4414.80078 | 0.06565007 | 0 | 0 | 58.5 | 0.2610239 | 4406.5625 | 8.813125 | 0.283 | 11067 | 11.067 | 948.2902 | 44.81 | 58.5 | 5 | 170 | 4 | 148 | 2575.44458 | 0.0753989 | 1424.46033 | 0.09060489 | 58.5 | 0.2225264 | 4119.6875 | 8.239375 | 0.278 | 10447 | 10.447 | 824.3536 | 43.74227 | 58.5 | 4 | 266 | 3 | 285 | 1326.20508 | 0.09377572 | 2108.89941 | 0.1797501 | 58.5 | 0.2161812 | 4157.5 | 8.315 | 0.287 | 11498 | 11.498 | 824.8274 | 43.24346 | 58.5 | 7 | 185 | 4 | 330 | 1103.22144 | 0.06759233 | 1501.46045 | 0.2021488 | 58.5 | 0.2103642 | 4088.125 | 8.17625 | 0.268 | 10431 | 10.431 | 803.2607 | 43.2309 | 58.5 | 2 | 181 | 5 | 202 | 1870.15332 | 0.09749081 | 1058.49939 | 0.09158178 | 58.5 | 0.1926399 | 4028.75 | 8.0575 | 0.251 | 10510 | 10.51 | 707.9827 | 43.45997
59.5 | 9 | 193 | 0 | 1 | 10423.3643 | 0.08228835 | 0 | 0.000212175583 | 59.5 | 0.2082003 | 4141.5625 | 8.283125 | 0.281 | 11275 | 11.275 | 801.758 | 44.41368 | 59.5 | 4 | 180 | 0 | 0 | 1587.93359 | 0.06723801 | 0 | 0 | 59.5 | 0.2637221 | 4492.1875 | 8.984375 | 0.287 | 11255 | 11.255 | 972.7113 | 44.81153 | 59.5 | 5 | 175 | 3 | 151 | 697.4729 | 0.07609637 | 1556.75024 | 0.09216164 | 59.5 | 0.2256786 | 4185.3125 | 8.370625 | 0.283 | 10627 | 10.627 | 850.944 | 43.76053 | 59.5 | 5 | 271 | 8 | 293 | 981.672729 | 0.09475739 | 2258.51709 | 0.1820086 | 59.5 | 0.2193092 | 4213.75 | 8.4275 | 0.292 | 11694 | 11.694 | 851.4325 | 43.26343 | 59.5 | 3 | 188 | 3 | 333 | 958.742065 | 0.06855107 | 633.014282 | 0.2027818 | 59.5 | 0.2135143 | 4151.5625 | 8.303125 | 0.273 | 10607 | 10.607 | 829.6154 | 43.25729 | 59.5 | 3 | 184 | 3 | 205 | 9633.22461 | 0.107124 | 2124.41113 | 0.0937062 | 59.5 | 0.1954364 | 4106.875 | 8.21375 | 0.254 | 10687 | 10.687 | 731.1385 | 43.43182
60.5 | 1 | 194 | 0 | 1 | 109.125198 | 0.08239747 | 0 | 0.000212175583 | 60.5 | 0.2112408 | 4175.625 | 8.35125 | 0.286 | 11464 | 11.464 | 827.4477 | 44.4439 | 60.5 | 5 | 185 | 0 | 0 | 1665.49805 | 0.06890351 | 0 | 0 | 60.5 | 0.2664204 | 4558.4375 | 9.116875 | 0.292 | 11445 | 11.445 | 997.4562 | 44.81218 | 60.5 | 4 | 179 | 4 | 155 | 967.234314 | 0.0770636 | 6402.73047 | 0.09856437 | 60.5 | 0.2288307 | 4250.3125 | 8.500625 | 0.286 | 10803 | 10.803 | 877.9314 | 43.74888 | 60.5 | 4 | 275 | 5 | 298 | 3155.63818 | 0.09791303 | 19752.9922 | 0.2017616 | 60.5 | 0.2224373 | 4291.5625 | 8.583125 | 0.297 | 11891 | 11.891 | 878.4902 | 43.21519 | 60.5 | 5 | 193 | 7 | 340 | 8482.91895 | 0.07703399 | 3379.4856 | 0.2061613 | 60.5 | 0.2166644 | 4214.6875 | 8.429375 | 0.277 | 10784 | 10.784 | 856.4003 | 43.24628 | 60.5 | 4 | 188 | 4 | 209 | 915.084961 | 0.1080391 | 730.184753 | 0.09443638 | 60.5 | 0.1982328 | 4173.4375 | 8.346875 | 0.258 | 10866 | 10.866 | 754.6561 | 43.45532
61.5 | 4 | 198 | 0 | 1 | 586.330994 | 0.08298381 | 0 | 0.000212175583 | 61.5 | 0.2142814 | 4273.4375 | 8.546875 | 0.29 | 11653 | 11.653 | 853.6116 | 44.46796 | 61.5 | 2 | 187 | 0 | 0 | 249.728165 | 0.06915323 | 0 | 0 | 61.5 | 0.2691187 | 4612.1875 | 9.224375 | 0.296 | 11632 | 11.632 | 1022.544 | 44.8334 | 61.5 | 6 | 185 | 2 | 157 | 5258.64502 | 0.08232225 | 550.135071 | 0.0991145 | 61.5 | 0.2319829 | 4311.25 | 8.6225 | 0.291 | 10979 | 10.979 | 905.3315 | 43.74707 | 61.5 | 10 | 285 | 8 | 306 | 9596.51367 | 0.1075095 | 5038.50537 | 0.2068001 | 61.5 | 0.2255654 | 4358.4375 | 8.716875 | 0.301 | 12087 | 12.087 | 905.9047 | 43.19823 | 61.5 | 1 | 194 | 4 | 344 | 181.308365 | 0.0772153 | 1456.55725 | 0.2076178 | 61.5 | 0.2198145 | 4288.125 | 8.57625 | 0.281 | 10961 | 10.961 | 883.6065 | 43.27179 | 61.5 | 5 | 193 | 6 | 215 | 11656.2881 | 0.1196954 | 4568.34131 | 0.09900472 | 61.5 | 0.2010293 | 4236.25 | 8.4725 | 0.262 | 11045 | 11.045 | 778.5354 | 43.40939
62.5 | 3 | 201 | 0 | 1 | 674.074219 | 0.08365788 | 0 | 0.000212175583 | 62.5 | 0.2173219 | 4331.5625 | 8.663125 | 0.294 | 11840 | 11.84 | 880.1688 | 44.49052 | 62.5 | 2 | 189 | 0 | 0 | 515.986694 | 0.06966922 | 0 | 0 | 62.5 | 0.271817 | 4685.625 | 9.37125 | 0.3 | 11819 | 11.819 | 1048.003 | 44.85056 | 62.5 | 3 | 188 | 2 | 159 | 490.997955 | 0.08281325 | 1122.33521 | 0.1002368 | 62.5 | 0.235135 | 4381.25 | 8.7625 | 0.295 | 11155 | 11.155 | 933.1423 | 43.76848 | 62.5 | 3 | 288 | 2 | 308 | 674.511108 | 0.1081841 | 1143.46387 | 0.2079436 | 62.5 | 0.2286934 | 4405.625 | 8.81125 | 0.305 | 12282 | 12.282 | 933.7542 | 43.22275 | 62.5 | 3 | 197 | 4 | 348 | 365.998108 | 0.07758129 | 655.637268 | 0.2082735 | 62.5 | 0.2229647 | 4348.4375 | 8.696875 | 0.284 | 11139 | 11.139 | 911.2361 | 43.299 | 62.5 | 5 | 198 | 4 | 219 | 1317.9259 | 0.1210133 | 1192.13684 | 0.1001969 | 62.5 | 0.2038258 | 4302.8125 | 8.605625 | 0.265 | 11225 | 11.225 | 802.7976 | 43.42867
63.5 | 5 | 206 | 0 | 1 | 4832.55127 | 0.08849043 | 0 | 0.000212175583 | 63.5 | 0.2203625 | 4402.8125 | 8.805625 | 0.298 | 12027 | 12.027 | 907.1375 | 44.46468 | 63.5 | 1 | 190 | 0 | 0 | 705.883728 | 0.0703751 | 0 | 0 | 63.5 | 0.2745153 | 4749.375 | 9.49875 | 0.304 | 12006 | 12.006 | 1073.806 | 44.8648 | 63.5 | 4 | 192 | 0 | 159 | 500.144226 | 0.08331339 | 0 | 0.1002368 | 63.5 | 0.2382872 | 4441.5625 | 8.883125 | 0.299 | 11334 | 11.334 | 961.3679 | 43.79555 | 63.5 | 8 | 296 | 7 | 315 | 2480.3689 | 0.1106644 | 5022.6377 | 0.2129662 | 63.5 | 0.2318215 | 4497.5 | 8.995 | 0.31 | 12478 | 12.478 | 962.1003 | 43.22919 | 63.5 | 6 | 203 | 3 | 351 | 5617.81445 | 0.08319911 | 938.200806 | 0.2092117 | 63.5 | 0.2261148 | 4422.5 | 8.845 | 0.289 | 11319 | 11.319 | 939.3174 | 43.30667 | 63.5 | 2 | 200 | 4 | 223 | 489.746155 | 0.1215031 | 371.224426 | 0.1005681 | 63.5 | 0.2066223 | 4373.125 | 8.74625 | 0.269 | 11404 | 11.404 | 827.4294 | 43.455
64.5 | 4 | 210 | 0 | 1 | 566.96051 | 0.08905739 | 0 | 0.000212175583 | 64.5 | 0.223403 | 4466.875 | 8.93375 | 0.303 | 12213 | 12.213 | 934.5062 | 44.48804 | 64.5 | 4 | 194 | 0 | 0 | 1714.09778 | 0.0720892 | 0 | 0 | 64.5 | 0.2772135 | 4813.4375 | 9.626875 | 0.309 | 12192 | 12.192 | 1099.954 | 44.8648 | 64.5 | 4 | 196 | 4 | 163 | 1657.98254 | 0.08497137 | 7940.64307 | 0.1081775 | 64.5 | 0.2414393 | 4512.8125 | 9.025625 | 0.303 | 11510 | 11.51 | 990.0515 | 43.77397 | 64.5 | 8 | 304 | 8 | 323 | 3882.22534 | 0.1145467 | 10080.1426 | 0.2230463 | 64.5 | 0.2349495 | 4564.375 | 9.12875 | 0.314 | 12674 | 12.674 | 990.8521 | 43.2164 | 64.5 | 4 | 207 | 4 | 355 | 3398.96875 | 0.08659808 | 1145.71216 | 0.2103574 | 64.5 | 0.2292649 | 4491.875 | 8.98375 | 0.293 | 11494 | 11.494 | 967.8152 | 43.32114 | 64.5 | 8 | 208 | 4 | 227 | 1777.77563 | 0.1232809 | 1089.57666 | 0.1016577 | 64.5 | 0.2094188 | 4435 | 8.87 | 0.273 | 11582 | 11.582 | 852.3968 | 43.4719
65.5 | 6 | 216 | 0 | 1 | 928.721802 | 0.08998611 | 0 | 0.000212175583 | 65.5 | 0.2264435 | 4534.375 | 9.06875 | 0.307 | 12399 | 12.399 | 962.2739 | 44.50697 | 65.5 | 5 | 199 | 0 | 0 | 1104.65295 | 0.07319386 | 0 | 0 | 65.5 | 0.2799118 | 4877.1875 | 9.754375 | 0.313 | 12379 | 12.379 | 1126.431 | 44.87338 | 65.5 | 4 | 200 | 1 | 164 | 558.019775 | 0.08552939 | 249.616562 | 0.1084271 | 65.5 | 0.2445915 | 4586.875 | 9.17375 | 0.307 | 11687 | 11.687 | 1019.182 | 43.7988 | 65.5 | 7 | 311 | 6 | 329 | 2337.49341 | 0.1168841 | 9663.44238 | 0.2327098 | 65.5 | 0.2380776 | 4627.1875 | 9.254375 | 0.319 | 12869 | 12.869 | 1020.022 | 43.21049 | 65.5 | 3 | 210 | 3 | 358 | 1540.34204 | 0.08813842 | 1918.66992 | 0.212276 | 65.5 | 0.232415 | 4554.6875 | 9.109375 | 0.297 | 11669 | 11.669 | 996.7048 | 43.33897 | 65.5 | 1 | 209 | 2 | 229 | 96.9168854 | 0.1233778 | 141.749481 | 0.1017994 | 65.5 | 0.2122153 | 4493.125 | 8.98625 | 0.276 | 11761 | 11.761 | 877.7224 | 43.50012
66.5 | 3 | 219 | 0 | 1 | 1802.84753 | 0.09178896 | 0 | 0.000212175583 | 66.5 | 0.2294841 | 4598.125 | 9.19625 | 0.311 | 12586 | 12.586 | 990.4541 | 44.51604 | 66.5 | 3 | 202 | 0 | 0 | 923.070435 | 0.07411693 | 0 | 0 | 66.5 | 0.2826101 | 4935.625 | 9.87125 | 0.318 | 12566 | 12.566 | 1153.247 | 44.88437 | 66.5 | 8 | 208 | 2 | 166 | 1187.34656 | 0.08671674 | 8478.7207 | 0.1169058 | 66.5 | 0.2477436 | 4654.6875 | 9.309375 | 0.312 | 11863 | 11.863 | 1048.725 | 43.77874 | 66.5 | 7 | 318 | 5 | 334 | 1383.46814 | 0.1182676 | 5833.65771 | 0.2385434 | 66.5 | 0.2412057 | 4698.125 | 9.39625 | 0.323 | 13067 | 13.067 | 1049.621 | 43.21866 | 66.5 | 2 | 212 | 2 | 360 | 137.497894 | 0.08827592 | 141.458969 | 0.2124175 | 66.5 | 0.2355652 | 4616.25 | 9.2325 | 0.301 | 11845 | 11.845 | 1026.005 | 43.36702 | 66.5 | 3 | 212 | 4 | 233 | 1920.41101 | 0.1252982 | 479.411499 | 0.1022788 | 66.5 | 0.2150118 | 4563.125 | 9.12625 | 0.28 | 11939 | 11.939 | 903.4291 | 43.51839
67.5 | 2 | 221 | 0 | 1 | 204.106491 | 0.09199307 | 0 | 0.000212175583 | 67.5 | 0.2325246 | 4670 | 9.34 | 0.314 | 12772 | 12.772 | 1019.049 | 44.54229 | 67.5 | 3 | 205 | 0 | 0 | 1160.90991 | 0.07527784 | 0 | 0 | 67.5 | 0.2853084 | 5002.5 | 10.005 | 0.323 | 12752 | 12.752 | 1180.433 | 44.89213 | 67.5 | 4 | 212 | 5 | 171 | 1614.29797 | 0.08833104 | 7933.94287 | 0.1248398 | 67.5 | 0.2508958 | 4717.5 | 9.435 | 0.316 | 12038 | 12.038 | 1078.682 | 43.76108 | 67.5 | 8 | 326 | 1 | 335 | 2085.00586 | 0.1203526 | 217.97612 | 0.2387614 | 67.5 | 0.2443337 | 4764.375 | 9.52875 | 0.328 | 13261 | 13.261 | 1079.644 | 43.24043 | 67.5 | 2 | 214 | 2 | 362 | 1188.6239 | 0.08946454 | 215.582916 | 0.2126331 | 67.5 | 0.2387153 | 4685 | 9.37 | 0.304 | 12019 | 12.019 | 1055.745 | 43.39093 | 67.5 | 7 | 219 | 4 | 237 | 4195.6792 | 0.1294939 | 1307.11475 | 0.1035859 | 67.5 | 0.2178082 | 4629.375 | 9.25875 | 0.283 | 12118 | 12.118 | 929.5274 | 43.52297
68.5 | 4 | 225 | 0 | 1 | 4519.35596 | 0.09651242 | 0 | 0.000212175583 | 68.5 | 0.2355652 | 4734.6875 | 9.469375 | 0.319 | 12961 | 12.961 | 1048.003 | 44.52245 | 68.5 | 5 | 210 | 0 | 0 | 1445.69873 | 0.07672353 | 0 | 0 | 68.5 | 0.2880066 | 5072.8125 | 10.145625 | 0.327 | 12940 | 12.94 | 1207.971 | 44.89617 | 68.5 | 3 | 215 | 6 | 177 | 4202.38525 | 0.09253342 | 1007.34558 | 0.1258471048 | 68.5 | 0.2540479 | 4786.25 | 9.5725 | 0.32 | 12213 | 12.213 | 1109.073 | 43.76472 | 68.5 | 5 | 331 | 4 | 339 | 1015.83673 | 0.1213685 | 756.763245 | 0.2395182 | 68.5 | 0.2474618 | 4833.4375 | 9.666875 | 0.332 | 13456 | 13.456 | 1110.096 | 43.26332 | 68.5 | 4 | 218 | 6 | 368 | 1593.04822 | 0.09105759 | 1408.92456 | 0.214042 | 68.5 | 0.2418654 | 4755.9375 | 9.511875 | 0.309 | 12195 | 12.195 | 1085.904 | 43.40921 | 68.5 | 3 | 222 | 4 | 241 | 2579.7168 | 0.1320736 | 2404.26221 | 0.1059902 | 68.5 | 0.2206047 | 4703.125 | 9.40625 | 0.287 | 12294 | 12.294 | 956.011 | 43.52991
69.5 | 3 | 228 | 0 | 1 | 703.75 | 0.09721617 | 0 | 0.000212175583 | 69.5 | 0.2386057 | 4787.8125 | 9.575625 | 0.323 | 13147 | 13.147 | 1077.357 | 44.54283 | 69.5 | 6 | 216 | 0 | 0 | 2025.41919 | 0.07874895 | 0 | 0 | 69.5 | 0.2907049 | 5132.8125 | 10.265625 | 0.331 | 13126 | 13.126 | 1235.855 | 44.89293 | 69.5 | 4 | 219 | 2 | 179 | 937.803589 | 0.09347123 | 464.454712 | 0.1263116 | 69.5 | 0.2572001 | 4855 | 9.71 | 0.324 | 12388 | 12.388 | 1139.882 | 43.78572 | 69.5 | 5 | 336 | 6 | 345 | 1337.27588 | 0.1227057 | 1982.22888 | 0.2415004 | 69.5 | 0.2505898 | 4901.5625 | 9.803125 | 0.336 | 13651 | 13.651 | 1140.97 | 43.28159 | 69.5 | 4 | 222 | 8 | 376 | 4210.56494 | 0.09526815 | 3484.80029 | 0.2175268 | 69.5 | 0.2450155 | 4818.125 | 9.63625 | 0.313 | 12370 | 12.37 | 1116.495 | 43.41208 | 69.5 | 1 | 223 | 2 | 243 | 234.199646 | 0.1323078 | 1208.00281 | 0.1071982 | 69.5 | 0.2234012 | 4767.1875 | 9.534375 | 0.291 | 12472 | 12.472 | 982.8459 | 43.55155
70.5 | 3 | 231 | 0 | 1 | 1171.33093 | 0.0983875 | 0 | 0.000212175583 | 70.5 | 0.2416463 | 4866.25 | 9.7325 | 0.327 | 13332 | 13.332 | 1107.13 | 44.55814 | 70.5 | 4 | 220 | 0 | 0 | 7548.58252 | 0.08629754 | 0 | 0 | 70.5 | 0.2934032 | 5201.25 | 10.4025 | 0.336 | 13309 | 13.309 | 1264.092 | 44.82399 | 70.5 | 1 | 220 | 1 | 180 | 670.902527 | 0.09414213 | 602.919495 | 0.1269145 | 70.5 | 0.2603522 | 4919.0625 | 9.838125 | 0.328 | 12563 | 12.563 | 1171.05 | 43.80692 | 70.5 | 3 | 339 | 5 | 350 | 1275.99109 | 0.1239817 | 9240.91602 | 0.2507413 | 70.5 | 0.2537179 | 4968.4375 | 9.936875 | 0.341 | 13846 | 13.846 | 1172.274 | 43.28019 | 70.5 | 6 | 228 | 6 | 382 | 1602.16125 | 0.09687031 | 2063.35645 | 0.2195902 | 70.5 | 0.2481657 | 4892.8125 | 9.785625 | 0.316 | 12544 | 12.544 | 1147.519 | 43.42784 | 70.5 | 5 | 228 | 3 | 246 | 1174.60376 | 0.1334824 | 1336.08057 | 0.1085343 | 70.5 | 0.2261977 | 4828.75 | 9.6575 | 0.294 | 12649 | 12.649 | 1010.024 | 43.5684
71.5 | 6 | 237 | 0 | 1 | 2946.7749 | 0.1013343 | 0 | 0.000212175583 | 71.5 | 0.2446868 | 4925.9375 | 9.851875 | 0.331 | 13515 | 13.515 | 1137.309 | 44.55558 | 71.5 | 6 | 226 | 0 | 0 | 2452.04297 | 0.08874958 | 0 | 0 | 71.5 | 0.2961015 | 5263.4375 | 10.526875 | 0.34 | 13498 | 13.498 | 1292.628 | 44.81829 | 71.5 | 1 | 221 | 3 | 183 | 207.435791 | 0.09434957 | 1110.65613 | 0.1280251 | 71.5 | 0.2635044 | 4968.75 | 9.9375 | 0.332 | 12737 | 12.737 | 1202.622 | 43.82757 | 71.5 | 6 | 345 | 4 | 354 | 5250.9165 | 0.1292326 | 2757.10645 | 0.2534984 | 71.5 | 0.256846 | 5039.0625 | 10.078125 | 0.346 | 14040 | 14.04 | 1204.008 | 43.28576 | 71.5 | 3 | 231 | 5 | 387 | 357.361694 | 0.09722767625 | 1541.91309 | 0.2211321 | 71.5 | 0.2513158 | 4955.625 | 9.91125 | 0.321 | 12720 | 12.72 | 1178.946 | 43.44887 | 71.5 | 2 | 230 | 0 | 246 | 619.240051 | 0.1341016 | 0 | 0.1085343 | 71.5 | 0.2289942 | 4890 | 9.78 | 0.298 | 12827 | 12.827 | 1037.581 | 43.59276
72.5 | 8 | 245 | 0 | 1 | 2397.14551 | 0.1037314 | 0 | 0.000212175583 | 72.5 | 0.2477273 | 4999.6875 | 9.999375 | 0.336 | 13701 | 13.701 | 1167.9 | 44.55879 | 72.5 | 2 | 228 | 0 | 0 | 814.634155 | 0.08956421 | 0 | 0 | 72.5 | 0.2987997 | 5312.5 | 10.625 | 0.345 | 13681 | 13.681 | 1321.47 | 44.83122 | 72.5 | 3 | 224 | 4 | 187 | 1051.47498 | 0.09540104 | 2063.79053 | 0.1300889 | 72.5 | 0.2666565 | 5047.1875 | 10.094375 | 0.336 | 12912 | 12.912 | 1234.657 | 43.83995 | 72.5 | 11 | 356 | 10 | 364 | 4575.36768 | 0.133808 | 13646.582 | 0.267145 | 72.5 | 0.259974 | 5105.9375 | 10.211875 | 0.35 | 14234 | 14.234 | 1236.121 | 43.26557 | 72.5 | 3 | 234 | 6 | 393 | 749.424072 | 0.0979771 | 2987.91626 | 0.22412 | 72.5 | 0.2544659 | 5020.9375 | 10.041875 | 0.324 | 12893 | 12.893 | 1210.783 | 43.46385 | 72.5 | 4 | 234 | 4 | 250 | 836.617676 | 0.1349382 | 1187.79944 | 0.1097221 | 72.5 | 0.2317907 | 4964.0625 | 9.928125 | 0.301 | 13005 | 13.005 | 1065.531 | 43.61104
73.5 | 5 | 250 | 1 | 2 | 2598.354 | 0.1063298 | 271.264038 | 0.000483439621 | 73.5 | 0.2507679 | 5061.25 | 10.1225 | 0.34 | 13884 | 13.884 | 1198.888 | 44.55775 | 73.5 | 0 | 228 | 0 | 0 | 0 | 0.08956421 | 0 | 0 | 73.5 | 0.301498 | 5376.5625 | 10.753125 | 0.35 | 13867 | 13.867 | 1350.674 | 44.85308 | 73.5 | 4 | 228 | 4 | 191 | 1764.55786 | 0.0971656 | 824.764587 | 0.1309137 | 73.5 | 0.2698087 | 5115.625 | 10.23125 | 0.34 | 13087 | 13.087 | 1267.109 | 43.85448 | 73.5 | 3 | 359 | 3 | 367 | 570.877747 | 0.1343789 | 9358.75488 | 0.2765038 | 73.5 | 0.2631021 | 5160.3125 | 10.320625 | 0.355 | 14427 | 14.427 | 1268.646 | 43.26708 | 73.5 | 6 | 240 | 6 | 399 | 4721.96094 | 0.1026991 | 1426.26111 | 0.2255463 | 73.5 | 0.257616 | 5085.625 | 10.17125 | 0.328 | 13069 | 13.069 | 1243.029 | 43.47122 | 73.5 | 0 | 234 | 3 | 253 | 0 | 0.1349382 | 212.187897 | 0.1099343 | 73.5 | 0.2345872 | 5030.625 | 10.06125 | 0.305 | 13182 | 13.182 | 1093.862 | 43.63641
74.5 | 6 | 256 | 2 | 4 | 2403.10742 | 0.1087329 | 653.720459 | 0.00113716008 | 74.5 | 0.2538084 | 5130.3125 | 10.260625 | 0.344 | 14069 | 14.069 | 1230.284 | 44.55538 | 74.5 | 5 | 233 | 0 | 0 | 559.089966 | 0.0901233 | 0 | 0 | 74.5 | 0.3041963 | 5446.5625 | 10.893125 | 0.354 | 14051 | 14.051 | 1380.278 | 44.86854 | 74.5 | 3 | 231 | 7 | 198 | 3443.90967 | 0.1006095 | 1031.68689 | 0.1319454 | 74.5 | 0.2729609 | 5179.6875 | 10.359375 | 0.345 | 13261 | 13.261 | 1299.95 | 43.86063 | 74.5 | 2 | 361 | 4 | 371 | 5667.24707 | 0.1400461 | 2039.13672 | 0.2785429 | 74.5 | 0.2662301 | 5237.5 | 10.475 | 0.359 | 14622 | 14.622 | 1301.62 | 43.27415 | 74.5 | 3 | 243 | 9 | 408 | 2660.14282 | 0.1053592 | 7505.21289 | 0.2330515 | 74.5 | 0.2607661 | 5150.625 | 10.30125 | 0.332 | 13242 | 13.242 | 1275.713 | 43.46668 | 74.5 | 2 | 236 | 4 | 257 | 1510.8877 | 0.1364491 | 2491.12012 | 0.1124254 | 74.5 | 0.2373836 | 5100.3125 | 10.200625 | 0.309 | 13360 | 13.36 | 1122.551 | 43.64609
75.5 | 6 | 262 | 0 | 4 | 1813.22791 | 0.1105461 | 0 | 0.00113716008 | 75.5 | 0.256849 | 5195.625 | 10.39125 | 0.348 | 14253 | 14.253 | 1262.063 | 44.56451 | 75.5 | 7 | 240 | 0 | 0 | 1310.30762 | 0.09143361 | 0 | 0 | 75.5 | 0.3068946 | 5525 | 11.05 | 0.358 | 14237 | 14.237 | 1410.263 | 44.8756 | 75.5 | 7 | 238 | 2 | 200 | 1248.8728 | 0.1018584 | 295.265869 | 0.1322406 | 75.5 | 0.276113 | 5238.75 | 10.4775 | 0.349 | 13434 | 13.434 | 1333.205 | 43.87928 | 75.5 | 3 | 364 | 4 | 375 | 933.109985 | 0.1409792 | 888.478882 | 0.2794314 | 75.5 | 0.2693582 | 5303.75 | 10.6075 | 0.364 | 14815 | 14.815 | 1335.028 | 43.29515 | 75.5 | 5 | 248 | 6 | 414 | 2674.75146 | 0.108034 | 1631.47119 | 0.2346829 | 75.5 | 0.2639163 | 5225 | 10.45 | 0.337 | 13417 | 13.417 | 1308.844 | 43.47967 | 75.5 | 3 | 239 | 4 | 261 | 924.807007 | 0.1373739 | 433.239349 | 0.1128586 | 75.5 | 0.2401801 | 5158.75 | 10.3175 | 0.313 | 13536 | 13.536 | 1151.602 | 43.6662
76.5 | 7 | 269 | 1 | 5 | 6305.26563 | 0.1168514 | 119.140701 | 0.001256300781 | 76.5 | 0.2598895 | 5255.9375 | 10.511875 | 0.352 | 14439 | 14.439 | 1294.228 | 44.53375 | 76.5 | 2 | 242 | 0 | 0 | 305.195129 | 0.09173881 | 0 | 0 | 76.5 | 0.3095929 | 5587.5 | 11.175 | 0.363 | 14422 | 14.422 | 1440.582 | 44.89354 | 76.5 | 6 | 244 | 6 | 206 | 1147.9314 | 0.1030063 | 1291.05786 | 0.1335317 | 76.5 | 0.2792652 | 5311.25 | 10.6225 | 0.353 | 13607 | 13.607 | 1366.761 | 43.89377 | 76.5 | 8 | 372 | 6 | 381 | 1818.4248 | 0.1427977 | 11281.0557 | 0.2907124 | 76.5 | 0.2724863 | 5376.25 | 10.7525 | 0.368 | 15008 | 15.008 | 1368.876 | 43.28951 | 76.5 | 3 | 251 | 6 | 420 | 2155.75269 | 0.1101897 | 1697.59326 | 0.2363805 | 76.5 | 0.2670664 | 5292.1875 | 10.584375 | 0.341 | 13590 | 13.59 | 1342.37 | 43.49379 | 76.5 | 6 | 245 | 6 | 267 | 2550.43384 | 0.1399244 | 1914.88 | 0.1147735 | 76.5 | 0.2429766 | 5229.375 | 10.45875 | 0.316 | 13711 | 13.711 | 1181.027 | 43.67374
77.5 | 6 | 275 | 0 | 5 | 3087.88477 | 0.1199393 | 0 | 0.001256300781 | 77.5 | 0.26293 | 5322.8125 | 10.645625 | 0.356 | 14623 | 14.623 | 1326.73 | 44.53275 | 77.5 | 4 | 246 | 0 | 0 | 3089.448 | 0.09482825 | 0 | 0 | 77.5 | 0.3122911 | 5649.0625 | 11.298125 | 0.368 | 14608 | 14.608 | 1471.259 | 44.88149 | 77.5 | 1 | 245 | 0 | 206 | 108.987091 | 0.1031153 | 0 | 0.1335317 | 77.5 | 0.2824173 | 5334.375 | 10.66875 | 0.356 | 13781 | 13.781 | 1400.675 | 43.91782 | 77.5 | 10 | 382 | 5 | 386 | 1833.10779 | 0.1446308 | 1207.76233 | 0.2919202 | 77.5 | 0.2756143 | 5444.6875 | 10.889375 | 0.372 | 15200 | 15.2 | 1403.131 | 43.30724 | 77.5 | 5 | 256 | 4 | 424 | 1202.60535 | 0.1113923 | 3032.66602 | 0.2394132 | 77.5 | 0.2702165 | 5350.625 | 10.70125 | 0.345 | 13763 | 13.763 | 1376.316 | 43.50661 | 77.5 | 6 | 251 | 6 | 273 | 1863.89063 | 0.1417883 | 651.391113 | 0.1154249 | 77.5 | 0.2457731 | 5292.8125 | 10.585625 | 0.32 | 13886 | 13.886 | 1210.818 | 43.68883
78.5 | 4 | 279 | 0 | 5 | 622.430176 | 0.1205617 | 0 | 0.001256300781 | 78.5 | 0.2659706 | 5366.875 | 10.73375 | 0.36 | 14808 | 14.808 | 1359.61 | 44.5521 | 78.5 | 3 | 249 | 0 | 0 | 736.820374 | 0.09556507 | 0 | 0 | 78.5 | 0.3149894 | 5720 | 11.44 | 0.372 | 14791 | 14.791 | 1502.251 | 44.89459 | 78.5 | 1 | 246 | 1 | 207 | 120.552399 | 0.1032359 | 93.7865982 | 0.1336255 | 78.5 | 0.2855695 | 5424.375 | 10.84875 | 0.361 | 13954 | 13.954 | 1435.137 | 43.94122 | 78.5 | 8 | 390 | 4 | 390 | 2797.96045 | 0.1474287 | 3594.18042 | 0.2955144 | 78.5 | 0.2787424 | 5506.25 | 11.0125 | 0.377 | 15393 | 15.393 | 1437.802 | 43.31711 | 78.5 | 3 | 259 | 5 | 429 | 1483.60815 | 0.1128759 | 1603.32959 | 0.2410165 | 78.5 | 0.2733666 | 5425.625 | 10.85125 | 0.349 | 13936 | 13.936 | 1410.705 | 43.52253 | 78.5 | 3 | 254 | 3 | 276 | 967.849487 | 0.1427561 | 793.821411 | 0.1162187 | 78.5 | 0.2485696 | 5360.3125 | 10.720625 | 0.324 | 14063 | 14.063 | 1240.962 | 43.70659
79.5 | 6 | 285 | 0 | 5 | 688.828186 | 0.1212505 | 0 | 0.001256300781 | 79.5 | 0.2690111 | 5446.875 | 10.89375 | 0.365 | 14992 | 14.992 | 1392.948 | 44.57069 | 79.5 | 2 | 251 | 0 | 0 | 362.53833 | 0.09592761 | 0 | 0 | 79.5 | 0.3176877 | 5765.625 | 11.53125 | 0.377 | 14974 | 14.974 | 1533.576 | 44.91144 | 79.5 | 4 | 250 | 2 | 209 | 1169.67651 | 0.1044055 | 186.346985 | 0.1338118 | 79.5 | 0.2887216 | 5508.4375 | 11.016875 | 0.365 | 14127 | 14.127 | 1470.074 | 43.95956 | 79.5 | 8 | 398 | 7 | 397 | 1873.32397 | 0.1493021 | 2251.41577 | 0.2977658 | 79.5 | 0.2818704 | 5577.5 | 11.155 | 0.382 | 15585 | 15.585 | 1472.905 | 43.33196 | 79.5 | 4 | 263 | 2 | 431 | 948.432861 | 0.1138244 | 178.4646 | 0.241195 | 79.5 | 0.2765168 | 5490.9375 | 10.981875 | 0.353 | 14106 | 14.106 | 1445.488 | 43.54371 | 79.5 | 2 | 256 | 3 | 279 | 4983.2915 | 0.1477394 | 427.956604 | 0.1166467 | 79.5 | 0.2513661 | 5418.75 | 10.8375 | 0.328 | 14239 | 14.239 | 1271.465 | 43.71019
80.5 | 5 | 290 | 0 | 5 | 695.548462 | 0.1219461 | 0 | 0.001256300781 | 80.5 | 0.2720517 | 5517.5 | 11.035 | 0.369 | 15175 | 15.175 | 1426.723 | 44.58899 | 80.5 | 5 | 256 | 0 | 0 | 1422.53882 | 0.09735015 | 0 | 0 | 80.5 | 0.320386 | 5843.75 | 11.6875 | 0.381 | 15160 | 15.16 | 1565.255 | 44.91717 | 80.5 | 5 | 255 | 3 | 212 | 875.802856 | 0.1052813 | 2630.45215 | 0.1364423 | 80.5 | 0.2918738 | 5575.3125 | 11.150625 | 0.369 | 14300 | 14.3 | 1505.445 | 43.96873 | 80.5 | 7 | 405 | 6 | 403 | 849.153809 | 0.1501512 | 1643.74585 | 0.2994096 | 80.5 | 0.2849985 | 5644.375 | 11.28875 | 0.386 | 15777 | 15.777 | 1508.402 | 43.35021 | 80.5 | 3 | 266 | 4 | 435 | 2379.63062 | 0.116204 | 1048.30017 | 0.2422433 | 80.5 | 0.2796669 | 5550.9375 | 11.101875 | 0.357 | 14280 | 14.28 | 1480.676 | 43.55815 | 80.5 | 7 | 263 | 6 | 285 | 6099.44727 | 0.1538389 | 1746.53967 | 0.1183932 | 80.5 | 0.2541626 | 5489.0625 | 10.978125 | 0.331 | 14415 | 14.415 | 1302.365 | 43.70496
81.5 | 5 | 295 | 0 | 5 | 1812.96313 | 0.123759 | 0 | 0.001256300781 | 81.5 | 0.2750922 | 5590.9375 | 11.181875 | 0.373 | 15359 | 15.359 | 1460.888 | 44.59804 | 81.5 | 3 | 259 | 0 | 0 | 684.27887 | 0.09803443 | 0 | 0 | 81.5 | 0.3230842 | 5896.875 | 11.79375 | 0.385 | 15343 | 15.343 | 1597.277 | 44.93042 | 81.5 | 5 | 260 | 1 | 213 | 906.677551 | 0.106188 | 152.422531 | 0.1365947 | 81.5 | 0.2950259 | 5645.9375 | 11.291875 | 0.373 | 14472 | 14.472 | 1541.236 | 43.98785 | 81.5 | 4 | 409 | 7 | 410 | 1863.72241 | 0.1520149 | 2810.5083 | 0.3022201 | 81.5 | 0.2881266 | 5703.75 | 11.4075 | 0.39 | 15968 | 15.968 | 1544.329 | 43.36341 | 81.5 | 1 | 267 | 3 | 438 | 229.136551 | 0.1164331 | 1002.53296 | 0.2432458 | 81.5 | 0.282817 | 5619.375 | 11.23875 | 0.361 | 14452 | 14.452 | 1516.289 | 43.57849 | 81.5 | 7 | 270 | 6 | 291 | 2556.78003 | 0.1563956 | 852.263062 | 0.1192455 | 81.5 | 0.2569591 | 5560.3125 | 11.120625 | 0.335 | 14593 | 14.593 | 1333.63 | 43.71624
82.5 | 7 | 302 | 0 | 5 | 2296.03418 | 0.1260551 | 0 | 0.001256300781 | 82.5 | 0.2781328 | 5645.3125 | 11.290625 | 0.378 | 15542 | 15.542 | 1495.434 | 44.60321 | 82.5 | 5 | 264 | 0 | 0 | 1860.12292 | 0.09989455 | 0 | 0 | 82.5 | 0.3257825 | 5970.625 | 11.94125 | 0.39 | 15529 | 15.529 | 1629.621 | 44.93167 | 82.5 | 7 | 267 | 3 | 216 | 6614.77051 | 0.1128028 | 1082.92578 | 0.1376776 | 82.5 | 0.2981781 | 5708.4375 | 11.416875 | 0.377 | 14646 | 14.646 | 1577.432 | 43.97985 | 82.5 | 10 | 419 | 8 | 418 | 10496.3887 | 0.1625113 | 2799.70483 | 0.3050198 | 82.5 | 0.2912546 | 5781.5625 | 11.563125 | 0.395 | 16161 | 16.161 | 1580.714 | 43.35785 | 82.5 | 5 | 272 | 11 | 449 | 563.421997 | 0.1169965 | 3801.80225 | 0.2470476 | 82.5 | 0.2859671 | 5685.9375 | 11.371875 | 0.365 | 14626 | 14.626 | 1552.342 | 43.58992 | 82.5 | 3 | 273 | 4 | 295 | 1049.30542 | 0.1574449 | 1453.2229 | 0.1206987 | 82.5 | 0.2597555 | 5620 | 11.24 | 0.339 | 14768 | 14.768 | 1365.236 | 43.73062
83.5 | 1 | 303 | 0 | 5 | 277.443024 | 0.1263325 | 0 | 0.001256300781 | 83.5 | 0.2811733 | 5716.5625 | 11.433125 | 0.382 | 15724 | 15.724 | 1530.411 | 44.62416 | 83.5 | 2 | 266 | 0 | 0 | 202.832642 | 0.1000974 | 0 | 0 | 83.5 | 0.3284808 | 6016.25 | 12.0325 | 0.394 | 15709 | 15.709 | 1662.294 | 44.94949 | 83.5 | 2 | 269 | 4 | 220 | 245.870636 | 0.1130486 | 539.146729 | 0.1382168 | 83.5 | 0.3013302 | 5774.375 | 11.54875 | 0.382 | 14818 | 14.818 | 1614.044 | 43.99967 | 83.5 | 4 | 423 | 4 | 422 | 2099.94019 | 0.1646113 | 10181.8203 | 0.3152016 | 83.5 | 0.2943827 | 5850.3125 | 11.700625 | 0.4 | 16352 | 16.352 | 1617.508 | 43.35492 | 83.5 | 2 | 274 | 4 | 453 | 791.505859 | 0.117788 | 1955.04602 | 0.2490027 | 83.5 | 0.2891173 | 5759.0625 | 11.518125 | 0.369 | 14797 | 14.797 | 1588.813 | 43.60563 | 83.5 | 5 | 278 | 5 | 300 | 1668.51782 | 0.1591135 | 3148.99072 | 0.1238477 | 83.5 | 0.262552 | 5681.875 | 11.36375 | 0.343 | 14943 | 14.943 | 1397.221 | 43.73661
84.5 | 1 | 304 | 0 | 5 | 80.3066559 | 0.1264128 | 0 | 0.001256300781 | 84.5 | 0.2842138 | 5786.875 | 11.57375 | 0.386 | 15906 | 15.906 | 1565.752 | 44.64636 | 84.5 | 5 | 271 | 0 | 0 | 3480.02783 | 0.1035774 | 0 | 0 | 84.5 | 0.3311791 | 6092.5 | 12.185 | 0.399 | 15894 | 15.894 | 1695.366 | 44.93501 | 84.5 | 8 | 277 | 4 | 224 | 2935.1416 | 0.1159838 | 2195.48145 | 0.1404123 | 84.5 | 0.3044824 | 5840.625 | 11.68125 | 0.386 | 14991 | 14.991 | 1651.084 | 44.00214 | 84.5 | 7 | 430 | 11 | 433 | 11250.9189 | 0.1758622 | 4467.22021 | 0.3196688 | 84.5 | 0.2975107 | 5912.1875 | 11.824375 | 0.404 | 16544 | 16.544 | 1654.7 | 43.34542 | 84.5 | 5 | 279 | 6 | 459 | 3656.1748 | 0.1214442 | 2052.5813 | 0.2510553 | 84.5 | 0.2922674 | 5818.4375 | 11.636875 | 0.373 | 14969 | 14.969 | 1625.675 | 43.61312 | 84.5 | 6 | 284 | 4 | 304 | 1403.01392 | 0.1605165 | 720.622314 | 0.1245683 | 84.5 | 0.2653485 | 5755.9375 | 11.511875 | 0.346 | 15116 | 15.116 | 1429.586 | 43.75203
85.5 | 2 | 306 | 0 | 5 | 670.303711 | 0.1270831 | 0 | 0.001256300781 | 85.5 | 0.2872544 | 5836.5625 | 11.673125 | 0.39 | 16089 | 16.089 | 1601.498 | 44.66369 | 85.5 | 2 | 273 | 0 | 0 | 490.286438 | 0.1040677 | 0 | 0 | 85.5 | 0.3338773 | 6164.0625 | 12.328125 | 0.403 | 16075 | 16.075 | 1728.802 | 44.94982 | 85.5 | 4 | 281 | 4 | 228 | 1084.10144 | 0.1170679 | 1772.23511 | 0.1421845 | 85.5 | 0.3076345 | 5910 | 11.82 | 0.39 | 15163 | 15.163 | 1688.516 | 44.01348 | 85.5 | 4 | 434 | 3 | 436 | 1560.0979 | 0.1774223 | 512.300293 | 0.3201811 | 85.5 | 0.3006388 | 5977.5 | 11.955 | 0.409 | 16732 | 16.732 | 1692.33 | 43.36374 | 85.5 | 6 | 285 | 5 | 464 | 1364.06543 | 0.1228083 | 1835.14771 | 0.2528904 | 85.5 | 0.2954175 | 5883.4375 | 11.766875 | 0.377 | 15140 | 15.14 | 1662.957 | 43.62724 | 85.5 | 3 | 287 | 4 | 308 | 794.470642 | 0.1613109 | 392.220093 | 0.1249605 | 85.5 | 0.268145 | 5817.5 | 11.635 | 0.35 | 15290 | 15.29 | 1462.326 | 43.77052
86.5 | 5 | 311 | 0 | 5 | 3384.70435 | 0.1304678 | 0 | 0.001256300781 | 86.5 | 0.2902949 | 5919.6875 | 11.839375 | 0.395 | 16272 | 16.272 | 1637.682 | 44.66001 | 86.5 | 1 | 274 | 0 | 0 | 983.991577 | 0.1050517 | 0 | 0 | 86.5 | 0.3365756 | 6227.8125 | 12.455625 | 0.408 | 16258 | 16.258 | 1762.583 | 44.95976 | 86.5 | 2 | 283 | 1 | 229 | 448.698608 | 0.1175166 | 196.584579 | 0.1423811 | 86.5 | 0.3107867 | 5965 | 11.93 | 0.394 | 15334 | 15.334 | 1726.346 | 44.03315 | 86.5 | 7 | 441 | 5 | 441 | 1373.62927 | 0.1787959 | 1270.33325 | 0.3214514 | 86.5 | 0.3037669 | 6052.5 | 12.105 | 0.413 | 16921 | 16.921 | 1730.401 | 43.38068 | 86.5 | 3 | 288 | 7 | 471 | 1961.25659 | 0.1247695 | 1942.61133 | 0.254833 | 86.5 | 0.2985676 | 5951.5625 | 11.903125 | 0.381 | 15309 | 15.309 | 1700.647 | 43.63932 | 86.5 | 4 | 291 | 5 | 313 | 2073.00879 | 0.1633839 | 1509.69971 | 0.1264702 | 86.5 | 0.2709415 | 5890 | 11.78 | 0.354 | 15464 | 15.464 | 1495.429 | 43.78047
87.5 | 6 | 317 | 0 | 5 | 1516.94434 | 0.1319848 | 0 | 0.001256300781 | 87.5 | 0.2933355 | 5980.9375 | 11.961875 | 0.399 | 16455 | 16.455 | 1674.225 | 44.67062 | 87.5 | 6 | 280 | 0 | 0 | 1637.41321 | 0.1066891 | 0 | 0 | 87.5 | 0.3392739 | 6291.5625 | 12.583125 | 0.412 | 16438 | 16.438 | 1796.699 | 44.96347 | 87.5 | 1 | 284 | 3 | 232 | 93.6488647 | 0.1176102 | 276.663605 | 0.1426577 | 87.5 | 0.3139389 | 6036.5625 | 12.073125 | 0.399 | 15504 | 15.504 | 1764.619 | 44.05366 | 87.5 | 8 | 449 | 4 | 445 | 2555.55225 | 0.1813515 | 1369.20203 | 0.3228206 | 87.5 | 0.3068949 | 6118.125 | 12.23625 | 0.418 | 17111 | 17.111 | 1768.869 | 43.39486 | 87.5 | 2 | 290 | 7 | 478 | 3996.03882 | 0.1287656 | 4531.97412 | 0.259365 | 87.5 | 0.3017177 | 6013.125 | 12.02625 | 0.385 | 15479 | 15.479 | 1738.765 | 43.63927 | 87.5 | 3 | 294 | 4 | 317 | 1091.17444 | 0.1644751 | 3271.45215 | 0.1297417 | 87.5 | 0.273738 | 5947.1875 | 11.894375 | 0.358 | 15637 | 15.637 | 1528.892 | 43.78766
88.5 | 2 | 319 | 0 | 5 | 501.078613 | 0.1324858 | 0 | 0.001256300781 | 88.5 | 0.296376 | 6037.8125 | 12.075625 | 0.403 | 16638 | 16.638 | 1711.176 | 44.6887 | 88.5 | 3 | 283 | 0 | 0 | 462.010437 | 0.1071511 | 0 | 0 | 88.5 | 0.3419722 | 6352.1875 | 12.704375 | 0.417 | 16620 | 16.62 | 1831.169 | 44.97815 | 88.5 | 5 | 289 | 1 | 233 | 1309.52576 | 0.1189198 | 170.417206 | 0.1428282 | 88.5 | 0.317091 | 6105.3125 | 12.210625 | 0.403 | 15675 | 15.675 | 1803.307 | 44.06967 | 88.5 | 6 | 455 | 4 | 449 | 1072.13757 | 0.1824236 | 857.752808 | 0.3236784 | 88.5 | 0.310023 | 6179.6875 | 12.359375 | 0.422 | 17299 | 17.299 | 1807.761 | 43.41278 | 88.5 | 7 | 297 | 9 | 487 | 1695.59619 | 0.1304612 | 1667.75073 | 0.2610327 | 88.5 | 0.3048679 | 6087.1875 | 12.174375 | 0.389 | 15650 | 15.65 | 1777.319 | 43.65257 | 88.5 | 2 | 296 | 2 | 319 | 1116.15051 | 0.1655913 | 983.560364 | 0.1307252 | 88.5 | 0.2765345 | 6019.0625 | 12.038125 | 0.361 | 15813 | 15.813 | 1562.745 | 43.80245
89.5 | 4 | 323 | 0 | 5 | 868.559937 | 0.1333544 | 0 | 0.001256300781 | 89.5 | 0.2994166 | 6114.6875 | 12.229375 | 0.408 | 16820 | 16.82 | 1748.552 | 44.70383 | 89.5 | 5 | 288 | 0 | 0 | 2224.36304 | 0.1093755 | 0 | 0 | 89.5 | 0.3446705 | 6422.5 | 12.845 | 0.422 | 16799 | 16.799 | 1865.989 | 44.97644 | 89.5 | 6 | 295 | 3 | 236 | 1601.06555 | 0.1205208 | 456.628204 | 0.1432848 | 89.5 | 0.3202432 | 6168.125 | 12.33625 | 0.407 | 15846 | 15.846 | 1842.39 | 44.08329 | 89.5 | 5 | 460 | 0 | 449 | 821.081543 | 0.1832447 | 0 | 0.3236784 | 89.5 | 0.313151 | 6253.4375 | 12.506875 | 0.427 | 17489 | 17.489 | 1847.092 | 43.43269 | 89.5 | 2 | 299 | 10 | 497 | 336.869446 | 0.1307981 | 3220.69922 | 0.2642534 | 89.5 | 0.308018 | 6151.875 | 12.30375 | 0.393 | 15820 | 15.82 | 1816.279 | 43.66521 | 89.5 | 5 | 301 | 6 | 325 | 1456.51367 | 0.1670478 | 1318.56445 | 0.1320438 | 89.5 | 0.2793309 | 6086.5625 | 12.173125 | 0.365 | 15986 | 15.986 | 1596.964 | 43.81479
90.5 | 4 | 327 | 0 | 5 | 1209.94348 | 0.1345644 | 0 | 0.001256300781 | 90.5 | 0.3024571 | 6177.8125 | 12.355625 | 0.412 | 17001 | 17.001 | 1786.316 | 44.71625 | 90.5 | 6 | 294 | 0 | 0 | 1532.78577 | 0.1109083 | 0 | 0 | 90.5 | 0.3473687 | 6482.1875 | 12.964375 | 0.427 | 16980 | 16.98 | 1901.14 | 44.98118 | 90.5 | 3 | 298 | 2 | 238 | 322.607422 | 0.1208434 | 3384.4856 | 0.1466693 | 90.5 | 0.3233953 | 6230.625 | 12.46125 | 0.411 | 16016 | 16.016 | 1881.891 | 44.09054 | 90.5 | 8 | 468 | 2 | 451 | 6151.3418 | 0.189396 | 23749.373 | 0.3474278 | 90.5 | 0.3162791 | 6320.3125 | 12.640625 | 0.432 | 17678 | 17.678 | 1886.844 | 43.39667 | 90.5 | 3 | 302 | 6 | 503 | 5333.13379 | 0.1361312 | 1389.27124 | 0.2656427 | 90.5 | 0.3111681 | 6215.9375 | 12.431875 | 0.397 | 15990 | 15.99 | 1855.642 | 43.66978 | 90.5 | 11 | 312 | 8 | 333 | 2335.44873 | 0.1693832 | 1952.59912 | 0.1339964 | 90.5 | 0.2821274 | 6149.6875 | 12.299375 | 0.369 | 16162 | 16.162 | 1631.549 | 43.82198
91.5 | 6 | 333 | 0 | 5 | 993.599121 | 0.135558 | 0 | 0.001256300781 | 91.5 | 0.3054976 | 6242.5 | 12.485 | 0.417 | 17181 | 17.181 | 1824.484 | 44.73011 | 91.5 | 6 | 300 | 0 | 0 | 1472.5791 | 0.1123808 | 0 | 0 | 91.5 | 0.350067 | 6545 | 13.09 | 0.43 | 17160 | 17.16 | 1936.634 | 44.98649 | 91.5 | 3 | 301 | 1 | 239 | 405.806335 | 0.1212492 | 86.0341568 | 0.1467553 | 91.5 | 0.3265475 | 6300.9375 | 12.601875 | 0.415 | 16187 | 16.187 | 1921.79 | 44.10969 | 91.5 | 5 | 473 | 6 | 457 | 4652.83643 | 0.1940489 | 9963.91602 | 0.3573917 | 91.5 | 0.3194072 | 6387.8125 | 12.775625 | 0.437 | 17868 | 17.868 | 1927.015 | 43.39087 | 91.5 | 3 | 305 | 5 | 508 | 1477.83057 | 0.137609 | 2263.2395 | 0.267906 | 91.5 | 0.3143182 | 6279.6875 | 12.559375 | 0.401 | 16161 | 16.161 | 1895.395 | 43.6817 | 91.5 | 4 | 316 | 3 | 336 | 4020.70996 | 0.1734039 | 2778.36182 | 0.1367748 | 91.5 | 0.2849239 | 6217.8125 | 12.435625 | 0.373 | 16334 | 16.334 | 1666.467 | 43.82099
92.5 | 6 | 339 | 0 | 5 | 1488.74927 | 0.1370467 | 0 | 0.001256300781 | 92.5 | 0.3085382 | 6310.625 | 12.62125 | 0.421 | 17363 | 17.363 | 1863.058 | 44.74021 | 92.5 | 2 | 302 | 0 | 0 | 222.531921 | 0.1126034 | 0 | 0 | 92.5 | 0.3527653 | 6609.0625 | 13.218125 | 0.435 | 17339 | 17.339 | 1972.479 | 45.00285 | 92.5 | 3 | 304 | 1 | 240 | 447.980652 | 0.1216972 | 88.3744354 | 0.1468437 | 92.5 | 0.3296996 | 6356.5625 | 12.713125 | 0.419 | 16356 | 16.356 | 1962.088 | 44.12844 | 92.5 | 12 | 485 | 8 | 465 | 3368.5564 | 0.1974174 | 1766.73364 | 0.3591584 | 92.5 | 0.3225352 | 6454.375 | 12.90875 | 0.441 | 18055 | 18.055 | 1967.587 | 43.40244 | 92.5 | 2 | 307 | 7 | 515 | 212.778534 | 0.1378218 | 1128.35083 | 0.2690343 | 92.5 | 0.3174684 | 6339.6875 | 12.679375 | 0.406 | 16331 | 16.331 | 1935.52 | 43.69935 | 92.5 | 4 | 320 | 3 | 339 | 4770.45313 | 0.1781744 | 9191.76855 | 0.1459665 | 92.5 | 0.2877204 | 6268.4375 | 12.536875 | 0.376 | 16505 | 16.505 | 1701.736 | 43.7979
93.5 | 7 | 346 | 0 | 5 | 1893.17529 | 0.1389399 | 0 | 0.001256300781 | 93.5 | 0.3115787 | 6375.9375 | 12.751875 | 0.425 | 17542 | 17.542 | 1902.018 | 44.74731 | 93.5 | 5 | 307 | 0 | 0 | 544.206909 | 0.1131476 | 0 | 0 | 93.5 | 0.3554636 | 6675.3125 | 13.350625 | 0.44 | 17519 | 17.519 | 2008.685 | 45.01622 | 93.5 | 11 | 315 | 4 | 244 | 3138.12769 | 0.1248354 | 698.973267 | 0.1475427 | 93.5 | 0.3328518 | 6427.8125 | 12.855625 | 0.424 | 16524 | 16.524 | 2002.804 | 44.13479 | 93.5 | 8 | 493 | 10 | 475 | 5106.97266 | 0.2025244 | 1922.87451 | 0.3610813 | 93.5 | 0.3256633 | 6515.9375 | 13.031875 | 0.447 | 18244 | 18.244 | 2008.575 | 43.4105 | 93.5 | 3 | 310 | 4 | 519 | 618.620728 | 0.1384404 | 471.676025 | 0.269506 | 93.5 | 0.3206185 | 6398.125 | 12.79625 | 0.41 | 16497 | 16.497 | 1976.094 | 43.71742 | 93.5 | 2 | 322 | 3 | 342 | 220.983871 | 0.1783954 | 215.691467 | 0.1461822 | 93.5 | 0.2905169 | 6343.4375 | 12.686875 | 0.38 | 16676 | 16.676 | 1737.395 | 43.8173
94.5 | 2 | 348 | 0 | 5 | 1986.17322 | 0.140926 | 0 | 0.001256300781 | 94.5 | 0.3146193 | 6437.5 | 12.875 | 0.43 | 17720 | 17.72 | 1941.369 | 44.75372 | 94.5 | 5 | 312 | 0 | 0 | 1191.5498 | 0.1143391 | 0 | 0 | 94.5 | 0.3581618 | 6743.125 | 13.48625 | 0.445 | 17696 | 17.696 | 2045.216 | 45.02377 | 94.5 | 3 | 318 | 3 | 247 | 1721.73181 | 0.1265571 | 541.009583 | 0.1480837 | 94.5 | 0.3360039 | 6489.0625 | 12.978125 | 0.428 | 16695 | 16.695 | 2043.889 | 44.14682 | 94.5 | 9 | 502 | 6 | 481 | 1434.7384 | 0.2039591 | 1711.42639 | 0.3627927 | 94.5 | 0.3287913 | 6587.5 | 13.175 | 0.451 | 18430 | 18.43 | 2049.999 | 43.42535 | 94.5 | 4 | 314 | 5 | 524 | 1084.41296 | 0.1395248 | 2735.79028 | 0.2722418 | 94.5 | 0.3237686 | 6481.875 | 12.96375 | 0.415 | 16664 | 16.664 | 2017.14 | 43.72866 | 94.5 | 5 | 327 | 2 | 344 | 1194.31055 | 0.1795897 | 290.107666 | 0.1464723 | 94.5 | 0.2933134 | 6407.8125 | 12.815625 | 0.383 | 16851 | 16.851 | 1773.415 | 43.83325
95.5 | 5 | 353 | 0 | 5 | 1789.06592 | 0.1427151 | 0 | 0.001256300781 | 95.5 | 0.3176598 | 6504.6875 | 13.009375 | 0.435 | 17901 | 17.901 | 1981.123 | 44.76148 | 95.5 | 4 | 316 | 0 | 0 | 1409.67505 | 0.1157488 | 0 | 0 | 95.5 | 0.3608601 | 6795.3125 | 13.590625 | 0.45 | 17878 | 17.878 | 2082.085 | 45.02938 | 95.5 | 4 | 322 | 5 | 252 | 1271.9668 | 0.1278291 | 27201.9863 | 0.1752857 | 95.5 | 0.3391561 | 6545 | 13.09 | 0.432 | 16865 | 16.865 | 2085.408 | 44.06829 | 95.5 | 7 | 509 | 6 | 487 | 3170.50659 | 0.2071296 | 2234.19849 | 0.3650269 | 95.5 | 0.3319194 | 6655 | 13.31 | 0.457 | 18616 | 18.616 | 2091.841 | 43.43607 | 95.5 | 4 | 318 | 5 | 529 | 1626.54077 | 0.1411514 | 771.196289 | 0.273013 | 95.5 | 0.3269187 | 6548.125 | 13.09625 | 0.418 | 16832 | 16.832 | 2058.582 | 43.74319 | 95.5 | 2 | 329 | 5 | 349 | 714.329407 | 0.180304 | 2514.08838 | 0.1489864 | 95.5 | 0.2961099 | 6472.8125 | 12.945625 | 0.387 | 17021 | 17.021 | 1809.815 | 43.84372
96.5 | 6 | 359 | 0 | 5 | 3639.11157 | 0.1463542 | 0 | 0.001256300781 | 96.5 | 0.3207004 | 6569.6875 | 13.139375 | 0.439 | 18079 | 18.079 | 2021.259 | 44.75658 | 96.5 | 5 | 321 | 0 | 0 | 6734.42676 | 0.1224832 | 0 | 0 | 96.5 | 0.3635584 | 6868.75 | 13.7375 | 0.455 | 18054 | 18.054 | 2119.304 | 44.99055 | 96.5 | 4 | 326 | 4 | 256 | 1444.41919 | 0.1292735 | 1649.33972 | 0.176935 | 96.5 | 0.3423082 | 6626.5625 | 13.253125 | 0.436 | 17033 | 17.033 | 2127.384 | 44.07806 | 96.5 | 9 | 518 | 8 | 495 | 2430.0332 | 0.2095597 | 1325.64783 | 0.3663526 | 96.5 | 0.3350475 | 6721.5625 | 13.443125 | 0.462 | 18801 | 18.801 | 2134.064 | 43.44951 | 96.5 | 4 | 322 | 6 | 535 | 2095.82617 | 0.1432472 | 1059.09583 | 0.2740721 | 96.5 | 0.3300689 | 6607.5 | 13.215 | 0.423 | 16999 | 16.999 | 2100.398 | 43.75571 | 96.5 | 3 | 332 | 2 | 351 | 1248.98462 | 0.181553 | 342.755707 | 0.1493292 | 96.5 | 0.2989063 | 6543.4375 | 13.086875 | 0.39 | 17193 | 17.193 | 1846.567 | 43.859
97.5 | 7 | 366 | 0 | 5 | 3382.28809 | 0.1497365 | 0 | 0.001256300781 | 97.5 | 0.3237409 | 6630.625 | 13.26125 | 0.444 | 18259 | 18.259 | 2061.787 | 44.75378 | 97.5 | 1 | 322 | 0 | 0 | 233.894974 | 0.1227171 | 0 | 0 | 97.5 | 0.3662567 | 6924.6875 | 13.849375 | 0.46 | 18232 | 18.232 | 2156.848 | 45.0062 | 97.5 | 5 | 331 | 3 | 259 | 15579.7842 | 0.1448533 | 1303.9231 | 0.1782389 | 97.5 | 0.3454604 | 6690 | 13.38 | 0.44 | 17201 | 17.201 | 2169.748 | 44.04411 | 97.5 | 5 | 523 | 4 | 499 | 973.80127 | 0.2105335 | 13898.3135 | 0.3802509 | 97.5 | 0.3381755 | 6776.5625 | 13.553125 | 0.466 | 18988 | 18.988 | 2176.692 | 43.44379 | 97.5 | 7 | 329 | 5 | 540 | 12512.7129 | 0.1557599 | 8135.19189 | 0.2822073 | 97.5 | 0.333219 | 6666.875 | 13.33375 | 0.427 | 17166 | 17.166 | 2142.617 | 43.72732 | 97.5 | 2 | 334 | 2 | 353 | 410.24408 | 0.1819632 | 343.131958 | 0.1496723 | 97.5 | 0.3017028 | 6598.75 | 13.1975 | 0.394 | 17364 | 17.364 | 1883.679 | 43.87662
98.5 | 3 | 369 | 0 | 5 | 1000.26019 | 0.1507368 | 0 | 0.001256300781 | 98.5 | 0.3267814 | 6698.75 | 13.3975 | 0.448 | 18437 | 18.437 | 2102.704 | 44.76682 | 98.5 | 8 | 330 | 0 | 0 | 1211.75745 | 0.1239289 | 0 | 0 | 98.5 | 0.3689549 | 6989.375 | 13.97875 | 0.464 | 18408 | 18.408 | 2194.726 | 45.01378 | 98.5 | 4 | 335 | 4 | 263 | 1082.43494 | 0.1459357 | 2049.2793 | 0.1802882 | 98.5 | 0.3486125 | 6749.6875 | 13.499375 | 0.445 | 17368 | 17.368 | 2212.529 | 44.05399 | 98.5 | 6 | 529 | 8 | 507 | 1555.10132 | 0.2120886 | 2789.39746 | 0.3830403 | 98.5 | 0.3413036 | 6850.9375 | 13.701875 | 0.471 | 19172 | 19.172 | 2219.772 | 43.45606 | 98.5 | 5 | 334 | 3 | 543 | 3619.16382 | 0.1593791 | 2136.69507 | 0.284344 | 98.5 | 0.3363691 | 6735.625 | 13.47125 | 0.432 | 17331 | 17.331 | 2185.284 | 43.73398 | 98.5 | 5 | 339 | 8 | 361 | 3245.38647 | 0.1852086 | 3044.6001 | 0.1527169 | 98.5 | 0.3044993 | 6672.1875 | 13.344375 | 0.398 | 17531 | 17.531 | 1921.174 | 43.87754
99.5 | 5 | 374 | 0 | 5 | 3328.08179 | 0.1540649 | 0 | 0.001256300781 | 99.5 | 0.329822 | 6758.4375 | 13.516875 | 0.454 | 18615 | 18.615 | 2144.006 | 44.76462 | 99.5 | 4 | 334 | 0 | 0 | 1529.13733 | 0.125458 | 0 | 0 | 99.5 | 0.3716532 | 7048.4375 | 14.096875 | 0.47 | 18589 | 18.589 | 2232.861 | 45.01875 | 99.5 | 4 | 339 | 2 | 265 | 2124.13965 | 0.1480598 | 3607.88428 | 0.1838961 | 99.5 | 0.3517647 | 6822.1875 | 13.644375 | 0.449 | 17533 | 17.533 | 2255.738 | 44.05591 | 99.5 | 6 | 535 | 8 | 515 | 1738.32129 | 0.2138269 | 726.167969 | 0.3837664 | 99.5 | 0.3444316 | 6921.25 | 13.8425 | 0.477 | 19356 | 19.356 | 2263.271 | 43.47133 | 99.5 | 10 | 344 | 11 | 554 | 3215.84619 | 0.1625949 | 17913.1914 | 0.3022571 | 99.5 | 0.3395192 | 6808.75 | 13.6175 | 0.437 | 17497 | 17.497 | 2228.366 | 43.70698 | 99.5 | 1 | 340 | 2 | 363 | 323.342407 | 0.185532 | 195.695862 | 0.1529126 | 99.5 | 0.3072958 | 6735.625 | 13.47125 | 0.402 | 17699 | 17.699 | 1959.008 | 43.89551
100.5 | 4 | 378 | 0 | 5 | 683.262512 | 0.1547481 | 0 | 0.001256300781 | 100.5 | 0.3328625 | 6825.3125 | 13.650625 | 0.458 | 18791 | 18.791 | 2185.67 | 44.77947 | 100.5 | 1 | 335 | 0 | 0 | 41.2432861 | 0.1254993 | 0 | 0 | 100.5 | 0.3743515 | 7085 | 14.17 | 0.475 | 18763 | 18.763 | 2271.344 | 45.03551 | 100.5 | 7 | 346 | 4 | 269 | 1109.35901 | 0.1491692 | 1101.58459 | 0.1849977 | 100.5 | 0.3549168 | 6885.625 | 13.77125 | 0.454 | 17701 | 17.701 | 2299.354 | 44.06842 | 100.5 | 4 | 539 | 7 | 522 | 3610.69189 | 0.2174376 | 1073.23352 | 0.3848397 | 100.5 | 0.3475597 | 6984.6875 | 13.969375 | 0.483 | 19535 | 19.535 | 2307.168 | 43.48274 | 100.5 | 6 | 350 | 12 | 566 | 1583.38501 | 0.1641783 | 4146.854 | 0.306404 | 100.5 | 0.3426694 | 6867.5 | 13.735 | 0.442 | 17663 | 17.663 | 2271.853 | 43.71406 | 100.5 | 3 | 343 | 2 | 365 | 9989.00781 | 0.195521 | 1092.94592 | 0.1540056 | 100.5 | 0.3100923 | 6793.4375 | 13.586875 | 0.405 | 17868 | 17.868 | 1997.211 | 43.88261
101.5 | 3 | 381 | 0 | 5 | 348.520386 | 0.1550966 | 0 | 0.001256300781 | 101.5 | 0.3359031 | 6877.5 | 13.755 |  |  |  | 2227.714 | 44.79629 | 101.5 | 3 | 338 | 0 | 0 | 580.632324 | 0.1260799 | 0 | 0 | 101.5 | 0.3770498 | 7176.875 | 14.35375 |  |  |  | 2310.248 | 45.04787 | 101.5 | 4 | 350 | 5 | 274 | 3177.31274 | 0.1523465 | 2979.31543 | 0.187977 | 101.5 | 0.358069 | 6951.25 | 13.9025 |  |  |  | 2343.345 | 44.06912 | 101.5 | 9 | 548 | 5 | 527 | 1962.85229 | 0.2194004 | 2165.74512 | 0.3870054 | 101.5 | 0.3506878 | 7048.75 | 14.0975 |  |  |  | 2351.486 | 43.49493 | 101.5 | 2 | 352 | 5 | 571 | 213.304001 | 0.1643916 | 1630.78479 | 0.3080348 | 101.5 | 0.3458195 | 6937.5 | 13.875 |  |  |  | 2315.743 | 43.72928 | 101.5 | 5 | 348 | 7 | 372 | 2919.15918 | 0.1984401 | 7547.87695 | 0.1615534 | 101.5 | 0.3128888 | 6867.8125 | 13.735625 |  |  |  | 2035.778 | 43.87223
102.5 | 9 | 390 | 0 | 5 | 3835.1001 | 0.1589317 | 0 | 0.001256300781 | 102.5 | 0.3389436 | 6950.3125 | 13.900625 |  |  |  | 2270.201 | 44.79095 | 102.5 | 7 | 345 | 0 | 0 | 4778.6665 | 0.1308586 | 0 | 0 | 102.5 | 0.3797481 | 7241.25 | 14.4825 |  |  |  | 2349.473 | 45.02751 | 102.5 | 9 | 359 | 8 | 282 | 3618.89404 | 0.1559654 | 4658.81299 | 0.1926358 | 102.5 | 0.3612212 | 7004.6875 | 14.009375 |  |  |  | 2387.711 | 44.06384 | 102.5 | 6 | 554 | 8 | 535 | 2073.20728 | 0.2214736 | 2404.43848 | 0.3894099 | 102.5 | 0.3538158 | 7119.0625 | 14.238125 |  |  |  | 2396.235 | 43.50643 | 102.5 | 5 | 357 | 7 | 578 | 437.804108 | 0.1648294 | 2046.32141 | 0.3100811 | 102.5 | 0.3489696 | 6995.3125 | 13.990625 |  |  |  | 2360.036 | 43.74298 | 102.5 | 4 | 352 | 5 | 377 | 1160.43604 | 0.1996006 | 2620.11475 | 0.1641735 | 102.5 | 0.3156853 | 6923.4375 | 13.846875 |  |  |  | 2074.705 | 43.88072
103.5 | 4 | 394 | 0 | 5 | 939.474792 | 0.1598712 | 0 | 0.001256300781 | 103.5 | 0.3419841 | 7023.125 | 14.04625 |  |  |  | 2313.08 | 44.80382 | 103.5 | 2 | 347 | 0 | 0 | 194.636017 | 0.1310532 | 0 | 0 | 103.5 | 0.3824463 | 7295.625 | 14.59125 |  |  |  | 2389.044 | 45.04272 | 103.5 | 4 | 363 | 5 | 287 | 2624.61353 | 0.15859 | 1355.2157 | 0.193991 | 103.5 | 0.3643733 | 7070.3125 | 14.140625 |  |  |  | 2432.52 | 44.07108 | 103.5 | 11 | 565 | 11 | 546 | 21483.5 | 0.2429571 | 11391.9063 | 0.4008018 | 103.5 | 0.3569439 | 7186.5625 | 14.373125 |  |  |  | 2441.4 | 43.47268 | 103.5 | 6 | 363 | 7 | 585 | 1355.77307 | 0.1661852 | 6744.08789 | 0.3168252 | 103.5 | 0.3521197 | 7065.3125 | 14.130625 |  |  |  | 2404.763 | 43.74485 | 103.5 | 4 | 356 | 4 | 381 | 576.624146 | 0.2001772 | 532.590271 | 0.1647061 | 103.5 | 0.3184818 | 6996.5625 | 13.993125 |  |  |  | 2114.018 | 43.89645
104.5 | 3 | 397 | 0 | 5 | 331.471527 | 0.1602027 | 0 | 0.001256300781 | 104.5 | 0.3450247 | 7079.375 | 14.15875 |  |  |  | 2356.345 | 44.82029 | 104.5 | 4 | 351 | 0 | 0 | 4691.80859 | 0.1357450104 | 0 | 0 | 104.5 | 0.3851446 | 7369.6875 | 14.739375 |  |  |  | 2428.983 | 45.02413 | 104.5 | 5 | 368 | 4 | 291 | 596.850586 | 0.1591869 | 1355.84595 | 0.1953469 | 104.5 | 0.3675255 | 7145 | 14.29 |  |  |  | 2477.755 | 44.08398 | 104.5 | 9 | 574 | 6 | 552 | 1652.06165 | 0.2446092 | 1720.84778 | 0.4025226 | 104.5 | 0.3600719 | 7252.1875 | 14.504375 |  |  |  | 2486.967 | 43.48595 | 104.5 | 3 | 366 | 7 | 592 | 1439.33618 | 0.1676245 | 2256.14673 | 0.3190813 | 104.5 | 0.3552698 | 7133.125 | 14.26625 |  |  |  | 2449.903 | 43.75582 | 104.5 | 7 | 363 | 6 | 387 | 7882.68018 | 0.2080599 | 3680.19971 | 0.1683863 | 104.5 | 0.3212782 | 7061.5625 | 14.123125 |  |  |  | 2153.678 | 43.88384
105.5 | 10 | 407 | 0 | 5 | 2382.26611 | 0.162585 | 0 | 0.001256300781 | 105.5 | 0.3480652 | 7149.6875 | 14.299375 |  |  |  | 2400.007 | 44.82401 | 105.5 | 13 | 364 | 0 | 0 | 103354.148 | 0.2390991584 | 0 | 0 | 105.5 | 0.3878429 | 7432.1875 | 14.864375 |  |  |  | 2469.27 | 44.47448 | 105.5 | 7 | 375 | 6 | 297 | 4994.70361 | 0.1641816 | 2275.9209 | 0.1976228 | 105.5 | 0.3706776 | 7205.3125 | 14.410625 |  |  |  | 2523.358 | 44.08192 | 105.5 | 13 | 587 | 9 | 561 | 2523.06274 | 0.2471323 | 3766.43335 | 0.406289 | 105.5 | 0.3632 | 7315 | 14.63 |  |  |  | 2532.945 | 43.49459 | 105.5 | 2 | 368 | 9 | 601 | 662.339661 | 0.1682869 | 3158.85083 | 0.3222402 | 105.5 | 0.35842 | 7196.5625 | 14.393125 |  |  |  | 2495.455 | 43.76642 | 105.5 | 4 | 367 | 7 | 394 | 1687.70654 | 0.2097476 | 1317.14917 | 0.1697035 | 105.5 | 0.3240747 | 7120.3125 | 14.240625 |  |  |  | 2193.686 | 43.89429
106.5 | 8 | 415 | 0 | 5 | 1354.16028 | 0.1639391 | 0 | 0.001256300781 | 106.5 | 0.3511058 | 7210.3125 | 14.420625 |  |  |  | 2444.039 | 44.83396 | 106.5 | 5 | 369 | 0 | 0 | 1430.29053 | 0.2405294 | 0 | 0 | 106.5 | 0.3905412 | 7498.4375 | 14.996875 |  |  |  | 2509.887 | 44.48483 | 106.5 | 5 | 380 | 1 | 298 | 1012.59912 | 0.1651942 | 74.2079239 | 0.197697 | 106.5 | 0.3738298 | 7261.875 | 14.52375 |  |  |  | 2569.379 | 44.097 | 106.5 | 8 | 595 | 6 | 567 | 3955.8728 | 0.2510881 | 8200.50195 | 0.4144896 | 106.5 | 0.3663281 | 7383.4375 | 14.766875 |  |  |  | 2579.328 | 43.49431 | 106.5 | 4 | 372 | 10 | 611 | 589.930969 | 0.1688768 | 3433.90649 | 0.3256741 | 106.5 | 0.3615701 | 7263.75 | 14.5275 |  |  |  | 2541.42 | 43.77651 | 106.5 | 6 | 373 | 8 | 402 | 10962.1836 | 0.2207098 | 2122.08423 | 0.1718256 | 106.5 | 0.3268712 | 7186.25 | 14.3725 |  |  |  | 2234.062 | 43.87863
107.5 | 1 | 416 | 0 | 5 | 119.110954 | 0.1640582 | 0 | 0.001256300781 | 107.5 | 0.3541463 | 7271.25 | 14.5425 |  |  |  | 2488.474 | 44.85125 | 107.5 | 2 | 371 | 0 | 0 | 926.199829 | 0.2414556 | 0 | 0 | 107.5 | 0.3932394 | 7554.375 | 15.10875 |  |  |  | 2550.815 | 44.49716 | 107.5 | 2 | 382 | 4 | 302 | 1352.1936 | 0.1665464 | 27188.1484 | 0.2248851 | 107.5 | 0.3769819 | 7338.125 | 14.67625 |  |  |  | 2615.834 | 44.03921 | 107.5 | 6 | 601 | 9 | 576 | 1593.3252 | 0.2526815 | 1650.21338 | 0.4161398 | 107.5 | 0.3694561 | 7444.6875 | 14.889375 |  |  |  | 2626.11 | 43.50742 | 107.5 | 6 | 378 | 7 | 618 | 3001.4668 | 0.1718783 | 4247.66309 | 0.3299218 | 107.5 | 0.3647202 | 7327.8125 | 14.655625 |  |  |  | 2587.757 | 43.78002 | 107.5 | 6 | 379 | 6 | 408 | 1743.59473 | 0.2224534 | 1882.07312 | 0.1737076 | 107.5 | 0.3296677 | 7251.875 | 14.50375 |  |  |  | 2274.756 | 43.88749
108.5 | 5 | 421 | 0 | 5 | 546.978149 | 0.1646052 | 0 | 0.001256300781 | 108.5 | 0.3571869 | 7343.125 | 14.68625 |  |  |  | 2533.315 | 44.86581 | 108.5 | 11 | 382 | 0 | 0 | 29594.8555 | 0.2710505 | 0 | 0 | 108.5 | 0.3959377 | 7614.0625 | 15.228125 |  |  |  | 2592.076 | 44.39759 | 108.5 | 8 | 390 | 3 | 305 | 1437.69885 | 0.1679841 | 694.438843 | 0.2255796 | 108.5 | 0.3801341 | 7399.375 | 14.79875 |  |  |  | 2662.685 | 44.05153 | 108.5 | 6 | 607 | 6 | 582 | 1195.4613 | 0.2538769 | 814.931152 | 0.4169547 | 108.5 | 0.3725842 | 7510.9375 | 15.021875 |  |  |  | 2673.316 | 43.52224 | 108.5 | 3 | 381 | 4 | 622 | 484.804565 | 0.1723631 | 901.033997 | 0.3308228 | 108.5 | 0.3678703 | 7381.875 | 14.76375 |  |  |  | 2634.501 | 43.79517 | 108.5 | 0 | 379 | 2 | 410 | 0 | 0.2224534 | 222.56842 | 0.1739302 | 108.5 | 0.3324642 | 7300 | 14.6 |  |  |  | 2315.812 | 43.90481
109.5 | 7 | 428 | 1 | 6 | 1544.21667 | 0.1661494 | 201.306931 | 0.001457607712 | 109.5 | 0.3602274 | 7404.6875 | 14.809375 |  |  |  | 2578.55 | 44.87304 | 109.5 | 5 | 387 | 0 | 0 | 2274.45923 | 0.273325 | 0 | 0 | 109.5 | 0.398636 | 7677.5 | 15.355 |  |  |  | 2633.699 | 44.40516 | 109.5 | 8 | 398 | 9 | 314 | 3613.46411 | 0.1715975 | 2632.8894 | 0.2282125 | 109.5 | 0.3832862 | 7463.75 | 14.9275 |  |  |  | 2709.931 | 44.05337 | 109.5 | 8 | 615 | 7 | 589 | 2296.3396 | 0.2561733 | 2797.4917 | 0.4197522 | 109.5 | 0.3757122 | 7580.3125 | 15.160625 |  |  |  | 2720.956 | 43.53233 | 109.5 | 7 | 388 | 12 | 634 | 10656.4111 | 0.1830195 | 24642.1777 | 0.355465 | 109.5 | 0.3710205 | 7456.875 | 14.91375 |  |  |  | 2681.654 | 43.74511 | 109.5 | 15 | 394 | 11 | 421 | 66045.5625 | 0.2884989 | 13024.9385 | 0.1869552 | 109.5 | 0.3352607 | 7381.25 | 14.7625 |  |  |  | 2357.285 | 43.74067
110.5 | 4 | 432 | 0 | 6 | 2056.12646 | 0.1682055 | 0 | 0.001457607712 | 110.5 | 0.3632679 | 7472.5 | 14.945 |  |  |  | 2624.174 | 44.87839 | 110.5 | 8 | 395 | 0 | 0 | 1924.75635 | 0.2752497 | 0 | 0 | 110.5 | 0.4013343 | 7748.125 | 15.49625 |  |  |  | 2675.681 | 44.41396 | 110.5 | 2 | 400 | 1 | 315 | 994.37915 | 0.1725919 | 490.713287 | 0.2287032 | 110.5 | 0.3864384 | 7524.6875 | 15.049375 |  |  |  | 2757.574 | 44.06709 | 110.5 | 7 | 622 | 4 | 593 | 2439.73779 | 0.258613 | 1157.43555 | 0.4209096 | 110.5 | 0.3788403 | 7649.375 | 15.29875 |  |  |  | 2769.022 | 43.54454 | 110.5 | 6 | 394 | 10 | 644 | 1384.30054 | 0.1844038 | 4594.66162 | 0.3600596 | 110.5 | 0.3741706 | 7511.875 | 15.02375 |  |  |  | 2729.211 | 43.75165 | 110.5 | 4 | 398 | 8 | 429 | 318483.344 | 0.6069823 | 30370.4727 | 0.2173256 | 110.5 | 0.3380572 | 7449.0625 | 14.898125 |  |  |  | 2399.129 | 43.208
111.5 | 4 | 436 | 0 | 6 | 756.647766 | 0.1689622 | 0 | 0.001457607712 | 111.5 | 0.3663085 | 7532.8125 | 15.065625 |  |  |  | 2670.182 | 44.89132 | 111.5 | 7 | 402 | 0 | 0 | 38205.6953 | 0.3134554 | 0 | 0 | 111.5 | 0.4040325 | 7810.625 | 15.62125 |  |  |  | 2717.995 | 44.29967 | 111.5 | 7 | 407 | 10 | 325 | 3480.34473 | 0.1760722 | 3423.12573 | 0.2321263 | 111.5 | 0.3895905 | 7590 | 15.18 |  |  |  | 2805.622 | 44.06731 | 111.5 | 10 | 632 | 8 | 601 | 1809.42688 | 0.2604224 | 4876.07178 | 0.4257857 | 111.5 | 0.3819684 | 7716.875 | 15.43375 |  |  |  | 2817.492 | 43.5521 | 111.5 | 10 | 404 | 13 | 657 | 1471.58447 | 0.1858754 | 3270.66504 | 0.3633303 | 111.5 | 0.3773207 | 7584.6875 | 15.169375 |  |  |  | 2777.192 | 43.7604 | 111.5 | 11 | 409 | 6 | 435 | 11531.1768 | 0.6185135 | 1942.07739 | 0.2192677 | 111.5 | 0.3408536 | 7514.0625 | 15.028125 |  |  |  | 2441.325 | 43.20922
112.5 | 5 | 441 | 0 | 6 | 871.217468 | 0.1698334 | 0 | 0.001457607712 | 112.5 | 0.369349 | 7598.4375 | 15.196875 |  |  |  | 2716.569 | 44.90344 | 112.5 | 10 | 412 | 1 | 1 | 25171.0703 | 0.3386265 | 1473.57715 | 0.00147357715 | 112.5 | 0.4067308 | 7871.25 | 15.7425 |  |  |  | 2760.633 | 44.23365 | 112.5 | 7 | 414 | 3 | 328 | 1636.0365 | 0.1777083 | 476.142944 | 0.2326024 | 112.5 | 0.3927427 | 7652.8125 | 15.305625 |  |  |  | 2854.079 | 44.07927 | 112.5 | 6 | 638 | 4 | 605 | 1021.9718 | 0.2614444 | 1439.20056 | 0.4272249 | 112.5 | 0.3850964 | 7778.4375 | 15.556875 |  |  |  | 2866.368 | 43.56572 | 112.5 | 4 | 408 | 13 | 670 | 2732.24414 | 0.1886076 | 3683.50635 | 0.3670138 | 112.5 | 0.3804708 | 7646.875 | 15.29375 |  |  |  | 2825.574 | 43.76606 | 112.5 | 5 | 414 | 6 | 441 | 934.539917 | 0.619448 | 931.152588 | 0.2201989 | 112.5 | 0.3436501 | 7575 | 15.15 |  |  |  | 2483.878 | 43.22427
113.5 | 7 | 448 | 0 | 6 | 3376.17847 | 0.1732096 | 0 | 0.001457607712 | 113.5 | 0.3723896 | 7657.8125 | 15.315625 |  |  |  | 2763.356 | 44.901 | 113.5 | 12 | 424 | 1 | 2 | 42654.543 | 0.381281 | 625.362061 | 0.002098939211 | 113.5 | 0.4094291 | 7930.625 | 15.86125 |  |  |  | 2803.563 | 44.1293 | 113.5 | 6 | 420 | 2 | 330 | 2842.23169 | 0.1805505 | 602.547119 | 0.233205 | 113.5 | 0.3958948 | 7719.6875 | 15.439375 |  |  |  | 2902.92 | 44.08788 | 113.5 | 8 | 646 | 6 | 611 | 1275.13318 | 0.2627195 | 1452.7052 | 0.4286776 | 113.5 | 0.3882245 | 7846.5625 | 15.693125 |  |  |  | 2915.653 | 43.57881 | 113.5 | 8 | 416 | 11 | 681 | 10432.957 | 0.1990406 | 14813.3584 | 0.3818272 | 113.5 | 0.383621 | 7711.875 | 15.42375 |  |  |  | 2874.357 | 43.73874 | 113.5 | 7 | 421 | 10 | 451 | 2883.98145 | 0.622332 | 3285.82837 | 0.2234847 | 113.5 | 0.3464466 | 7641.5625 | 15.283125 |  |  |  | 2526.776 | 43.23408
114.5 | 6 | 454 | 0 | 6 | 759.142456 | 0.1739687 | 0 | 0.001457607712 | 114.5 | 0.3754301 | 7730 | 15.46 |  |  |  | 2810.56 | 44.9136 | 114.5 | 9 | 433 | 0 | 2 | 2899.80298 | 0.3841808 | 0 | 0.002098939211 | 114.5 | 0.4121274 | 7979.6875 | 15.959375 |  |  |  | 2846.838 | 44.13708 | 114.5 | 6 | 426 | 3 | 333 | 4789.11572 | 0.1853396 | 1156.35278 | 0.2343613 | 114.5 | 0.399047 | 7775 | 15.55 |  |  |  | 2952.162 | 44.09043 | 114.5 | 4 | 650 | 4 | 615 | 1067.37146 | 0.2637869 | 1076.25903 | 0.4297539 | 114.5 | 0.3913525 | 7909.0625 | 15.818125 |  |  |  | 2965.332 | 43.59261 | 114.5 | 4 | 420 | 6 | 687 | 512.399231 | 0.199553 | 632.427429 | 0.3824596 | 114.5 | 0.3867711 | 7774.375 | 15.54875 |  |  |  | 2923.54 | 43.75374 | 114.5 | 2 | 423 | 4 | 455 | 431.184662 | 0.6227632 | 923.968872 | 0.2244087 | 114.5 | 0.3492431 | 7698.4375 | 15.396875 |  |  |  | 2570.013 | 43.24944
115.5 | 13 | 467 | 2 | 8 | 568190.813 | 0.7421595 | 636.084106 | 0.002093691818 | 115.5 | 0.3784707 | 7794.6875 | 15.589375 |  |  |  | 2858.131 | 43.48522 | 115.5 | 21 | 454 | 1 | 3 | 871551.875 | 1.255733 | 450.714478 | 0.002549653689 | 115.5 | 0.4148257 | 8058.4375 | 16.116875 |  |  |  | 2890.483 | 42.97135 | 115.5 | 9 | 435 | 4 | 337 | 2161.86035 | 0.1875015 | 1697.46033 | 0.2360588 | 115.5 | 0.4021992 | 7846.5625 | 15.693125 |  |  |  | 3001.825 | 44.09796 | 115.5 | 8 | 658 | 7 | 622 | 1378.56201 | 0.2651655 | 2391.85645 | 0.4321457 | 115.5 | 0.3944806 | 7972.8125 | 15.945625 |  |  |  | 3015.431 | 43.60395 | 115.5 | 9 | 429 | 12 | 699 | 3162.85522 | 0.2027158 | 4773.31934 | 0.3872329 | 115.5 | 0.3899212 | 7838.4375 | 15.676875 |  |  |  | 2973.105 | 43.75701 | 115.5 | 11 | 434 | 8 | 463 | 7997.41113 | 0.6307606 | 5408.92578 | 0.2298176 | 115.5 | 0.3520396 | 7762.5 | 15.525 |  |  |  | 2613.61 | 43.25056
116.5 | 6 | 473 | 0 | 8 | 83287.4063 | 0.825447 | 0 | 0.002093691818 | 116.5 | 0.3815112 | 7850.9375 | 15.701875 |  |  |  | 2906.075 | 43.39578 | 116.5 | 7 | 461 | 1 | 4 | 35533.6406 | 1.291266 | 362.634979 | 0.002912288668 | 116.5 | 0.4175239 | 8116.5625 | 16.233125 |  |  |  | 2934.456 | 42.95832 | 116.5 | 14 | 449 | 5 | 342 | 4778.604 | 0.1922801 | 683.638794 | 0.2367424 | 116.5 | 0.4053513 | 7908.75 | 15.8175 |  |  |  | 3051.878 | 44.10168 | 116.5 | 11 | 669 | 11 | 633 | 5071.34668 | 0.2702368 | 5345.89893 | 0.4374916 | 116.5 | 0.3976087 | 8043.125 | 16.08625 |  |  |  | 3065.944 | 43.60573 | 116.5 | 9 | 438 | 15 | 714 | 305482.25 | 0.5081981 | 29695.127 | 0.416928 | 116.5 | 0.3930713 | 7895.9375 | 15.791875 |  |  |  | 3023.079 | 43.32378 | 116.5 | 7 | 441 | 14 | 477 | 14182.749 | 0.6449433 | 2471.23633 | 0.2322888 | 116.5 | 0.3548361 | 7827.5 | 15.655 |  |  |  | 2657.583 | 43.24808
117.5 | 7 | 480 | 0 | 8 | 13531.0889 | 0.838978 | 0 | 0.002093691818 | 117.5 | 0.3845517 | 7917.1875 | 15.834375 |  |  |  | 2954.41 | 43.39606 | 117.5 | 10 | 471 | 0 | 4 | 4231.95117 | 1.295498 | 0 | 0.002912288668 | 117.5 | 0.4202222 | 8180.3125 | 16.360625 |  |  |  | 2978.751 | 42.97004 | 117.5 | 13 | 462 | 8 | 350 | 177158.016 | 0.3694381 | 10059.0059 | 0.2468014 | 117.5 | 0.4085035 | 7970.3125 | 15.940625 |  |  |  | 3102.338 | 43.75595 | 117.5 | 8 | 677 | 9 | 642 | 1277.55847 | 0.2715144 | 2975.18872 | 0.4404668 | 117.5 | 0.4007367 | 8105 | 16.21 |  |  |  | 3116.858 | 43.61621 | 117.5 | 10 | 448 | 20 | 734 | 10521.1748 | 0.5187192 | 7542.5874 | 0.4244706 | 117.5 | 0.3962214 | 7968.125 | 15.93625 |  |  |  | 3073.475 | 43.32098 | 117.5 | 15 | 456 | 11 | 488 | 10470.248 | 0.6554136 | 2678.3269 | 0.2349671 | 117.5 | 0.3576326 | 7896.875 | 15.79375 |  |  |  | 2701.912 | 43.24974
118.5 | 10 | 490 | 0 | 8 | 2750.65332 | 0.8417287 | 0 | 0.002093691818 | 118.5 | 0.3875923 | 7979.6875 | 15.959375 |  |  |  | 3003.128 | 43.40915 | 118.5 | 13 | 484 | 1 | 5 | 26069.5977 | 1.321568 | 255.366318 | 0.003167654986 | 118.5 | 0.4229205 | 8235.625 | 16.47125 |  |  |  | 3023.389 | 42.96484 | 118.5 | 15 | 477 | 10 | 360 | 4485.07666 | 0.3739232 | 3605.89893 | 0.2504073 | 118.5 | 0.4116556 | 8037.8125 | 16.075625 |  |  |  | 3153.21 | 43.75918 | 118.5 | 13 | 690 | 10 | 652 | 6585.58789 | 0.2781 | 2887.64014 | 0.4433544 | 118.5 | 0.4038648 | 8171.5625 | 16.343125 |  |  |  | 3168.187 | 43.61932 | 118.5 | 14 | 462 | 16 | 750 | 184229.781 | 0.702949 | 18223.4023 | 0.442694 | 118.5 | 0.3993716 | 8030 | 16.06 |  |  |  | 3124.267 | 43.14291 | 118.5 | 6 | 462 | 6 | 494 | 2126.56714 | 0.6575401 | 2720.72461 | 0.2376879 | 118.5 | 0.360429 | 7954.6875 | 15.909375 |  |  |  | 2746.574 | 43.26071
119.5 | 11 | 501 | 0 | 8 | 6572.02832 | 0.8483007 | 0 | 0.002093691818 | 119.5 | 0.3906328 | 8043.125 | 16.08625 |  |  |  | 3052.246 | 43.41761 | 119.5 | 14 | 498 | 1 | 6 | 114581.719 | 1.43615 | 205.809525 | 0.003373464511 | 119.5 | 0.4256188 | 8307.5 | 16.615 |  |  |  | 3068.382 | 42.89652 | 119.5 | 15 | 492 | 7 | 367 | 29795.4219 | 0.4037186 | 12887.6182 | 0.263295 | 119.5 | 0.4148078 | 8100.9375 | 16.201875 |  |  |  | 3204.471 | 43.70917 | 119.5 | 12 | 702 | 12 | 664 | 10041.0684 | 0.288141 | 44480.4805 | 0.4878349 | 119.5 | 0.4069928 | 8237.8125 | 16.475625 |  |  |  | 3219.932 | 43.56267 | 119.5 | 11 | 473 | 10 | 760 | 7068.20313 | 0.7100172 | 2160.3877 | 0.4448544 | 119.5 | 0.4025217 | 8094.0625 | 16.188125 |  |  |  | 3175.463 | 43.15114 | 119.5 | 7 | 469 | 6 | 500 | 1146.61206 | 0.6586867 | 1942.94128 | 0.2396308 | 119.5 | 0.3632255 | 8016.25 | 16.0325 |  |  |  | 2791.612 | 43.27353
120.5 | 7 | 508 | 0 | 8 | 2132.95386 | 0.8504337 | 0 | 0.002093691818 | 120.5 | 0.3936734 | 8111.25 | 16.2225 |  |  |  | 3101.75 | 43.4312 | 120.5 | 9 | 507 | 0 | 6 | 6559.36768 | 1.442709 | 0 | 0.003373464511 | 120.5 | 0.428317 | 8367.1875 | 16.734375 |  |  |  | 3113.706 | 42.90663 | 120.5 | 10 | 502 | 4 | 371 | 3950.91699 | 0.4076695 | 568.252991 | 0.2638632 | 120.5 | 0.4179599 | 8161.25 | 16.3225 |  |  |  | 3256.132 | 43.71841 | 120.5 | 6 | 708 | 6 | 670 | 1062.57678 | 0.2892036 | 1772.29553 | 0.4896072 | 120.5 | 0.4101209 | 8304.375 | 16.60875 |  |  |  | 3272.09 | 43.5751 | 120.5 | 15 | 488 | 24 | 784 | 139635.594 | 0.8496528 | 14266.2734 | 0.4591207 | 120.5 | 0.4056718 | 8157.8125 | 16.315625 |  |  |  | 3227.055 | 43.04216 | 120.5 | 10 | 479 | 8 | 508 | 4360.80664 | 0.6630476 | 2183.63574 | 0.2418144 | 120.5 | 0.366022 | 8089.0625 | 16.178125 |  |  |  | 2837.013 | 43.2824
121.5 | 9 | 517 | 0 | 8 | 9090.06836 | 0.8595237 | 0 | 0.002093691818 | 121.5 | 0.3967139 | 8170 | 16.34 |  |  |  | 3151.644 | 43.43655 | 121.5 | 15 | 522 | 0 | 6 | 7740.10254 | 1.450449 | 0 | 0.003373464511 | 121.5 | 0.4310153 | 8430.3125 | 16.860625 |  |  |  | 3159.369 | 42.91585 | 121.5 | 19 | 521 | 6 | 377 | 85545.1406 | 0.4932147 | 3264.61938 | 0.2671278 | 121.5 | 0.4211121 | 8227.8125 | 16.455625 |  |  |  | 3308.2 | 43.61007 | 121.5 | 11 | 719 | 14 | 684 | 4579.92236 | 0.2937835 | 2460.54956 | 0.4920678 | 121.5 | 0.413249 | 8370 | 16.74 |  |  |  | 3324.657 | 43.58203 | 121.5 | 11 | 499 | 12 | 796 | 9421.0166 | 0.8590738 | 8737.87207 | 0.4678586 | 121.5 | 0.4088219 | 8220 | 16.44 |  |  |  | 3279.046 | 43.04436 | 121.5 | 5 | 484 | 4 | 512 | 1331.25586 | 0.6643788 | 912.496765 | 0.2427269 | 121.5 | 0.3688185 | 8145.9375 | 16.291875 |  |  |  | 2882.763 | 43.29592
122.5 | 11 | 528 | 0 | 8 | 6968.50732 | 0.8664923 | 0 | 0.002093691818 | 122.5 | 0.3997545 | 8239.6875 | 16.479375 |  |  |  | 3201.943 | 43.44433 | 122.5 | 21 | 543 | 0 | 6 | 218030.344 | 1.668479 | 0 | 0.003373464511 | 122.5 | 0.4337136 | 8492.5 | 16.985 |  |  |  | 3205.336 | 42.79056 | 122.5 | 13 | 534 | 13 | 390 | 89222.4141 | 0.5824371 | 6837.43604 | 0.2739653 | 122.5 | 0.4242642 | 8290.625 | 16.58125 |  |  |  | 3360.666 | 43.50683 | 122.5 | 14 | 733 | 9 | 693 | 3529.32544 | 0.2973129 | 2384.72974 | 0.4944525 | 122.5 | 0.416377 | 8434.6875 | 16.869375 |  |  |  | 3377.617 | 43.59034 | 122.5 | 16 | 515 | 23 | 819 | 76788.0234 | 0.9358619 | 27905.3809 | 0.4957639 | 122.5 | 0.4119721 | 8284.375 | 16.56875 |  |  |  | 3331.441 | 42.98427 | 122.5 | 7 | 491 | 10 | 522 | 10570.2822 | 0.6749491 | 4306.83594 | 0.2470338 | 122.5 | 0.371615 | 8213.75 | 16.4275 |  |  |  | 2928.878 | 43.29553
123.5 | 11 | 539 | 0 | 8 | 3007.30933 | 0.8694996 | 0 | 0.002093691818 | 123.5 | 0.402795 | 8303.125 | 16.60625 |  |  |  | 3252.604 | 43.45657 | 123.5 | 9 | 552 | 0 | 6 | 5915.52686 | 1.674395 | 0 | 0.003373464511 | 123.5 | 0.4364119 | 8543.4375 | 17.086875 |  |  |  | 3251.63 | 42.80137 | 123.5 | 17 | 551 | 10 | 400 | 109909.828 | 0.6923469 | 25729 | 0.2996943 | 123.5 | 0.4274164 | 8353.75 | 16.7075 |  |  |  | 3413.523 | 43.37541 | 123.5 | 11 | 744 | 6 | 699 | 2211.63306 | 0.2995245 | 1883.60645 | 0.4963361 | 123.5 | 0.4195051 | 8495.9375 | 16.991875 |  |  |  | 3430.982 | 43.60086 | 123.5 | 12 | 527 | 21 | 840 | 6635.69678 | 0.9424976 | 13203.998 | 0.5089679 | 123.5 | 0.4151222 | 8348.4375 | 16.696875 |  |  |  | 3384.233 | 42.98623 | 123.5 | 13 | 504 | 14 | 536 | 57014.1758 | 0.7319633 | 21994.0508 | 0.2690278 | 123.5 | 0.3744115 | 8276.5625 | 16.553125 |  |  |  | 2975.345 | 43.22905
124.5 | 6 | 545 | 0 | 8 | 3233.27637 | 0.8727328 | 0 | 0.002093691818 | 124.5 | 0.4058355 | 8358.75 | 16.7175 |  |  |  | 3303.644 | 43.46843 | 124.5 | 10 | 562 | 0 | 6 | 4084.59692 | 1.67848 | 0 | 0.003373464511 | 124.5 | 0.4391101 | 8613.125 | 17.22625 |  |  |  | 3298.274 | 42.81318 | 124.5 | 16 | 567 | 9 | 409 | 275869.125 | 0.968216 | 19337.8867 | 0.3190322 | 124.5 | 0.4305685 | 8414.6875 | 16.829375 |  |  |  | 3466.768 | 43.13039 | 124.5 | 16 | 760 | 11 | 710 | 9211.91797 | 0.3087364 | 6007.05615 | 0.5023432 | 124.5 | 0.4226331 | 8564.375 | 17.12875 |  |  |  | 3484.73 | 43.59746 | 124.5 | 15 | 542 | 22 | 862 | 208593.766 | 1.151091 | 18940.2188 | 0.5279082 | 124.5 | 0.4182723 | 8410.3125 | 16.820625 |  |  |  | 3437.42 | 42.8562 | 124.5 | 16 | 520 | 16 | 552 | 43212.7461 | 0.775176 | 6260.11572 | 0.2752879 | 124.5 | 0.377208 | 8339.6875 | 16.679375 |  |  |  | 3022.149 | 43.19642
125.5 | 13 | 558 | 0 | 8 | 6876.28223 | 0.8796091 | 0 | 0.002093691818 | 125.5 | 0.4088761 | 8427.8125 | 16.855625 |  |  |  | 3355.077 | 43.47605 | 125.5 | 11 | 573 | 0 | 6 | 3733.60815 | 1.682213 | 0 | 0.003373464511 | 125.5 | 0.4418084 | 8673.75 | 17.3475 |  |  |  | 3345.239 | 42.8251 | 125.5 | 28 | 595 | 21 | 430 | 308123.719 | 1.27634 | 46176.0586 | 0.3652082 | 125.5 | 0.4337207 | 8476.875 | 16.95375 |  |  |  | 3520.407 | 42.90262 | 125.5 | 12 | 772 | 12 | 722 | 5403.04346 | 0.3141394 | 6167.52393 | 0.5085107 | 125.5 | 0.4257612 | 8618.125 | 17.23625 |  |  |  | 3538.882 | 43.59871 | 125.5 | 14 | 556 | 28 | 890 | 10863.4941 | 1.161955 | 49589.582 | 0.5774977 | 125.5 | 0.4214224 | 8473.75 | 16.9475 |  |  |  | 3491.006 | 42.8363 | 125.5 | 10 | 530 | 19 | 571 | 9464.81152 | 0.7846408 | 4721.8501 | 0.2800098 | 125.5 | 0.3800045 | 8397.1875 | 16.794375 |  |  |  | 3069.303 | 43.19848
126.5 | 14 | 572 | 1 | 9 | 16751.7285 | 0.8963608 | 5211.98779 | 0.007305679608 | 126.5 | 0.4119166 | 8487.8125 | 16.975625 |  |  |  | 3406.89 | 43.46677 | 126.5 | 17 | 590 | 0 | 6 | 79946.4531 | 1.76216 | 0 | 0.003373464511 | 126.5 | 0.4445067 | 8731.5625 | 17.463125 |  |  |  | 3392.52 | 42.7928 | 126.5 | 23 | 618 | 9 | 439 | 22569.5684 | 1.298909 | 9070.29199 | 0.3742785 | 126.5 | 0.4368728 | 8540 | 17.08 |  |  |  | 3574.442 | 42.89876 | 126.5 | 12 | 784 | 11 | 733 | 2708.90942 | 0.3168484 | 3543.39453 | 0.5120541 | 126.5 | 0.4288893 | 8693.4375 | 17.386875 |  |  |  | 3593.471 | 43.60645 | 126.5 | 15 | 571 | 36 | 926 | 15219.7344 | 1.177175 | 30507.9063 | 0.6080056 | 126.5 | 0.4245726 | 8536.875 | 17.07375 |  |  |  | 3544.974 | 42.82569 | 126.5 | 12 | 542 | 8 | 579 | 144552.344 | 0.9291932 | 19900.1074 | 0.2999099 | 126.5 | 0.3828009 | 8464.375 | 16.92875 |  |  |  | 3116.829 | 43.07021
127.5 | 18 | 590 | 0 | 9 | 3660.8042 | 0.9000217 | 0 | 0.007305679608 | 127.5 | 0.4149572 | 8552.8125 | 17.105625 |  |  |  | 3459.078 | 43.47793 | 127.5 | 14 | 604 | 0 | 6 | 7929.66406 | 1.770089 | 0 | 0.003373464511 | 127.5 | 0.447205 | 8791.25 | 17.5825 |  |  |  | 3440.144 | 42.80226 | 127.5 | 28 | 646 | 14 | 453 | 26238.9258 | 1.325148 | 15908.7168 | 0.3901872 | 127.5 | 0.440025 | 8602.1875 | 17.204375 |  |  |  | 3628.872 | 42.88899 | 127.5 | 17 | 801 | 12 | 745 | 6790.1084 | 0.3236385 | 15491.2959 | 0.5275454 | 127.5 | 0.4320173 | 8758.125 | 17.51625 |  |  |  | 3648.462 | 43.59511 | 127.5 | 21 | 592 | 38 | 964 | 36151.0039 | 1.213326 | 83917.0859 | 0.6919227 | 127.5 | 0.4277227 | 8595.3125 | 17.190625 |  |  |  | 3599.335 | 42.77582 | 127.5 | 17 | 559 | 14 | 593 | 5161.53467 | 0.9343547 | 67541.7031 | 0.3674516 | 127.5 | 0.3855974 | 8530.625 | 17.06125 |  |  |  | 3164.714 | 43.02799
128.5 | 9 | 599 | 0 | 9 | 2456.56177 | 0.9024782 | 0 | 0.007305679608 | 128.5 | 0.4179977 | 8611.25 | 17.2225 |  |  |  | 3511.626 | 43.49031 | 128.5 | 13 | 617 | 0 | 6 | 4004.46094 | 1.774094 | 0 | 0.003373464511 | 128.5 | 0.4499033 | 8858.4375 | 17.716875 |  |  |  | 3488.088 | 42.81384 | 128.5 | 23 | 669 | 12 | 465 | 40186.2227 | 1.365334 | 2691.30273 | 0.3928785 | 128.5 | 0.4431771 | 8665.3125 | 17.330625 |  |  |  | 3683.7 | 42.8793 | 128.5 | 15 | 816 | 13 | 758 | 3980.28027 | 0.3276187 | 14436.2725 | 0.5419816 | 128.5 | 0.4351454 | 8821.5625 | 17.643125 |  |  |  | 3703.863 | 43.58878 | 128.5 | 17 | 609 | 40 | 1004 | 8571.91699 | 1.221897 | 56894.8828 | 0.7488176 | 128.5 | 0.4308728 | 8661.25 | 17.3225 |  |  |  | 3654.099 | 42.75713 | 128.5 | 19 | 578 | 10 | 603 | 7644.25928 | 0.941999 | 9853.98535 | 0.3773056 | 128.5 | 0.3883939 | 8592.8125 | 17.185625 |  |  |  | 3212.949 | 43.02976
129.5 | 10 | 609 | 0 | 9 | 5074.95996 | 0.9075532 | 0 | 0.007305679608 | 129.5 | 0.4210382 | 8671.25 | 17.3425 |  |  |  | 3564.559 | 43.4997 | 129.5 | 18 | 635 | 1 | 7 | 167320.938 | 1.941415 | 94.1595001 | 0.003467624 | 129.5 | 0.4526015 | 8910 | 17.82 |  |  |  | 3536.367 | 42.73758 | 129.5 | 23 | 692 | 15 | 480 | 10768.7617 | 1.376103 | 3179.50854 | 0.396058 | 129.5 | 0.4463293 | 8728.4375 | 17.456875 |  |  |  | 3738.922 | 42.88628 | 129.5 | 13 | 829 | 17 | 775 | 4819.68066 | 0.3324384 | 10893.8848 | 0.5528755 | 129.5 | 0.4382734 | 8889.6875 | 17.779375 |  |  |  | 3759.664 | 43.58582 | 129.5 | 28 | 637 | 57 | 1061 | 22369.8652 | 1.244267 | 123327.328 | 0.8721449 | 129.5 | 0.4340229 | 8723.4375 | 17.446875 |  |  |  | 3709.251 | 42.70079 | 129.5 | 24 | 602 | 23 | 626 | 15649.875 | 0.9576488 | 7538.9585 | 0.3848445 | 129.5 | 0.3911904 | 8655.3125 | 17.310625 |  |  |  | 3261.531 | 43.02735
130.5 | 9 | 618 | 0 | 9 | 3431.33276 | 0.9109845 | 0 | 0.007305679608 | 130.5 | 0.4240788 | 8737.8125 | 17.475625 |  |  |  | 3617.902 | 43.51081 | 130.5 | 26 | 661 | 0 | 7 | 123804.219 | 2.065219 | 0 | 0.003467624 | 130.5 | 0.4552998 | 8982.5 | 17.965 |  |  |  | 3584.998 | 42.68952 | 130.5 | 34 | 726 | 14 | 494 | 34521.3281 | 1.410625 | 11737.5977 | 0.4077956 | 130.5 | 0.4494815 | 8790.625 | 17.58125 |  |  |  | 3794.532 | 42.87527 | 130.5 | 15 | 844 | 10 | 785 | 5864.19922 | 0.3383026 | 5744.61621 | 0.5586201 | 130.5 | 0.4414015 | 8949.0625 | 17.898125 |  |  |  | 3815.866 | 43.58763 | 130.5 | 52 | 689 | 78 | 1139 | 48843.2773 | 1.293111 | 514942.281 | 1.387087 | 130.5 | 0.437173 | 8784.6875 | 17.569375 |  |  |  | 3764.788 | 42.47948 | 130.5 | 23 | 625 | 19 | 645 | 30069.1816 | 0.987718 | 11839.8887 | 0.3966844 | 130.5 | 0.3939869 | 8717.5 | 17.435 |  |  |  | 3310.46 | 43.0115
131.5 | 9 | 627 | 0 | 9 | 3524.7937 | 0.9145093 | 0 | 0.007305679608 | 131.5 | 0.4271193 | 8805.9375 | 17.611875 |  |  |  | 3671.641 | 43.52173 | 131.5 | 32 | 693 | 0 | 7 | 15881.4619 | 2.0811 | 0 | 0.003467624 | 131.5 | 0.4579981 | 9040.625 | 18.08125 |  |  |  | 3633.945 | 42.69544 | 131.5 | 71 | 797 | 45 | 539 | 288479.938 | 1.699104 | 33325.5352 | 0.4411212 | 131.5 | 0.4526336 | 8851.25 | 17.7025 |  |  |  | 3850.441 | 42.72696 | 131.5 | 18 | 862 | 16 | 801 | 6163.03271 | 0.3444657 | 8009.85156 | 0.56663 | 131.5 | 0.4445296 | 9017.8125 | 18.035625 |  |  |  | 3872.485 | 43.58668 | 131.5 | 50 | 739 | 96 | 1235 | 141443.688 | 1.434554 | 446367.313 | 1.833455 | 131.5 | 0.4403232 | 8845.3125 | 17.690625 |  |  |  | 3820.565 | 42.2959 | 131.5 | 46 | 671 | 41 | 686 | 1911395.63 | 2.899114 | 224954.984 | 0.6216394 | 131.5 | 0.3967834 | 8779.0625 | 17.558125 |  |  |  | 3359.735 | 42.09287
132.5 | 18 | 645 | 0 | 9 | 5068.20557 | 0.9195775 | 0 | 0.007305679608 | 132.5 | 0.4301599 | 8868.4375 | 17.736875 |  |  |  | 3725.767 | 43.53088 | 132.5 | 26 | 719 | 0 | 7 | 91725.8984 | 2.172826 | 0 | 0.003467624 | 132.5 | 0.4606964 | 9099.375 | 18.19875 |  |  |  | 3683.222 | 42.66584 | 132.5 | 63 | 860 | 48 | 587 | 17452286 | 19.15139 | 7878239.5 | 8.319361 | 132.5 | 0.4557858 | 8885.3125 | 17.770625 |  |  |  | 3850.441 | 40.17474 | 132.5 | 17 | 879 | 19 | 820 | 10131.208 | 0.3545969 | 9747.69336 | 0.5763777 | 132.5 | 0.4476576 | 9082.8125 | 18.165625 |  |  |  | 3929.506 | 43.57972 | 132.5 | 35 | 774 | 32 | 1267 | 13394720 | 14.82927 | 9626973 | 11.46043 | 132.5 | 0.4434733 | 8860.9375 | 17.721875 |  |  |  | 3820.565 | 40.2109 | 132.5 | 61 | 732 | 38 | 724 | 1218484 | 4.117598 | 109588.273 | 0.7312277 | 132.5 | 0.3995799 | 8841.25 | 17.6825 |  |  |  | 3409.356 | 41.78747
133.5 | 16 | 661 | 0 | 9 | 9283.01563 | 0.9288605 | 0 | 0.007305679608 | 133.5 | 0.4332004 | 8932.8125 | 17.865625 |  |  |  | 3780.275 | 43.53544 | 133.5 | 24 | 743 | 0 | 7 | 19626.75 | 2.192453 | 0 | 0.003467624 | 133.5 | 0.4633946 | 9162.8125 | 18.325625 |  |  |  | 3732.831 | 42.67024 | [18 empty] | 133.5 | 22 | 901 | 24 | 844 | 55193.1836 | 0.4097901 | 90633.8125 | 0.6670115 | 133.5 | 0.4507857 | 9145.9375 | 18.291875 |  |  |  | 3986.904 | 43.4487 | [18 empty] | 133.5 | 77 | 809 | 61 | 785 | 692219.313 | 4.809817 | 82257.2188 | 0.8134849 | 133.5 | 0.4023763 | 8902.8125 | 17.805625 |  |  |  | 3459.247 | 41.65381
134.5 | 18 | 679 | 0 | 9 | 46795 | 0.9756555 | 0 | 0.007305679608 | 134.5 | 0.436241 | 8994.375 | 17.98875 |  |  |  | 3835.148 | 43.50107 | 134.5 | 32 | 775 | 0 | 7 | 31025.9219 | 2.223479 | 0 | 0.003467624 | 134.5 | 0.4660929 | 9222.8125 | 18.445625 |  |  |  | 3782.761 | 42.6695 | [18 empty] | 134.5 | 28 | 929 | 20 | 864 | 39335.8242 | 0.4491259 | 7721.87793 | 0.6747334 | 134.5 | 0.4539137 | 9203.4375 | 18.406875 |  |  |  | 4044.698 | 43.42032 | [18 empty] | 134.5 | 59 | 868 | 70 | 855 | 3257204.75 | 8.067022 | 9643267 | 10.45675 | 134.5 | 0.4051728 | 8937.8125 | 17.875625 |  |  |  | 3459.247 | 40.46167
135.5 | 28 | 707 | 0 | 9 | 242689.656 | 1.218345 | 0 | 0.007305679608 | 135.5 | 0.4392815 | 9052.8125 | 18.105625 |  |  |  | 3890.398 | 43.29472 | 135.5 | 42 | 817 | 0 | 7 | 177363 | 2.400842 | 0 | 0.003467624 | 135.5 | 0.4687912 | 9281.5625 | 18.563125 |  |  |  | 3833.009 | 42.60607 | [18 empty] | 135.5 | 30 | 959 | 25 | 889 | 15068.5166 | 0.4641944 | 11537.9648 | 0.6862713 | 135.5 | 0.4570418 | 9272.5 | 18.545 |  |  |  | 4102.901 | 43.41121
136.5 | 22 | 729 | 0 | 9 | 10178.7803 | 1.228524 | 0 | 0.007305679608 | 136.5 | 0.442322 | 9118.125 | 18.23625 |  |  |  | 3946.031 | 43.30065 | 136.5 | 76 | 893 | 0 | 7 | 108417.313 | 2.509259 | 0 | 0.003467624 | 136.5 | 0.4714895 | 9340.625 | 18.68125 |  |  |  | 3883.572 | 42.57507 | [18 empty] | 136.5 | 32 | 991 | 22 | 911 | 31494.7461 | 0.4956891 | 9985.77441 | 0.6962571 | 136.5 | 0.4601699 | 9334.375 | 18.66875 |  |  |  | 4161.505 | 43.38997
137.5 | 24 | 753 | 0 | 9 | 29297.7383 | 1.257822 | 0 | 0.007305679608 | 137.5 | 0.4453626 | 9179.0625 | 18.358125 |  |  |  | 4002.047 | 43.29131 | 137.5 | 95 | 988 | 2 | 9 | 3178049 | 5.687308 | 1039.36694 | 0.004506991 | 137.5 | 0.4741877 | 9398.4375 | 18.796875 |  |  |  | 3934.346 | 41.77039 | [18 empty] | 137.5 | 28 | 1019 | 14 | 925 | 14475.749 | 0.5101649 | 2248.19678 | 0.6985053 | 137.5 | 0.4632979 | 9400.625 | 18.80125 |  |  |  | 4220.505 | 43.39011
138.5 | 37 | 790 | 1 | 10 | 85822.25 | 1.343644 | 610.638916 | 0.007916318524 | 138.5 | 0.4484031 | 9243.75 | 18.4875 |  |  |  | 4058.446 | 43.23922 | 138.5 | 34 | 1022 | 11 | 20 | 7409949 | 13.09726 | 3597963.5 | 3.60247 | 138.5 | 0.476886 | 9418.75 | 18.8375 |  |  |  | 3934.346 | 40.69403 | [18 empty] | 138.5 | 34 | 1053 | 22 | 947 | 43829.3711 | 0.5539943 | 13845.0146 | 0.7123503 | 138.5 | 0.466426 | 9460.625 | 18.92125 |  |  |  | 4279.903 | 43.35747
139.5 | 48 | 838 | 0 | 10 | 84327.6094 | 1.427972 | 0 | 0.007916318524 | 139.5 | 0.4514437 | 9305.3125 | 18.610625 |  |  |  | 4115.213 | 43.19259 | [36 empty] | 139.5 | 47 | 1100 | 42 | 989 | 183936.109 | 0.7379304 | 52233.6953 | 0.764584 | 139.5 | 0.469554 | 9528.125 | 19.05625 |  |  |  | 4339.704 | 43.20035
140.5 | 52 | 890 | 0 | 10 | 46466.3867 | 1.474438 | 0 | 0.007916318524 | 140.5 | 0.4544842 | 9364.6875 | 18.729375 |  |  |  | 4172.351 | 43.17453 | [36 empty] | 140.5 | 45 | 1145 | 36 | 1025 | 85550.7031 | 0.8234811 | 21597.041 | 0.7861811 | 140.5 | 0.4726821 | 9589.6875 | 19.179375 |  |  |  | 4399.897 | 43.14524
141.5 | 66 | 956 | 3 | 13 | 1480725.38 | 2.955163 | 1943.7262 | 0.009860044724 | 141.5 | 0.4575248 | 9427.5 | 18.855 |  |  |  | 4229.743 | 42.49494 | [36 empty] | 141.5 | 46 | 1191 | 34 | 1059 | 82390.8125 | 0.9058719 | 45018.6172 | 0.8311997 | 141.5 | 0.4758102 | 9653.125 | 19.30625 |  |  |  | 4460.483 | 43.08274
142.5 | 54 | 1010 | 9 | 22 | 451857.406 | 3.407021 | 135230.608 | 0.1450907 | 142.5 | 0.4605653 | 9448.125 | 18.89625 |  |  |  | 4229.743 | 42.31428 | [36 empty] | 142.5 | 56 | 1247 | 50 | 1109 | 215920.781 | 1.121793 | 30706.291 | 0.861906 | 142.5 | 0.4789382 | 9715.625 | 19.43125 |  |  |  | 4521.458 | 42.96355
[54 empty] | 143.5 | 78 | 1325 | 56 | 1165 | 156256.328 | 1.278049 | 39446.6914 | 0.9013527 | 143.5 | 0.4820663 | 9777.1875 | 19.554375 |  |  |  | 4582.734 | 42.88292
[54 empty] | 144.5 | 71 | 1396 | 61 | 1226 | 3131943 | 4.409992 | 3846560 | 4.747913 | 144.5 | 0.4851943 | 9811.875 | 19.62375 |  |  |  | 4582.734 | 41.44736

## Fracture surfaces
Thin-plies in adhesively bonded carbon fiber reinforced polymers (Flybond-007)
Results Fracture Surfaces Mapping - Figure 6
Name |  | Lower adherend / down | [5 empty] | Upper adherend / up | [5 empty] | Average over both adherends
|  | Total image size | Background area | Remaining specimen | Composite failure | Cohesive failure | Total failure | Total image size | Background area | Remaining specimen | Composite failure | Cohesive failure | Total failure | Total image size | Background area | Remaining specimen | Composite failure | Cohesive failure | Total failure | Cohesive / Total failure | Total failure / Overlap area
Specimen ID | Layup | AT | AB | AR | fM | fC | fT | AT | AB | AR | fM | fC | fT | AT | AB | AR | Afcomp | Afcoh | Aftotal | Afcoh / Aftotal | Aftotal / AOL
| [a/b]ns | [mm2] | [mm2] | [mm2] | [mm2] | [mm2] | [mm2] | [mm2] | [mm2] | [mm2] | [mm2] | [mm2] | [mm2] | [mm2] | [mm2] | [mm2] | [mm2] | [mm2] | [mm2] | [%] | [%]
THIN
thin-2 | [45/0/-45/90]4s | 1083.126 | 221.32 | 850.45 | 636.785 | 31.35 | 668.135 | 1083.126 | 234.723 | 848.403 | 645.595 | 14.071 | 659.666 | 1083.126 | 228.0215 | 849.4265 | 641.19 | 22.7105 | 663.9005 | 3.420769 | 102.9048
thin-3 |  | 1084.001 | 160.65 | 923.351 | 611.078 | 35.457 | 646.535 | 1082.956 | 256.862 | 817.094 | 577.252 | 43.029 | 620.281 | 1083.4785 | 208.756 | 870.2225 | 594.165 | 39.243 | 633.408 | 6.195533 | 98.17844
thin-4 |  | 1083.127 | 300.851 | 782.276 | 623.814 | 23.535 | 647.349 | 1083.126 | 231.22 | 843.625 | 653.421 | 10.738 | 664.159 | 1083.1265 | 266.0355 | 812.9505 | 638.6175 | 17.1365 | 655.754 | 2.613251 | 101.6421
thin-5 |  | 1083.126 | 214.648 | 870.846 | 500 | 15 | 515 | 1083.126 | 219.499 | 850.102 | 634.353 | 12 | 646.353 | 1083.126 | 217.0735 | 860.474 | 567.1765 | 13.5 | 580.6765 | 2.324875 | 90.00504
thin-6 |  | 1083.126 | 186.317 | 897.891 | 609.519 | 51.695 | 661.214 | 1083.077 | 194.651 | 885.373 | 579.278 | 58.103 | 637.381 | 1083.1015 | 190.484 | 891.632 | 594.3985 | 54.899 | 649.2975 | 8.455138 | 100.6413
thin-7 |  | 1083.122 | 214.303 | 863.653 | 625.172 | 16.148 | 641.32 | 1083.126 | 179.979 | 904.874 | 591.133 | 49.206 | 640.339 | 1083.124 | 197.141 | 884.2635 | 608.1525 | 32.677 | 640.8295 | 5.099172 | 99.32877
Mean |  | 1083.271 | 216.3482 | 864.7445 | 601.0613 | 28.86417 | 629.9255 | 1083.0895 | 219.489 | 858.2452 | 613.5053 | 31.19117 | 644.6965 | 1083.18 | 217.9186 | 861.4948 | 607.2833 | 30.02767 | 637.311 | 4.68479 | 98.7834
Standard deviation |  | 0.3263207 | 43.15993 | 43.92649 | 46.1166 | 12.60428 | 52.21126 | 0.06232643 | 25.63981 | 28.81121 | 31.73843 | 19.445 | 14.57303 | 0.1336 | 24.78689 | 25.83948 | 26.07334 | 14.16222 | 27.15972 | 2.165171 | 4.209765
MEDIUM
medium-2 | [45/0/-45/90]2s | 1083.126 | 202.976 | 880.15 | 655.888 | 31.742 | 687.63 | 1083.118 | 228.825 | 854.293 | 626.061 | 18 | 644.061 | 1083.122 | 215.9005 | 867.2215 | 640.9745 | 24.871 | 665.8455 | 3.735251 | 103.2063
medium-3 |  | 1083.126 | 220.05 | 865.62 | 656.147 | 19.505 | 675.652 | 1083.126 | 266.184 | 819.565 | 627.362 | 5.585 | 632.947 | 1083.126 | 243.117 | 842.5925 | 641.7545 | 12.545 | 654.2995 | 1.917318 | 101.4166
medium-4 |  | 1169.153 | 202.313 | 976.642 | 697.55 | 12.919 | 710.469 | 1083.052 | 249.984 | 833.106 | 624.095 | 10.786 | 634.881 | 1126.1025 | 226.1485 | 904.874 | 660.8225 | 11.8525 | 672.675 | 1.761995 | 104.2648
medium-5 |  | 1079.426 | 200.518 | 881.854 | 617.691 | 45 | 662.691 | 1083.126 | 243.387 | 829.461 | 638.7 | 13.772 | 652.472 | 1081.276 | 221.9525 | 855.6575 | 628.1955 | 29.386 | 657.5815 | 4.4688 | 101.9253
medium-6 |  | 1083.126 | 169.092 | 913.631 | 692.477 | 1 | 693.477 | 1083.092 | 267.185 | 809.018 | 672.485 | 12.994 | 685.479 | 1083.109 | 218.1385 | 861.3245 | 682.481 | 6.997 | 689.478 | 1.014826 | 106.8693
Mean |  | 1099.5914 | 198.9898 | 903.5794 | 663.9506 | 22.0332 | 685.9838 | 1083.1028 | 251.113 | 829.0886 | 637.7406 | 12.2274 | 649.968 | 1091.3471 | 225.0514 | 866.334 | 650.8456 | 17.1303 | 667.9759 | 2.579638 | 103.5365
Standard deviation |  | 34.81031 | 16.53287 | 39.75179 | 29.01216 | 15.18941 | 16.1721 | 0.02830124 | 14.44413 | 15.13319 | 18.10207 | 4.061908 | 19.0763 | 17.39235 | 9.681941 | 20.92301 | 18.93912 | 8.505111 | 12.52236 | 1.300786 | 1.94097
THICK
thick-1 | [45/0/-45/90]s | 1083.126 | 260.114 | 814.405 | 612.812 | 41.114 | 653.926 | 1269.405 | 272.188 | 1005.431 | 718.786 | 24.332 | 743.118 | 1176.2655 | 266.151 | 909.918 | 665.799 | 32.723 | 698.522 | 4.684605 | 108.2711
thick-2 |  | 1471.941 | 303.046 | 1168.896 | 842.619 | 5 | 847.619 | 1277.228 | 338.925 | 877.611 | 797.175 | 13.744 | 810.919 | 1374.5845 | 320.9855 | 1023.2535 | 819.897 | 9.372 | 829.269 | 1.130152 | 128.537
thick-3 |  | 1083.127 | 294.04 | 789.048 | 628.785 | 30.459 | 659.244 | 1084.016 | 141.797 | 926.522 | 685.085 | 5 | 690.085 | 1083.5715 | 217.9185 | 857.785 | 656.935 | 17.7295 | 674.6645 | 2.627899 | 104.5732
thick-4 |  | 1471.941 | 271.325 | 1188.295 | 811.516 | 12.225 | 823.741 | 1156.958 | 356.517 | 800.373 | 681.828 | 102.405 | 784.233 | 1314.4495 | 313.921 | 994.334 | 746.672 | 57.315 | 803.987 | 7.128847 | 124.6182
thick-5 |  | 1083.111 | 283.019 | 790.968 | 654.61 | 145.293 | 799.903 | 1274.824 | 178.989 | 1095.81 | 781.298 | 5.237 | 786.535 | 1178.9675 | 231.004 | 943.389 | 717.954 | 75.265 | 793.219 | 9.488552 | 122.9492
Mean |  | 1238.6492 | 282.3088 | 950.3224 | 710.0684 | 46.8182 | 756.8866 | 1212.4862 | 257.6832 | 941.1494 | 732.8344 | 30.1436 | 762.978 | 1225.5677 | 269.996 | 945.7359 | 721.4514 | 38.4809 | 759.9323 | 5.012011 | 117.7897
Standard deviation |  | 190.482 | 15.37147 | 186.6988 | 96.95639 | 50.87809 | 83.29136 | 78.61962 | 85.08951 | 102.0991 | 48.09875 | 36.81568 | 42.4567 | 104.758 | 41.89645 | 58.98228 | 59.32858 | 24.57192 | 61.47881 | 3.012654 | 9.529235

## Mesh convergence
Thin-plies in adhesively bonded carbon fiber reinforced polymers (Flybond-007)
Mesh Convergence - Figure 12
Medium-100
txy/syy, load=100 MPa, 1/2 spew modelled for SLJ
BLL (Bond line length) - path0 / txy |  |  |  | OLT (Overlap thickness) - path1 / txy |  |  |  |  | BLL (Bond line length) - path0 / syy |  |  |  | OLT (Overlap thickness) - path1 / syy
count | path0 | C3D8 | C3D8R | count | path1 | C3D8 | path1 | C3D8R | count | path0 | C3D8 | C3D8R | count | path1 | C3D8 | path1 | C3D8R
[#] | [mm] | [ MPa ] | [ MPa ] | [#] | [mm] | [ MPa ] | [mm] | [ MPa ] | [#] | [mm] | [ MPa ] | [ MPa ] | [#] | [mm] | [ MPa ] | [mm] | [ MPa ]
1 | 0 | 18.4624 | 18.296 | 1 | 0 | -0.642289 | 0 | -0.573041 | 1 | 0 | 16.6011 | 16.4249 | 1 | 0 | 0.222184 | 0 | 0.0105724
2 | 0.0250003 | 17.8585 | 17.7802 | 2 | 0.05 | -0.682683 | 0.0500004 | -1.09715 | 2 | 0.0250001 | 15.9851 | 15.827 | 2 | 0.05 | -0.21765 | 0.0500004 | 0.03033
3 | 0.0750012 | 17.0821 | 17.0679 | 3 | 0.05 | -1.74243 | 0.100002 | -1.62127 | 3 | 0.0750007 | 15.0097 | 14.9713 | 3 | 0.05 | 0.258882 | 0.100002 | 0.0500876
4 | 0.125002 | 16.4592 | 16.4564 | 4 | 0.0999999 | -1.77122 | 0.100004 | -2.93172 | 4 | 0.125002 | 13.8575 | 13.846 | 4 | 0.0999999 | -0.158665 | 0.100004 | 0.146212
5 | 0.175003 | 15.9362 | 15.937 | 5 | 0.0999999 | -3.11014 | 0.150004 | -3.90364 | 5 | 0.175003 | 12.6521 | 12.6585 | 5 | 0.0999999 | 0.324486 | 0.150004 | 0.232196
6 | 0.225003 | 15.5345 | 15.5362 | 6 | 0.15 | -3.15031 | 0.200006 | -4.87557 | 6 | 0.225004 | 11.363 | 11.3947 | 6 | 0.15 | -0.0304082 | 0.200006 | 0.31818
7 | 0.275004 | 15.2669 | 15.2697 | 7 | 0.15 | -5.07352 | 0.200008 | -3.65537 | 7 | 0.275005 | 10.0875 | 10.1433 | 7 | 0.15 | 0.47989 | 0.200008 | 0.552806
8 | 0.325004 | 15.134 | 15.1367 | 8 | 0.2 | -5.11136 | 0.250008 | -3.98453 | 8 | 0.325006 | 8.92715 | 8.99691 | 8 | 0.2 | 0.155929 | 0.250008 | 0.682308
9 | 0.375005 | 15.1271 | 15.1291 | 9 | 0.2 | -3.78801 | 0.300011 | -4.31369 | 9 | 0.375007 | 7.96841 | 8.04443 | 9 | 0.2 | 0.698984 | 0.300011 | 0.81181
10 | 0.425006 | 15.2329 | 15.2338 | 10 | 0.25 | -3.81616 | 0.300011 | -0.290168 | 10 | 0.425008 | 7.26019 | 7.3341 | 10 | 0.25 | 0.389596 | 0.300011 | 1.08971
11 | 0.475006 | 15.4405 | 15.4397 | 11 | 0.25 | -4.44807 | 0.350011 | -0.292125 | 11 | 0.475008 | 6.82777 | 6.90124 | 11 | 0.25 | 0.949857 | 0.350011 | 1.22965
12 | 0.525007 | 15.745 | 15.7414 | 12 | 0.3 | -4.48 | 0.400013 | -0.294928 | 12 | 0.525009 | 6.68998 | 6.75704 | 12 | 0.3 | 0.647941 | 0.400013 | 1.51284
13 | 0.575008 | 16.1494 | 16.1411 | 13 | 0.3 | -0.291661 | 0.450015 | -0.298596 | 13 | 0.57501 | 6.8723 | 6.94391 | 13 | 0.3 | 1.21921 | 0.450015 | 1.79938
14 | 0.625009 | 16.6713 | 16.654 | 14 | 0.35 | -0.291565 | 0.500017 | -0.30142 | 14 | 0.625011 | 7.42411 | 7.48173 | 14 | 0.35 | 0.915061 | 0.500017 | 1.94266
15 | 0.67501 | 17.3369 | 17.3104 | 15 | 0.35 | -0.295539 | 0.500019 | -4.95649 | 15 | 0.675013 | 8.41511 | 8.49225 | 15 | 0.35 | 1.49306 | 0.500019 | 2.23902
16 | 0.72501 | 18.1921 | 18.1495 | 16 | 0.4 | -0.297081 | 0.550019 | -5.05613 | 16 | 0.725013 | 9.96131 | 9.97603 | 16 | 0.4 | 1.48028 | 0.550019 | 2.39255
17 | 0.77501 | 19.3539 | 19.2246 | 17 | 0.45 | -0.298633 | 0.60002 | -5.15576 | 17 | 0.775014 | 12.1519 | 12.2208 | 17 | 0.45 | 1.46777 | 0.60002 | 2.54607
18 | 0.825011 | 20.1212 | 19.9064 | 18 | 0.45 | -0.301211 | 0.600021 | -7.57056 | 18 | 0.825015 | 15.5576 | 15.2459 | 18 | 0.45 | 2.05176 | 0.600021 | 2.88257
19 | 0.875012 | 19.7114 | 19.4247 | 19 | 0.5 | -0.301149 | 0.650023 | -7.57112 | 19 | 0.875016 | 15.9869 | 14.8601 | 19 | 0.5 | 1.74847 | 0.650023 | 3.07021
20 | 0.975012 | 19.0123 | 18.8534 | 20 | 0.5 | -5.08078 | 0.700025 | -7.57167 | 20 | 0.975016 | 8.71318 | 9.33451 | 20 | 0.5 | 2.3388 | 0.700025 | 3.25784
21 | 1.08274 | 18.788 | 18.7501 | 21 | 0.55 | -5.14144 | 0.700025 | -5.29637 | 21 | 1.08274 | 3.99058 | 4.11021 | 21 | 0.55 | 2.04152 | 0.700025 | 3.64706
22 | 1.19878 | 18.1132 | 18.1628 | 22 | 0.55 | -5.28724 | 0.750025 | -5.26117 | 22 | 1.19878 | 1.35085 | 1.39298 | 22 | 0.55 | 2.63909 | 0.750025 | 3.8372
23 | 1.32378 | 17.2212 | 17.238 | 23 | 0.6 | -5.35297 | 0.800027 | -5.14851 | 23 | 1.32378 | -0.290902 | -0.286231 | 23 | 0.6 | 2.34383 | 0.800027 | 4.22208
24 | 1.45843 | 16.2786 | 16.3069 | 24 | 0.6 | -7.76027 | 0.850029 | -4.946 | 24 | 1.45843 | -1.436 | -1.42704 | 24 | 0.6 | 2.96651 | 0.850029 | 4.61046
25 | 1.60348 | 15.321 | 15.3432 | 25 | 0.65 | -7.8611 | 0.900032 | -4.82095 | 25 | 1.60348 | -2.29703 | -2.28714 | 25 | 0.65 | 2.67693 | 0.900032 | 4.80411
26 | 1.75972 | 14.4214 | 14.3725 | 26 | 0.65 | -7.76563 | 0.900034 | -6.27498 | 26 | 1.75973 | -2.98772 | -2.95982 | 26 | 0.65 | 3.33067 | 0.900034 | 5.21838
27 | 1.92804 | 13.2055 | 13.2232 | 27 | 0.7 | -7.87407 | 0.950034 | -5.68736 | 27 | 1.92804 | -3.43705 | -3.42513 | 27 | 0.7 | 3.04903 | 0.950034 | 5.4458
28 | 2.10935 | 11.9194 | 11.9517 | 28 | 0.7 | -5.42597 | 1.00004 | -5.09974 | 28 | 2.10935 | -3.69693 | -3.68586 | 28 | 0.7 | 3.70286 | 1.00004 | 5.67323
29 | 2.30466 | 10.7284 | 10.7515 | 29 | 0.75 | -5.5108 | 1.00004 | -2.87545 | 29 | 2.30466 | -3.81533 | -3.80856 | 29 | 0.75 | 3.42835 | 1.00004 | 6.13492
30 | 2.51505 | 9.62124 | 9.6454 | 30 | 0.75 | -5.35824 | 1.05004 | -2.53743 | 30 | 2.51505 | -3.79486 | -3.78992 | 30 | 0.75 | 4.07769 | 1.05004 | 6.36171
31 | 2.74168 | 8.60205 | 8.62162 | 31 | 0.8 | -5.32541 | 1.10004 | -2.19942 | 31 | 2.74169 | -3.65352 | -3.65113 | 31 | 0.8 | 4.12838 | 1.10004 | 6.5885
32 | 2.98582 | 7.67451 | 7.6926 | 32 | 0.85 | -5.30148 | 1.10004 | -0.530482 | 32 | 2.98582 | -3.41567 | -3.41496 | 32 | 0.85 | 4.1741 | 1.10004 | 7.05328
33 | 3.2488 | 6.84052 | 6.85539 | 33 | 0.85 | -4.94376 | 1.15004 | -0.540838 | 33 | 3.24881 | -3.10758 | -3.10876 | 33 | 0.85 | 4.84032 | 1.15004 | 7.28604
34 | 3.5321 | 6.09972 | 6.11251 | 34 | 0.9 | -5.05524 | 1.20004 | -0.562943 | 34 | 3.5321 | -2.75542 | -2.75791 | 34 | 0.9 | 4.5504 | 1.20004 | 7.76152
35 | 3.83726 | 5.44991 | 5.46009 | 35 | 0.9 | -6.45053 | 1.25005 | -0.587099 | 35 | 3.83727 | -2.38356 | -2.38717 | 35 | 0.9 | 5.24913 | 1.25005 | 8.25791
36 | 4.16599 | 4.88727 | 4.89534 | 36 | 0.95 | -6.61841 | 1.30005 | -0.599506 | 36 | 4.166 | -2.01339 | -2.0176 | 36 | 0.95 | 4.95462 | 1.30005 | 8.51157
37 | 4.52011 | 4.40665 | 4.41257 | 37 | 0.95 | -5.27986 | 1.30005 | 0.087139 | 37 | 4.52011 | -1.66239 | -1.66686 | 37 | 0.95 | 5.69211 | 1.30005 | 9.06592
38 | 4.90156 | 4.00186 | 4.00599 | 38 | 1 | -5.45897 | 1.35005 | 0.915718 | 38 | 4.90157 | -1.34359 | -1.34792 | 38 | 1 | 5.39928 | 1.35005 | 9.38575
39 | 5.31247 | 3.66587 | 3.66842 | 39 | 1 | -2.99275 | 1.40005 | 1.7443 | 39 | 5.31248 | -1.06535 | -1.06928 | 39 | 1 | 6.13192 | 1.40005 | 9.70558
40 | 5.75511 | 3.39111 | 3.39251 | 40 | 1.05 | -3.13142 | 1.40005 | 3.91073 | 40 | 5.75512 | -0.831647 | -0.835013 | 40 | 1.05 | 5.84877 | 1.40005 | 10.4701
41 | 6.23193 | 3.16972 | 3.17041 | 41 | 1.05 | -2.31531 | 1.45005 | 6.64846 | 41 | 6.23193 | -0.642584 | -0.645295 | 41 | 1.05 | 6.58071 | 1.45005 | 11.0098
42 | 6.74556 | 2.99386 | 2.99443 | 42 | 1.1 | -2.46475 | 1.50005 | 9.3862 | 42 | 6.74557 | -0.495245 | -0.497347 | 42 | 1.1 | 6.28632 | 1.50005 | 11.5495
43 | 7.29886 | 2.85593 | 2.85704 | 43 | 1.1 | -0.527864 | 1.50005 | 8.1678 | 43 | 7.29886 | -0.384635 | -0.386194 | 43 | 1.1 | 7.02539 | 1.50005 | 12.7613
44 | 7.89487 | 2.74891 | 2.75133 | 44 | 1.15 | -0.52784 | 1.55005 | 9.72047 | 44 | 7.89488 | -0.304645 | -0.30583 | 44 | 1.15 | 6.72761 | 1.55005 | 13.4035
45 | 8.53691 | 2.66648 | 2.67107 | 45 | 1.15 | -0.553631 | 1.60006 | 11.2731 | 45 | 8.53692 | -0.2489 | -0.249843 | 45 | 1.15 | 7.48468 | 1.60006 | 14.0457
46 | 9.22853 | 2.60325 | 2.61096 | 46 | 1.2 | -0.566634 | 1.60006 | 17.9534 | 46 | 9.22853 | -0.21143 | -0.21232 | 46 | 1.2 | 7.56392 | 1.60006 | 13.9192
47 | 9.97354 | 2.55485 | 2.56668 | 47 | 1.25 | -0.579677 | 1.65006 | 18.42 | 47 | 9.97355 | -0.187103 | -0.18806 | 47 | 1.25 | 7.62318 | 1.65006 | 14.2791
48 | 10.7761 | 2.518 | 2.53496 | 48 | 1.25 | -0.608345 | 1.70006 | 20.3724 | 48 | 10.7761 | -0.171848 | -0.173017 | 48 | 1.25 | 8.45608 | 1.70006 | 14.8885
49 | 11.6406 | 2.49062 | 2.51354 | 49 | 1.3 | -0.608449 | 1.75006 | 20.1087 | 49 | 11.6406 | -0.162697 | -0.164145 | 49 | 1.3 | 8.09457 | 1.75006 | 15.6456
50 | 12.5719 | 2.47177 | 2.50115 | 50 | 1.3 | -0.0453329 | 1.75006 | 15.4456 | 50 | 12.5719 | -0.157758 | -0.15952 | 50 | 1.3 | 9.00487 | 1.75006 | 12.1497
51 | 13.575 | 2.46325 | 2.49709 | 51 | 1.35 | -0.261104 | 1.80007 | 13.8773 | 51 | 13.575 | -0.156172 | -0.158067 | 51 | 1.35 | 8.62124 | 1.80007 | 9.40164
52 | 14.5782 | 2.47176 | 2.50113 | 52 | 1.35 | 1.60122 | 1.85007 | 12.3091 | 52 | 14.5782 | -0.157756 | -0.159519 | 52 | 1.35 | 9.62029 | 1.85007 | 6.65359
53 | 15.5095 | 2.4906 | 2.51352 | 53 | 1.4 | 1.36959 | 1.85007 | 19.4449 | 53 | 15.5095 | -0.162696 | -0.164144 | 53 | 1.4 | 9.20596 | 1.85007 | 1.7193
54 | 16.374 | 2.51797 | 2.53493 | 54 | 1.4 | 3.63943 | 1.90007 | 14.3688 | 54 | 16.374 | -0.171846 | -0.173015 | 54 | 1.4 | 10.3734 | 1.90007 | 1.32367
55 | 17.1765 | 2.55481 | 2.56664 | 55 | 1.45 | 3.28564 | 1.95007 | 9.29277 | 55 | 17.1765 | -0.1871 | -0.188056 | 55 | 1.45 | 9.93966 | 1.95007 | 0.928047
56 | 17.9215 | 2.6032 | 2.61091 | 56 | 1.45 | 9.10784 | 1.95007 | 7.99821 | 56 | 17.9215 | -0.211424 | -0.212313 | 56 | 1.45 | 11.3427 | 1.95007 | 3.52384
57 | 18.6131 | 2.66643 | 2.67101 | 57 | 1.5 | 8.69888 | 2.00007 | 7.67923 | 57 | 18.6132 | -0.24889 | -0.249833 | 57 | 1.5 | 10.9064 | 2.00007 | 4.70971
58 | 19.2552 | 2.74885 | 2.75126 | 58 | 1.5 | 7.9656 | 2.05007 | 7.36024 | 58 | 19.2552 | -0.304628 | -0.305814 | 58 | 1.5 | 12.4448 | 2.05007 | 5.89559
59 | 19.8512 | 2.85586 | 2.85696 | 59 | 1.55 | 8.60646 | 2.05008 | 0.0997429 | 59 | 19.8512 | -0.38461 | -0.386171 | 59 | 1.55 | 12.3462 | 2.05008 | 7.33597
60 | 20.4045 | 2.99377 | 2.99434 | 60 | 1.6 | 9.45026 | 2.10008 | -0.124456 | 60 | 20.4045 | -0.495207 | -0.497312 | 60 | 1.6 | 12.3651 | 2.10008 | 7.74857
61 | 20.9181 | 3.16963 | 3.17032 | 61 | 1.6 | 17.9409 | 2.15008 | -0.45414 | 61 | 20.9181 | -0.642529 | -0.645244 | 61 | 1.6 | 13.2745 | 2.15008 | 8.21186
62 | 21.3949 | 3.39101 | 3.39241 | 62 | 1.65 | 18.3427 | 2.20008 | -0.711029 | 62 | 21.395 | -0.83157 | -0.834942 | 62 | 1.65 | 13.6937 | 2.20008 | 8.05173
63 | 21.8376 | 3.66575 | 3.6683 | 63 | 1.7 | 20.7305 | 2.25008 | -0.862434 | 63 | 21.8376 | -1.06525 | -1.06919 | 63 | 1.7 | 14.6432 | 2.25008 | 7.84092
64 | 22.2485 | 4.00173 | 4.00585 | 64 | 1.75 | 20.1314 | 2.25008 | 8.19911 | 64 | 22.2485 | -1.34345 | -1.34779 | 64 | 1.75 | 14.5774 | 2.25008 | 6.91382
65 | 22.6299 | 4.4065 | 4.41242 | 65 | 1.75 | 19.4246 | 2.30009 | 8.28585 | 65 | 22.63 | -1.66222 | -1.6667 | 65 | 1.75 | 9.46415 | 2.30009 | 6.17938
66 | 22.9841 | 4.88709 | 4.89517 | 66 | 1.8 | 17.134 | 2.35009 | 8.37258 | 66 | 22.9841 | -2.01318 | -2.0174 | 66 | 1.8 | 8.70476 | 2.35009 | 5.44494
67 | 23.3128 | 5.4497 | 5.45989 | 67 | 1.85 | 16.2551 | 2.35009 | 10.2223 | 67 | 23.3128 | -2.38331 | -2.38694 | 67 | 1.85 | 7.11095 | 2.35009 | 3.91156
68 | 23.618 | 6.09948 | 6.11227 | 68 | 1.85 | 19.8345 | 2.40009 | 7.73854 | 68 | 23.618 | -2.75514 | -2.75765 | 68 | 1.85 | 0.194361 | 2.40009 | 3.93904
69 | 23.9012 | 6.84023 | 6.85511 | 69 | 1.9 | 23.5903 | 2.45009 | 5.25479 | 69 | 23.9013 | -3.10727 | -3.10847 | 69 | 1.9 | 1.39691 | 2.45009 | 3.96652
70 | 24.1642 | 7.67417 | 7.69228 | 70 | 1.9 | 6.7118 | 2.45009 | 2.55677 | 70 | 24.1642 | -3.41535 | -3.41467 | 70 | 1.9 | 0.460049 | 2.45009 | 5.58627
71 | 24.4084 | 8.60166 | 8.62124 | 71 | 1.95 | 10.1153 | 2.50009 | 2.81919 | 71 | 24.4084 | -3.65319 | -3.65083 | 71 | 1.95 | -0.0821668 | 2.50009 | 6.40372
72 | 24.635 | 9.62078 | 9.64496 | 72 | 1.95 | 5.88095 | 2.55009 | 2.66922 | 72 | 24.635 | -3.79455 | -3.78964 | 72 | 1.95 | 3.45742 | 2.55009 | 6.63821
73 | 24.8454 | 10.7278 | 10.751 | 73 | 2 | 7.00476 | 2.60009 | 2.4505 | 73 | 24.8454 | -3.81507 | -3.80832 | 73 | 2 | 2.42511 | 2.60009 | 4.43312
74 | 25.0407 | 11.9187 | 11.9511 | 74 | 2 | 6.60958 | 2.6501 | 2.64416 | 74 | 25.0407 | -3.69673 | -3.68569 | 74 | 2 | 5.56587 | 2.6501 | 2.81098
75 | 25.222 | 13.2047 | 13.2225 | 75 | 2.05 | 6.7546 | 2.6501 | 2.15665 | 75 | 25.222 | -3.43693 | -3.42506 | 75 | 2.05 | 5.54816 | 2.6501 | 0.299754
76 | 25.3903 | 14.4209 | 14.3718 | 76 | 2.05 | 0.517298 | 2.7001 | 0.921392 | 76 | 25.3903 | -2.98784 | -2.95991 | 76 | 2.05 | 7.31478 | 2.7001 | -0.141945
77 | 25.5466 | 15.3203 | 15.3426 | 77 | 2.1 | 0.515913 | 2.7501 | -0.313868 | 77 | 25.5466 | -2.29731 | -2.28743 | 77 | 2.1 | 7.08371 | 2.7501 | -0.583644
78 | 25.6916 | 16.2779 | 16.3062 | 78 | 2.1 | -0.238682 | 2.7501 | -1.18307 | 78 | 25.6916 | -1.43651 | -1.42755 | 78 | 2.1 | 8.02186 | 2.7501 | -0.100194
79 | 25.8263 | 17.2204 | 17.2372 | 79 | 2.15 | -0.406454 | 2.8001 | -0.402223 | 79 | 25.8263 | -0.291705 | -0.286996 | 79 | 2.15 | 8.19547 | 2.8001 | 0.0538241
80 | 25.9513 | 18.1122 | 18.162 | 80 | 2.2 | -0.573567 | 2.8501 | 0.378621 | 80 | 25.9513 | 1.34974 | 1.39192 | 80 | 2.2 | 8.40691 | 2.8501 | 0.207842
81 | 26.0673 | 18.7871 | 18.7492 | 81 | 2.2 | -0.99808 | 2.8501 | -0.815408 | 81 | 26.0673 | 3.98919 | 4.10892 | 81 | 2.2 | 7.63227 | 2.8501 | 0.0481512
82 | 26.175 | 19.0112 | 18.8524 | 82 | 2.25 | -0.995445 | 2.9001 | -0.637252 | 82 | 26.175 | 8.71171 | 9.3331 | 82 | 2.25 | 8.07077 | 2.9001 | -0.0422655
83 | 26.275 | 19.7103 | 19.4238 | 83 | 2.25 | 9.04521 | 2.9501 | -0.32777 | 83 | 26.275 | 15.9854 | 14.8585 | 83 | 2.25 | 6.74064 | 2.9501 | -0.174108
84 | 26.325 | 20.1202 | 19.9055 | 84 | 2.3 | 8.66587 | 3.0001 | -0.0222132 | 84 | 26.325 | 15.556 | 15.2445 | 84 | 2.3 | 7.02868 | 3.0001 | -0.208459
85 | 26.375 | 19.3528 | 19.2237 | 85 | 2.3 | 9.37753 | 3.05011 | 0.152019 | 85 | 26.375 | 12.1508 | 12.2197 | 85 | 2.3 | 4.988 | 3.05011 | -0.201383
86 | 26.425 | 18.1911 | 18.1486 | 86 | 2.35 | 9.4496 | 3.05011 | 0.186854 | 86 | 26.425 | 9.96022 | 9.97503 | 86 | 2.35 | 5.67453 | 3.05011 | -0.198277
87 | 26.475 | 17.3359 | 17.3094 | 87 | 2.35 | 10.5161 | 3.10011 | 1.02655 | 87 | 26.475 | 8.41407 | 8.49126 | 87 | 2.35 | 3.54836 | 3.10011 | -0.446546
88 | 26.525 | 16.6703 | 16.6531 | 88 | 2.4 | 11.3174 | 3.15011 | 1.86624 | 88 | 26.525 | 7.42312 | 7.4808 | 88 | 2.4 | 3.95407 | 3.15011 | -0.694814
89 | 26.575 | 16.1485 | 16.1402 | 89 | 2.4 | 4.38046 | 3.15011 | 0.790546 | 89 | 26.575 | 6.87137 | 6.94302 | 89 | 2.4 | 3.96543 | 3.15011 | -1.52704
90 | 26.625 | 15.7441 | 15.7405 | 90 | 2.45 | 4.99923 | 3.20011 | -0.0629895 | 90 | 26.625 | 6.6891 | 6.7562 | 90 | 2.45 | 3.73482 | 3.20011 | -1.49802
91 | 26.675 | 15.4396 | 15.4389 | 91 | 2.45 | 1.8743 | 3.25011 | -0.916525 | 91 | 26.675 | 6.82693 | 6.90044 | 91 | 2.45 | 5.70865 | 3.25011 | -1.46901
92 | 26.725 | 15.2321 | 15.233 | 92 | 2.5 | 1.58407 | 3.25011 | -1.86696 | 92 | 26.725 | 7.25937 | 7.33332 | 92 | 2.5 | 5.3366 | 3.25011 | -0.579264
93 | 26.775 | 15.1263 | 15.1283 | 93 | 2.5 | 3.66435 | 3.30011 | -1.10787 | 93 | 26.775 | 7.96761 | 8.04367 | 93 | 2.5 | 7.17331 | 3.30011 | -0.318951
94 | 26.8251 | 15.1332 | 15.136 | 94 | 2.55 | 2.97851 | 3.35011 | -0.348781 | 94 | 26.825 | 8.92636 | 8.99615 | 94 | 2.55 | 6.63833 | 3.35011 | -0.0586372
95 | 26.8751 | 15.2662 | 15.269 | 95 | 2.6 | 2.59724 |  |  | 95 | 26.875 | 10.0867 | 10.1425 | 95 | 2.6 | 6.05354
96 | 26.9251 | 15.5338 | 15.5356 | 96 | 2.6 | 3.55769 |  |  | 96 | 26.925 | 11.3622 | 11.3939 | 96 | 2.6 | 2.74082
97 | 26.9751 | 15.9355 | 15.9364 | 97 | 2.65 | 3.62153 |  |  | 97 | 26.975 | 12.6513 | 12.6578 | 97 | 2.65 | 2.84312
98 | 27.0251 | 16.4586 | 16.4558 | 98 | 2.65 | 2.35993 |  |  | 98 | 27.025 | 13.8568 | 13.8453 | 98 | 2.65 | 0.251565
99 | 27.0751 | 17.0815 | 17.0673 | 99 | 2.7 | 3.2437 |  |  | 99 | 27.075 | 15.009 | 14.9707 | 99 | 2.7 | 0.391308
100 | 27.1251 | 17.8579 | 17.7796 | 100 | 2.7 | -0.87657 |  |  | 100 | 27.125 | 15.9844 | 15.8265 | 100 | 2.7 | -0.542158
101 | 27.1501 | 18.4618 | 18.2955 | 101 | 2.75 | 0.0804472 |  |  | 101 | 27.15 | 16.6005 | 16.4244 | 101 | 2.75 | -0.637647
|  |  |  | 102 | 2.75 | -1.75188 | [6 empty] | 102 | 2.75 | -0.137949
|  |  |  | 103 | 2.8 | -1.40011 | [6 empty] | 103 | 2.8 | -0.308112
|  |  |  | 104 | 2.8 | 0.306193 | [6 empty] | 104 | 2.8 | 0.0983465
|  |  |  | 105 | 2.85 | 0.438497 | [6 empty] | 105 | 2.85 | 0.0883761
|  |  |  | 106 | 2.85 | -1.03127 | [6 empty] | 106 | 2.85 | -0.026916
|  |  |  | 107 | 2.9 | -1.02838 | [6 empty] | 107 | 2.9 | 0.0067348
|  |  |  | 108 | 2.9 | -0.514943 | [6 empty] | 108 | 2.9 | -0.168043
|  |  |  | 109 | 2.95 | -0.330861 | [6 empty] | 109 | 2.95 | -0.203891
|  |  |  | 110 | 3 | -0.147524 | [6 empty] | 110 | 3 | -0.252957
|  |  |  | 111 | 3 | 0.360441 | [6 empty] | 111 | 3 | -0.218432
|  |  |  | 112 | 3.05 | 0.359681 | [6 empty] | 112 | 3.05 | -0.265171
|  |  |  | 113 | 3.05 | 0.203357 | [6 empty] | 113 | 3.05 | -0.286733
|  |  |  | 114 | 3.1 | 0.199631 | [6 empty] | 114 | 3.1 | -0.279624
|  |  |  | 115 | 3.1 | 2.22231 | [6 empty] | 115 | 3.1 | -0.872993
|  |  |  | 116 | 3.15 | 2.36171 | [6 empty] | 116 | 3.15 | -0.692245
|  |  |  | 117 | 3.15 | 0.755862 | [6 empty] | 117 | 3.15 | -1.56786
|  |  |  | 118 | 3.2 | 1.33801 | [6 empty] | 118 | 3.2 | -1.43176
|  |  |  | 119 | 3.2 | -1.48376 | [6 empty] | 119 | 3.2 | -1.36978
|  |  |  | 120 | 3.25 | -0.907265 | [6 empty] | 120 | 3.25 | -1.48146
|  |  |  | 121 | 3.25 | -2.39986 | [6 empty] | 121 | 3.25 | -0.543914
|  |  |  | 122 | 3.3 | -2.25708 | [6 empty] | 122 | 3.3 | -0.687701
|  |  |  | 123 | 3.3 | -0.474269 | [6 empty] | 123 | 3.3 | -0.0708617
|  |  |  | 124 | 3.35 | -0.477856 | [6 empty] | 124 | 3.35 | -0.0940937

## Num-exp validation
Thin-plies in adhesively bonded carbon fiber reinforced polymers (Flybond-007)
Experimental vs. Numerical Validation - Figure 13
eyy, load=100 MPa, with 1/2t spew modelled
Numerical / Medium-100_C3D8R |  |  |  | Experimental / Medium-2_28
Load [N] |  |  | 4064 | Load [N] |  |  | 4021
Vertical shift by Vic3D image processing |  |  | 1 | Lateral shift by Vic3D image processing |  |  | 0.006
count | x | eyy | eyy, corrected | count | x | eyy | eyy, corrected
[#] | [mm] | [ - ] | [ - ] | [#] | [mm] | [ - ] | [ - ]
1 | 0 | 0.0148555 | 14.8555 | 0 | 2 | 0.00746715 | 13.547
2 | 0.0250001 | 0.0143697 | 14.3697 | 1 | 2.12 | 0.00672418 | 12.79609
3 | 0.0750007 | 0.0134932 | 13.4932 | 2 | 2.24 | 0.00593674 | 12.00023
4 | 0.125001 | 0.0125059 | 12.5059 | 3 | 2.36 | 0.00516661 | 11.22186
5 | 0.175002 | 0.0115721 | 11.5721 | 4 | 2.48 | 0.0044908 | 10.53882
6 | 0.225001 | 0.0108615 | 10.8615 | 5 | 2.6 | 0.00382436 | 9.865257
7 | 0.275002 | 0.0103876 | 10.3876 | 6 | 2.72 | 0.00318596 | 9.22003
8 | 0.325003 | 0.010143 | 10.143 | 7 | 2.84 | 0.00257314 | 8.600657
9 | 0.375003 | 0.0101145 | 10.1145 | 8 | 2.96 | 0.00199197 | 8.013272
10 | 0.425004 | 0.0102839 | 10.2839 | 9 | 3.08 | 0.00146258 | 7.478221
11 | 0.475003 | 0.0106319 | 10.6319 | 10 | 3.2 | 0.000970655 | 6.981035
12 | 0.525004 | 0.0111406 | 11.1406 | 11 | 3.32 | 0.000561209 | 6.56721
13 | 0.575005 | 0.0117898 | 11.7898 | 12 | 3.44 | 0.000222054 | 6.224429
14 | 0.625005 | 0.012611 | 12.611 | 13 | 3.56 | -5.65e-05 | 5.942896
15 | 0.675006 | 0.0136869 | 13.6869 | 14 | 3.68 | -0.000283365 | 5.713605
16 | 0.725005 | 0.0151316 | 15.1316 | 15 | 3.8 | -0.000462687 | 5.532365
17 | 0.775006 | 0.0169096 | 16.9096 | 16 | 3.92 | -0.000596736 | 5.396883
18 | 0.825006 | 0.0177798 | 17.7798 | 17 | 4.04 | -0.000703206 | 5.289274
19 | 0.875007 | 0.0180407 | 18.0407 | 18 | 4.16 | -0.000784461 | 5.20715
20 | 0.975007 | 0.0197621 | 19.7621 | 19 | 4.28 | -0.000843057 | 5.147927
21 | 1.08273 | 0.0213497 | 21.3497 | 20 | 4.4 | -0.000881879 | 5.10869
22 | 1.19877 | 0.0209976 | 20.9976 | 21 | 4.52 | -0.000902832 | 5.087513
23 | 1.32377 | 0.0199253 | 19.9253 | 22 | 4.64 | -0.000911058 | 5.079199
24 | 1.45842 | 0.0187416 | 18.7416 | 23 | 4.76 | -0.0009097 | 5.080572
25 | 1.60347 | 0.0174122 | 17.4122 | 24 | 4.88 | -0.000900052 | 5.090323
26 | 1.75972 | 0.0161378 | 16.1378 | 25 | 5 | -0.000883266 | 5.107288
27 | 1.92803 | 0.0149215 | 14.9215 | 26 | 5.12 | -0.000860544 | 5.130253
28 | 2.10934 | 0.0137389 | 13.7389 | 27 | 5.24 | -0.000834934 | 5.156137
29 | 2.30465 | 0.0126113 | 12.6113 | 28 | 5.36 | -0.000809944 | 5.181395
30 | 2.51504 | 0.0115477 | 11.5477 | 29 | 5.48 | -0.000786137 | 5.205456
31 | 2.74167 | 0.010563 | 10.563 | 30 | 5.6 | -0.000763367 | 5.22847
32 | 2.98581 | 0.00966404 | 9.66404 | 31 | 5.72 | -0.000741028 | 5.251048
33 | 3.24879 | 0.00885688 | 8.85688 | 32 | 5.84 | -0.000718129 | 5.274191
34 | 3.53209 | 0.00814293 | 8.14293 | 33 | 5.96 | -0.000694411 | 5.298163
35 | 3.83725 | 0.00752202 | 7.52202 | 34 | 6.08 | -0.000670922 | 5.321903
36 | 4.16598 | 0.00699124 | 6.99124 | 35 | 6.2 | -0.000647727 | 5.345346
37 | 4.5201 | 0.00654619 | 6.54619 | 36 | 6.32 | -0.000624758 | 5.368561
38 | 4.90155 | 0.00618073 | 6.18073 | 37 | 6.44 | -0.000601907 | 5.391656
39 | 5.31246 | 0.00588759 | 5.88759 | 38 | 6.56 | -0.000579206 | 5.4146
40 | 5.7551 | 0.00565858 | 5.65858 | 39 | 6.68 | -0.000556851 | 5.437194
41 | 6.23192 | 0.00548494 | 5.48494 | 40 | 6.8 | -0.00053526 | 5.459016
42 | 6.74555 | 0.00535776 | 5.35776 | 41 | 6.92 | -0.000515269 | 5.479221
43 | 7.29885 | 0.00526816 | 5.26816 | 42 | 7.04 | -0.000497276 | 5.497406
44 | 7.89486 | 0.00520773 | 5.20773 | 43 | 7.16 | -0.000481336 | 5.513517
45 | 8.5369 | 0.00516859 | 5.16859 | 44 | 7.28 | -0.000468623 | 5.526366
46 | 9.22851 | 0.00514358 | 5.14358 | 45 | 7.4 | -0.000458935 | 5.536157
47 | 9.97353 | 0.00512627 | 5.12627 | 46 | 7.52 | -0.000451637 | 5.543533
48 | 10.7761 | 0.00511091 | 5.11091 | 47 | 7.64 | -0.000446428 | 5.548798
49 | 11.6406 | 0.00509237 | 5.09237 | 48 | 7.76 | -0.000442842 | 5.552422
50 | 12.5718 | 0.00506594 | 5.06594 | 49 | 7.88 | -0.000440195 | 5.555098
51 | 13.575 | 0.00502905 | 5.02905 | 50 | 8 | -0.000438488 | 5.556823
52 | 14.5782 | 0.0049826 | 4.9826 | 51 | 8.12 | -0.000436233 | 5.559102
53 | 15.5095 | 0.00492895 | 4.92895 | 52 | 8.24 | -0.000432683 | 5.56269
54 | 16.374 | 0.00487124 | 4.87124 | 53 | 8.36 | -0.000427127 | 5.568305
55 | 17.1765 | 0.00481374 | 4.81374 | 54 | 8.48 | -0.000419036 | 5.576483
56 | 17.9215 | 0.00476171 | 4.76171 | 55 | 8.6 | -0.000408151 | 5.587484
57 | 18.6131 | 0.00472151 | 4.72151 | 56 | 8.72 | -0.00039556 | 5.60021
58 | 19.2552 | 0.0047006 | 4.7006 | 57 | 8.84 | -0.000383175 | 5.612727
59 | 19.8512 | 0.0047076 | 4.7076 | 58 | 8.96 | -0.000371281 | 5.624749
60 | 20.4045 | 0.00475223 | 4.75223 | 59 | 9.08 | -0.000360121 | 5.636028
61 | 20.9181 | 0.00484515 | 4.84515 | 60 | 9.2 | -0.000349959 | 5.646299
62 | 21.3949 | 0.00499775 | 4.99775 | 61 | 9.32 | -0.000341342 | 5.655008
63 | 21.8376 | 0.00522189 | 5.22189 | 62 | 9.44 | -0.000335353 | 5.661061
64 | 22.2485 | 0.00552953 | 5.52953 | 63 | 9.56 | -0.000332653 | 5.66379
65 | 22.6299 | 0.00593235 | 5.93235 | 64 | 9.68 | -0.000333388 | 5.663047
66 | 22.984 | 0.00644134 | 6.44134 | 65 | 9.8 | -0.000336949 | 5.659448
67 | 23.3128 | 0.00706626 | 7.06626 | 66 | 9.92 | -0.000342032 | 5.65431
68 | 23.6179 | 0.00781553 | 7.81553 | 67 | 10.04 | -0.000347091 | 5.649197
69 | 23.9012 | 0.00869477 | 8.69477 | 68 | 10.16 | -0.000351268 | 5.644976
70 | 24.1642 | 0.00970825 | 9.70825 | 69 | 10.28 | -0.000355524 | 5.640674
71 | 24.4084 | 0.0108535 | 10.8535 | 70 | 10.4 | -0.000359795 | 5.636357
72 | 24.635 | 0.01213 | 12.13 | 71 | 10.52 | -0.00036339 | 5.632724
73 | 24.8454 | 0.013519 | 13.519 | 72 | 10.64 | -0.000365077 | 5.631019
74 | 25.0407 | 0.0150127 | 15.0127 | 73 | 10.76 | -0.000363496 | 5.632617
75 | 25.222 | 0.0166288 | 16.6288 | 74 | 10.88 | -0.000358855 | 5.637307
76 | 25.3903 | 0.0183795 | 18.3795 | 75 | 11 | -0.000351784 | 5.644454
77 | 25.5466 | 0.0201689 | 20.1689 | 76 | 11.12 | -0.000343242 | 5.653087
78 | 25.6916 | 0.0219209 | 21.9209 | 77 | 11.24 | -0.000334312 | 5.662113
79 | 25.8263 | 0.023449 | 23.449 | 78 | 11.36 | -0.000326014 | 5.6705
80 | 25.9513 | 0.024766 | 24.766 | 79 | 11.48 | -0.000318264 | 5.678333
81 | 26.0673 | 0.0251585 | 25.1585 | 80 | 11.6 | -0.000310769 | 5.685908
82 | 26.175 | 0.0235144 | 23.5144 | 81 | 11.72 | -0.000303826 | 5.692925
83 | 26.275 | 0.0221958 | 22.1958 | 82 | 11.84 | -0.000298289 | 5.698521
84 | 26.325 | 0.0222902 | 22.2902 | 83 | 11.96 | -0.00029543 | 5.701411
85 | 26.375 | 0.0213204 | 21.3204 | 84 | 12.08 | -0.000297283 | 5.699538
86 | 26.425 | 0.0193547 | 19.3547 | 85 | 12.2 | -0.000302377 | 5.694389
87 | 26.475 | 0.0176732 | 17.6732 | 86 | 12.32 | -0.000308647 | 5.688052
88 | 26.525 | 0.0163336 | 16.3336 | 87 | 12.44 | -0.000314099 | 5.682542
89 | 26.575 | 0.0152081 | 15.2081 | 88 | 12.56 | -0.000317575 | 5.679029
90 | 26.625 | 0.0143528 | 14.3528 | 89 | 12.68 | -0.000319455 | 5.677129
91 | 26.675 | 0.0137681 | 13.7681 | 90 | 12.8 | -0.000321367 | 5.675196
92 | 26.725 | 0.0133619 | 13.3619 | 91 | 12.92 | -0.000323277 | 5.673266
93 | 26.775 | 0.0131204 | 13.1204 | 92 | 13.04 | -0.000324096 | 5.672438
94 | 26.825 | 0.0130734 | 13.0734 | 93 | 13.16 | -0.00032306 | 5.673485
95 | 26.875 | 0.0132473 | 13.2473 | 94 | 13.28 | -0.000319916 | 5.676663
96 | 26.925 | 0.0136608 | 13.6608 | 95 | 13.4 | -0.000315317 | 5.681311
97 | 26.975 | 0.0143325 | 14.3325 | 96 | 13.52 | -0.000310735 | 5.685942
98 | 27.025 | 0.0152445 | 15.2445 | 97 | 13.64 | -0.000307339 | 5.689374
99 | 27.075 | 0.0162342 | 16.2342 | 98 | 13.76 | -0.000304944 | 5.691795
100 | 27.125 | 0.0172695 | 17.2695 | 99 | 13.88 | -0.000303373 | 5.693383
101 | 27.15 | 0.0185028 | 18.5028 | 100 | 14 | -0.000302439 | 5.694327
|  |  |  | 101 | 14.12 | -0.000301262 | 5.695516
|  |  |  | 102 | 14.24 | -0.000299645 | 5.697151
|  |  |  | 103 | 14.36 | -0.000298672 | 5.698134
|  |  |  | 104 | 14.48 | -0.000299205 | 5.697595
|  |  |  | 105 | 14.6 | -0.000301707 | 5.695067
|  |  |  | 106 | 14.72 | -0.000306006 | 5.690722
|  |  |  | 107 | 14.84 | -0.000309776 | 5.686911
|  |  |  | 108 | 14.96 | -0.00031185 | 5.684815
|  |  |  | 109 | 15.08 | -0.000312733 | 5.683923
|  |  |  | 110 | 15.2 | -0.000313558 | 5.683089
|  |  |  | 111 | 15.32 | -0.000315418 | 5.681209
|  |  |  | 112 | 15.44 | -0.000318684 | 5.677908
|  |  |  | 113 | 15.56 | -0.000322685 | 5.673864
|  |  |  | 114 | 15.68 | -0.000326171 | 5.670341
|  |  |  | 115 | 15.8 | -0.000328631 | 5.667855
|  |  |  | 116 | 15.92 | -0.000330103 | 5.666367
|  |  |  | 117 | 16.04 | -0.000331004 | 5.665456
|  |  |  | 118 | 16.16 | -0.000331813 | 5.664639
|  |  |  | 119 | 16.28 | -0.000332937 | 5.663503
|  |  |  | 120 | 16.4 | -0.000333315 | 5.663121
|  |  |  | 121 | 16.52 | -0.000332264 | 5.664183
|  |  |  | 122 | 16.64 | -0.000329419 | 5.667058
|  |  |  | 123 | 16.76 | -0.000324803 | 5.671724
|  |  |  | 124 | 16.88 | -0.000319112 | 5.677475
|  |  |  | 125 | 17 | -0.000313787 | 5.682857
|  |  |  | 126 | 17.12 | -0.000309265 | 5.687428
|  |  |  | 127 | 17.24 | -0.00030549 | 5.691243
|  |  |  | 128 | 17.36 | -0.000302072 | 5.694698
|  |  |  | 129 | 17.48 | -0.00029836 | 5.698449
|  |  |  | 130 | 17.6 | -0.000294164 | 5.70269
|  |  |  | 131 | 17.72 | -0.000291407 | 5.705477
|  |  |  | 132 | 17.84 | -0.000291275 | 5.70561
|  |  |  | 133 | 17.96 | -0.000293851 | 5.703007
|  |  |  | 134 | 18.08 | -0.000298386 | 5.698423
|  |  |  | 135 | 18.2 | -0.000304406 | 5.692339
|  |  |  | 136 | 18.32 | -0.000311706 | 5.684961
|  |  |  | 137 | 18.44 | -0.000320741 | 5.675829
|  |  |  | 138 | 18.56 | -0.000331456 | 5.664999
|  |  |  | 139 | 18.68 | -0.000343597 | 5.652729
|  |  |  | 140 | 18.8 | -0.000356827 | 5.639357
|  |  |  | 141 | 18.92 | -0.000371057 | 5.624975
|  |  |  | 142 | 19.04 | -0.000384232 | 5.611659
|  |  |  | 143 | 19.16 | -0.000395759 | 5.600009
|  |  |  | 144 | 19.28 | -0.000405347 | 5.590318
|  |  |  | 145 | 19.4 | -0.000412977 | 5.582607
|  |  |  | 146 | 19.52 | -0.000418895 | 5.576625
|  |  |  | 147 | 19.64 | -0.0004224 | 5.573083
|  |  |  | 148 | 19.76 | -0.00042516 | 5.570293
|  |  |  | 149 | 19.88 | -0.000427239 | 5.568192
|  |  |  | 150 | 20 | -0.000428497 | 5.566921
|  |  |  | 151 | 20.12 | -0.00042918 | 5.56623
|  |  |  | 152 | 20.24 | -0.000430802 | 5.564591
|  |  |  | 153 | 20.36 | -0.00043709 | 5.558236
|  |  |  | 154 | 20.48 | -0.000448725 | 5.546476
|  |  |  | 155 | 20.6 | -0.000465411 | 5.529612
|  |  |  | 156 | 20.72 | -0.00048684 | 5.507954
|  |  |  | 157 | 20.84 | -0.000512794 | 5.481722
|  |  |  | 158 | 20.96 | -0.000543507 | 5.450681
|  |  |  | 159 | 21.08 | -0.000580508 | 5.413284
|  |  |  | 160 | 21.2 | -0.000622568 | 5.370774
|  |  |  | 161 | 21.32 | -0.000668396 | 5.324456
|  |  |  | 162 | 21.44 | -0.000716145 | 5.276197
|  |  |  | 163 | 21.56 | -0.000763638 | 5.228196
|  |  |  | 164 | 21.68 | -0.000809598 | 5.181744
|  |  |  | 165 | 21.8 | -0.000854481 | 5.136381
|  |  |  | 166 | 21.92 | -0.000897042 | 5.093365
|  |  |  | 167 | 22.04 | -0.000935865 | 5.054127
|  |  |  | 168 | 22.16 | -0.000969728 | 5.019902
|  |  |  | 169 | 22.28 | -0.00099782 | 4.991509
|  |  |  | 170 | 22.4 | -0.00101825 | 4.970861
|  |  |  | 171 | 22.52 | -0.00103033 | 4.958652
|  |  |  | 172 | 22.64 | -0.00103279 | 4.956165
|  |  |  | 173 | 22.76 | -0.00102508 | 4.963958
|  |  |  | 174 | 22.88 | -0.00100702 | 4.982211
|  |  |  | 175 | 23 | -0.000976966 | 5.012586
|  |  |  | 176 | 23.12 | -0.000930559 | 5.05949
|  |  |  | 177 | 23.24 | -0.000865628 | 5.125115
|  |  |  | 178 | 23.36 | -0.000779536 | 5.212128
|  |  |  | 179 | 23.48 | -0.000669496 | 5.323345
|  |  |  | 180 | 23.6 | -0.000532457 | 5.461849
|  |  |  | 181 | 23.72 | -0.000359896 | 5.636255
|  |  |  | 182 | 23.84 | -0.00014778 | 5.85064
|  |  |  | 183 | 23.96 | 0.000106805 | 6.107947
|  |  |  | 184 | 24.08 | 0.000408683 | 6.413053
|  |  |  | 185 | 24.2 | 0.000765264 | 6.773448
|  |  |  | 186 | 24.32 | 0.00118839 | 7.201098
|  |  |  | 187 | 24.44 | 0.00170367 | 7.721889
|  |  |  | 188 | 24.56 | 0.00231903 | 8.343829
|  |  |  | 189 | 24.68 | 0.00303001 | 9.062412
|  |  |  | 190 | 24.8 | 0.00382626 | 9.867177
|  |  |  | 191 | 24.92 | 0.00468482 | 10.73492
|  |  |  | 192 | 25.04 | 0.00556797 | 11.62751
|  |  |  | 193 | 25.16 | 0.00651708 | 12.58677
|  |  |  | 194 | 25.28 | 0.007489 | 13.56909
|  |  |  | 195 | 25.4 | 0.00845723 | 14.54767
|  |  |  | 196 | 25.52 | 0.00938478 | 15.48514
|  |  |  | 197 | 25.64 | 0.0102289 | 16.33829
|  |  |  | 198 | 25.76 | 0.0109398 | 17.05679
|  |  |  | 199 | 25.88 | 0.011556 | 17.67958

## Stress analysis
Thin-plies in adhesively bonded carbon fiber reinforced polymers (Flybond-007)
Stress Analysis - Figure 14-16
txy/syy, load=100 MPa, 1/2 spew modelled for SLJ
BLL (Bond line length) - path0 | [7 empty] | OLT (Overlap thickness) - path1
|  | Thin-100 |  | Medium-100 |  | Thick-100 |  |  |  | Thin-100 |  |  |  | Medium-100 |  |  |  | Thick-100
count | x | txy | syy | txy | syy | txy | syy | count | x | txy | syy | count | x | txy | syy | count | x | txy | syy
[#] | [mm] | [ MPa ] | [ MPa ] | [ MPa ] | [ MPa ] | [ MPa ] | [ MPa ] | [#] | [mm] | [ MPa ] | [ MPa ] | [#] | [mm] | [ MPa ] | [ MPa ] | [#] | [mm] | [ MPa ] | [ MPa ]
1 | 0 | 18.3438 | 16.4676 | 18.296 | 16.4249 | 18.2891 | 16.408 | 1 | 0 | -0.624577 | 0.0107788 | 1 | 0 | -0.573041 | 0.0105724 | 1 | 0 | -0.530696 | 0.0113046
2 | 0.0250003 | 17.8327 | 15.8714 | 17.7802 | 15.827 | 17.7577 | 15.7807 | 2 | 0.0500004 | -0.624577 | 0.0107788 | 2 | 0.0500004 | -1.09715 | 0.03033 | 2 | 0.0500004 | -1.01282 | 0.032205
3 | 0.0750012 | 17.122 | 15.0138 | 17.0679 | 14.9713 | 17.0195 | 14.8986 | 3 | 0.0500016 | -2.38139 | 0.0729308 | 3 | 0.100002 | -1.62127 | 0.0500876 | 3 | 0.100002 | -1.88481 | 0.0929672
4 | 0.125002 | 16.5149 | 13.9046 | 16.4564 | 13.846 | 16.3863 | 13.7519 | 4 | 0.100002 | -2.38139 | 0.0729308 | 4 | 0.100004 | -2.93172 | 0.146212 | 4 | 0.150004 | -2.58328 | 0.186246
5 | 0.175003 | 16.004 | 12.7382 | 15.937 | 12.6585 | 15.8436 | 12.5479 | 5 | 0.100004 | -2.60193 | 0.211192 | 5 | 0.150004 | -3.90364 | 0.232196 | 5 | 0.200006 | -2.8919 | 0.239663
6 | 0.225003 | 15.6101 | 11.4919 | 15.5362 | 11.3947 | 15.4168 | 11.2628 | 6 | 0.150004 | -2.60193 | 0.211192 | 6 | 0.200006 | -4.87557 | 0.31818 | 6 | 0.200008 | -3.76916 | 0.39045
7 | 0.275004 | 15.3458 | 10.2513 | 15.2697 | 10.1433 | 15.1227 | 9.98488 | 7 | 0.150006 | -0.122204 | 0.388736 | 7 | 0.200008 | -3.65537 | 0.552806 | 7 | 0.250008 | -4.46094 | 0.495696
8 | 0.325004 | 15.2118 | 9.10926 | 15.1367 | 8.99691 | 14.9625 | 8.80918 | 8 | 0.200006 | -0.125226 | 0.484633 | 8 | 0.250008 | -3.98453 | 0.682308 | 8 | 0.300011 | -5.68593 | 0.735465
9 | 0.375005 | 15.202 | 8.15488 | 15.1291 | 8.04443 | 14.9301 | 7.82833 | 9 | 0.250008 | -0.128247 | 0.580529 | 9 | 0.300011 | -4.31369 | 0.81181 | 9 | 0.350011 | -6.61707 | 1.02647
10 | 0.425006 | 15.3045 | 7.43874 | 15.2338 | 7.3341 | 15.0139 | 7.09461 | 10 | 0.250009 | -3.6754 | 0.781276 | 10 | 0.300011 | -0.290168 | 1.08971 | 10 | 0.400013 | -7.015 | 1.18296
11 | 0.475006 | 15.5085 | 6.99566 | 15.4397 | 6.90124 | 15.2036 | 6.64723 | 11 | 0.300011 | -3.6754 | 0.781276 | 11 | 0.350011 | -0.292125 | 1.22965 | 11 | 0.400015 | -4.38436 | 1.52295
12 | 0.525007 | 15.8074 | 6.83737 | 15.7414 | 6.75704 | 15.4925 | 6.50089 | 12 | 0.300011 | -6.01814 | 1.01902 | 12 | 0.400013 | -0.294928 | 1.51284 | 12 | 0.450015 | -4.54176 | 1.69411
13 | 0.575008 | 16.2011 | 7.00086 | 16.1411 | 6.94391 | 15.8783 | 6.69391 | 13 | 0.350011 | -6.01814 | 1.01902 | 13 | 0.450015 | -0.298596 | 1.79938 | 13 | 0.500017 | -4.80934 | 2.04299
14 | 0.625009 | 16.7052 | 7.50428 | 16.654 | 7.48173 | 16.3692 | 7.23969 | 14 | 0.350013 | -4.68008 | 1.29327 | 14 | 0.500017 | -0.30142 | 1.94266 | 14 | 0.550019 | -4.97921 | 2.40135
15 | 0.67501 | 17.3501 | 8.46649 | 17.3104 | 8.49225 | 16.9859 | 8.24638 | 16 | 0.400013 | -4.86753 | 1.43828 | 16 | 0.500019 | -4.95649 | 2.23902 | 16 | 0.60002 | -5.0389 | 2.58198
16 | 0.72501 | 18.1828 | 9.88297 | 18.1495 | 9.97603 | 17.7819 | 9.7157 | 17 | 0.450015 | -5.05499 | 1.5833 | 17 | 0.550019 | -5.05613 | 2.39255 | 17 | 0.600021 | -0.768807 | 2.95172
17 | 0.77501 | 19.2914 | 12.1039 | 19.2246 | 12.2208 | 18.8413 | 11.895 | 18 | 0.450017 | -7.46468 | 1.89763 | 18 | 0.60002 | -5.15576 | 2.54607 | 18 | 0.650023 | -0.782546 | 3.13318
18 | 0.825011 | 20.0086 | 15.1876 | 19.9064 | 15.2459 | 19.525 | 14.878 | 19 | 0.500017 | -7.46468 | 1.89763 | 19 | 0.600021 | -7.57056 | 2.88257 | 19 | 0.700025 | -0.81125 | 3.49954
19 | 0.875012 | 19.5115 | 14.728 | 19.4247 | 14.8601 | 19.0298 | 14.6943 | 20 | 0.500019 | -5.36421 | 2.24078 | 20 | 0.650023 | -7.57112 | 3.07021 | 20 | 0.750025 | -0.842295 | 3.86792
20 | 0.975012 | 18.9656 | 9.08151 | 18.8534 | 9.33451 | 18.4019 | 9.42242 | 21 | 0.550019 | -5.36421 | 2.24078 | 21 | 0.700025 | -7.57167 | 3.25784 | 21 | 0.800027 | -0.876287 | 4.23953
21 | 1.08274 | 18.8265 | 4.0636 | 18.7501 | 4.11021 | 18.2549 | 4.15843 | 22 | 0.55002 | -0.0687607 | 2.58045 | 22 | 0.700025 | -5.29637 | 3.64706 | 22 | 0.850029 | -0.912974 | 4.61467
22 | 1.19878 | 18.0828 | 1.52718 | 18.1628 | 1.39298 | 17.7572 | 1.2432 | 23 | 0.60002 | -0.0728386 | 2.75062 | 23 | 0.750025 | -5.26117 | 3.8372 | 23 | 0.900032 | -0.953123 | 4.99431
23 | 1.32378 | 17.0691 | -0.192671 | 17.238 | -0.286231 | 17.0118 | -0.536921 | 24 | 0.650023 | -0.0769165 | 2.92078 | 24 | 0.800027 | -5.14851 | 4.22208 | 24 | 0.950034 | -0.996361 | 5.37857
24 | 1.45843 | 16.1086 | -1.39024 | 16.3069 | -1.42704 | 16.2267 | -1.66555 | 25 | 0.650024 | -5.43402 | 3.25952 | 25 | 0.850029 | -4.946 | 4.61046 | 25 | 1.00004 | -1.01822 | 5.57018
25 | 1.60348 | 15.1244 | -2.34178 | 15.3432 | -2.28714 | 15.3783 | -2.44821 | 26 | 0.700025 | -5.43402 | 3.25952 | 26 | 0.900032 | -4.82095 | 4.80411 | 26 | 1.00004 | -4.14653 | 5.9739
26 | 1.75972 | 14.1146 | -3.06104 | 14.3725 | -2.95982 | 14.5324 | -3.00195 | 27 | 0.700025 | -7.69175 | 3.63099 | 27 | 0.900034 | -6.27498 | 5.21838 | 27 | 1.05004 | -3.84043 | 6.18665
27 | 1.92804 | 12.9363 | -3.53593 | 13.2232 | -3.42513 | 13.5046 | -3.3492 | 28 | 0.750025 | -7.69175 | 3.63099 | 28 | 0.950034 | -5.68736 | 5.4458 | 28 | 1.10004 | -3.13027 | 6.62261
28 | 2.10935 | 11.6889 | -3.79331 | 11.9517 | -3.68586 | 12.3181 | -3.50811 | 29 | 0.750026 | -5.27183 | 4.02163 | 29 | 1.00004 | -5.09974 | 5.67323 | 29 | 1.15004 | -2.21264 | 7.07147
29 | 2.30466 | 10.5175 | -3.8939 | 10.7515 | -3.80856 | 11.1709 | -3.558 | 30 | 0.800027 | -5.19607 | 4.21639 | 30 | 1.00004 | -2.87545 | 6.13492 | 30 | 1.20004 | -1.69907 | 7.29711
30 | 2.51505 | 9.44048 | -3.85195 | 9.6454 | -3.78992 | 10.0999 | -3.505 | 31 | 0.850029 | -5.12031 | 4.41115 | 31 | 1.05004 | -2.53743 | 6.36171 | 31 | 1.20005 | -3.41971 | 7.79409
31 | 2.74168 | 8.45003 | -3.69083 | 8.62162 | -3.65113 | 9.09118 | -3.36198 | 32 | 0.850031 | -6.79693 | 4.82092 | 32 | 1.10004 | -2.19942 | 6.5885 | 32 | 1.25005 | -2.10904 | 8.09016
32 | 2.98582 | 7.55396 | -3.43764 | 7.6926 | -3.41496 | 8.15853 | -3.14544 | 33 | 0.900032 | -6.79692 | 4.82092 | 33 | 1.10004 | -0.530482 | 7.05328 | 33 | 1.30005 | 0.859418 | 8.70804
33 | 3.2488 | 6.74733 | -3.11695 | 6.85539 | -3.10876 | 7.30058 | -2.87333 | 34 | 0.900034 | -4.3073 | 5.25399 | 34 | 1.15004 | -0.540838 | 7.28604 | 34 | 1.35005 | 4.56064 | 9.41411
34 | 3.5321 | 6.03103 | -2.75548 | 6.11251 | -2.75791 | 6.5236 | -2.56575 | 35 | 0.950034 | -4.3073 | 5.25399 | 35 | 1.20004 | -0.562943 | 7.76152 | 35 | 1.40005 | 6.60406 | 9.79836
35 | 3.83726 | 5.40098 | -2.3761 | 5.46009 | -2.38717 | 5.82734 | -2.2418 | 36 | 0.950036 | -0.0993353 | 5.66796 | 36 | 1.25005 | -0.587099 | 8.25791 | 36 | 1.40005 | 4.53125 | 10.6355
36 | 4.16599 | 4.85441 | -2.00088 | 4.89534 | -2.0176 | 5.21268 | -1.91925 | 37 | 1.00004 | -0.104996 | 5.87398 | 37 | 1.30005 | -0.599506 | 8.51157 | 37 | 1.45005 | 5.34142 | 11.1006
37 | 4.52011 | 4.38614 | -1.64635 | 4.41257 | -1.66686 | 4.67715 | -1.61217 | 38 | 1.05004 | -0.110656 | 6.07999 | 38 | 1.30005 | 0.087139 | 9.06592 | 38 | 1.50005 | 7.21758 | 12.09
38 | 4.90156 | 3.99089 | -1.32609 | 4.00599 | -1.34792 | 4.21768 | -1.33125 | 39 | 1.05004 | -3.46992 | 6.49022 | 39 | 1.35005 | 0.915718 | 9.38575 | 39 | 1.55005 | 9.75862 | 13.2297
39 | 5.31247 | 3.66207 | -1.04769 | 3.66842 | -1.06928 | 3.82932 | -1.08281 | 40 | 1.10004 | -3.46992 | 6.49022 | 40 | 1.40005 | 1.7443 | 9.70558 | 40 | 1.60006 | 11.2337 | 13.845
40 | 5.75511 | 3.39284 | -0.815349 | 3.39251 | -0.835013 | 3.50638 | -0.87007 | 41 | 1.10004 | -3.95896 | 6.95478 | 41 | 1.40005 | 3.91073 | 10.4701 | 41 | 1.60006 | 17.6126 | 13.7399
41 | 6.23193 | 3.17577 | -0.628377 | 3.17041 | -0.645295 | 3.24223 | -0.692972 | 42 | 1.15004 | -3.95896 | 6.95478 | 42 | 1.45005 | 6.64846 | 11.0098 | 42 | 1.65006 | 18.06 | 14.1069
42 | 6.74556 | 3.00353 | -0.483856 | 2.99443 | -0.497347 | 3.02985 | -0.549693 | 43 | 1.15004 | -1.94241 | 7.46038 | 43 | 1.50005 | 9.3862 | 11.5495 | 43 | 1.70006 | 19.9368 | 14.7545
43 | 7.29886 | 2.86888 | -0.37609 | 2.85704 | -0.386194 | 2.86201 | -0.436733 | 44 | 1.20004 | -1.47275 | 7.713 | 44 | 1.50005 | 8.1678 | 12.7613 | 44 | 1.75006 | 19.6817 | 15.4016
44 | 7.89487 | 2.76513 | -0.298964 | 2.75133 | -0.30583 | 2.73169 | -0.350111 | 45 | 1.25005 | -1.00309 | 7.96561 | 45 | 1.55005 | 9.72047 | 13.4035 | 45 | 1.75006 | 15.3076 | 12.6087
45 | 8.53691 | 2.68622 | -0.245645 | 2.67107 | -0.249843 | 2.63225 | -0.285372 | 46 | 1.25005 | 0.482779 | 8.55189 | 46 | 1.60006 | 11.2731 | 14.0457 | 46 | 1.80007 | 12.5382 | 10.853
46 | 9.22853 | 2.62699 | -0.210291 | 2.61096 | -0.21232 | 2.55778 | -0.238406 | 47 | 1.30005 | 0.482779 | 8.55189 | 47 | 1.60006 | 17.9534 | 13.9192 | 47 | 1.85007 | 9.32635 | 7.80515
47 | 9.97354 | 2.58327 | -0.187558 | 2.56668 | -0.18806 | 2.50322 | -0.205314 | 48 | 1.30005 | 1.9095 | 9.22589 | 48 | 1.65006 | 18.42 | 14.2791 | 48 | 1.90007 | 9.82753 | 4.7642
48 | 10.7761 | 2.55186 | -0.173601 | 2.53496 | -0.173017 | 2.4645 | -0.182925 | 49 | 1.35005 | 1.9095 | 9.22589 | 49 | 1.70006 | 20.3724 | 14.8885 | 49 | 1.95007 | 10.7712 | 3.0154
49 | 11.6406 | 2.53063 | -0.165358 | 2.51354 | -0.164145 | 2.43863 | -0.168607 | 50 | 1.35005 | -0.288819 | 9.93442 | 50 | 1.75006 | 20.1087 | 15.6456 | 50 | 1.95007 | 18.3111 | -1.13102
50 | 12.5719 | 2.51834 | -0.161112 | 2.50115 | -0.15952 | 2.42373 | -0.160635 | 51 | 1.40005 | -0.302209 | 10.292 | 51 | 1.75006 | 15.4456 | 12.1497 | 51 | 2.00007 | 15.1786 | -1.97574
51 | 13.575 | 2.51433 | -0.159746 | 2.49709 | -0.158067 | 2.41882 | -0.158036 | 52 | 1.45005 | -0.315599 | 10.6496 | 52 | 1.80007 | 13.8773 | 9.40164 | 52 | 2.05007 | 11.3346 | -2.5711
52 | 14.5782 | 2.51834 | -0.161111 | 2.50113 | -0.159519 | 2.42361 | -0.160618 | 53 | 1.45005 | 4.85462 | 11.4523 | 53 | 1.85007 | 12.3091 | 6.65359 | 53 | 2.10008 | 8.7515 | -1.48326
53 | 15.5095 | 2.53062 | -0.165358 | 2.51352 | -0.164144 | 2.43841 | -0.168573 | 54 | 1.50005 | 4.85462 | 11.4523 | 54 | 1.85007 | 19.4449 | 1.7193 | 54 | 2.15008 | 6.88008 | -0.644784
54 | 16.374 | 2.55185 | -0.173601 | 2.53493 | -0.173015 | 2.4642 | -0.182869 | 55 | 1.50005 | 10.9017 | 12.4923 | 55 | 1.90007 | 14.3688 | 1.32367 | 55 | 2.15008 | 6.50415 | 1.92153
55 | 17.1765 | 2.58325 | -0.187557 | 2.56664 | -0.188056 | 2.50285 | -0.205231 | 56 | 1.55005 | 10.9017 | 12.4923 | 56 | 1.95007 | 9.29277 | 0.928047 | 56 | 2.20008 | 6.76174 | 3.01687
56 | 17.9215 | 2.62697 | -0.21029 | 2.61091 | -0.212313 | 2.55735 | -0.238286 | 57 | 1.55006 | 10.2826 | 12.6704 | 57 | 1.95007 | 7.99821 | 3.52384 | 57 | 2.25008 | 6.67141 | 4.81017
57 | 18.6131 | 2.68619 | -0.245643 | 2.67101 | -0.249833 | 2.63177 | -0.285204 | 58 | 1.60006 | 10.2826 | 12.6704 | 58 | 2.00007 | 7.67923 | 4.70971 | 58 | 2.30009 | 5.82151 | 6.1177
58 | 19.2552 | 2.7651 | -0.29896 | 2.75126 | -0.305814 | 2.73117 | -0.349879 | 59 | 1.60006 | 17.9664 | 13.7478 | 59 | 2.05007 | 7.36024 | 5.89559 | 59 | 2.35009 | 5.31954 | 6.72728
59 | 19.8512 | 2.86885 | -0.376084 | 2.85696 | -0.386171 | 2.86146 | -0.436417 | 60 | 1.65006 | 18.474 | 14.1266 | 60 | 2.05008 | 0.0997429 | 7.33597 | 60 | 2.35009 | -1.10032 | 7.97693
60 | 20.4045 | 3.00349 | -0.483846 | 2.99434 | -0.497312 | 3.02927 | -0.549273 | 61 | 1.70006 | 20.4944 | 14.7647 | 61 | 2.10008 | -0.124456 | 7.74857 | 61 | 2.40009 | -1.13819 | 8.51392
61 | 20.9181 | 3.17572 | -0.628362 | 3.17032 | -0.645244 | 3.24161 | -0.692423 | 62 | 1.75006 | 20.3507 | 15.4158 | 62 | 2.15008 | -0.45414 | 8.21186 | 62 | 2.45009 | -1.1745 | 9.54592
62 | 21.3949 | 3.39278 | -0.815328 | 3.39241 | -0.834942 | 3.50571 | -0.869369 | 63 | 1.75006 | 17.7185 | 10.8899 | 63 | 2.20008 | -0.711029 | 8.05173 | 63 | 2.50009 | -1.15972 | 10.4638
63 | 21.8376 | 3.662 | -1.04766 | 3.6683 | -1.06919 | 3.82859 | -1.08194 | 64 | 1.80007 | 17.7185 | 10.8899 | 64 | 2.25008 | -0.862434 | 7.84092 | 64 | 2.55009 | -1.07812 | 10.3969
64 | 22.2485 | 3.99081 | -1.32605 | 4.00585 | -1.34779 | 4.21686 | -1.33018 | 65 | 1.80007 | 16.7999 | 5.88088 | 65 | 2.25008 | 8.19911 | 6.91382 | 65 | 2.60009 | -0.899593 | 8.32784
65 | 22.6299 | 4.38604 | -1.6463 | 4.41242 | -1.6667 | 4.67622 | -1.61089 | 66 | 1.85007 | 16.7999 | 5.88088 | 66 | 2.30009 | 8.28585 | 6.17938 | 66 | 2.6501 | -0.653505 | 5.72125
66 | 22.9841 | 4.8543 | -2.00081 | 4.89517 | -2.0174 | 5.21162 | -1.91778 | 67 | 1.85007 | 7.6506 | 6.2405 | 67 | 2.35009 | 8.37258 | 5.44494 | 67 | 2.7001 | -0.280221 | 3.93932
67 | 23.3128 | 5.40085 | -2.37603 | 5.45989 | -2.38694 | 5.8261 | -2.24014 | 68 | 1.90007 | 7.6506 | 6.2405 | 68 | 2.35009 | 10.2223 | 3.91156 | 68 | 2.7501 | -0.0428889 | 3.18466
68 | 23.618 | 6.03088 | -2.75539 | 6.11227 | -2.75765 | 6.52215 | -2.56395 | 69 | 1.90007 | -0.0509927 | 8.17491 | 69 | 2.40009 | 7.73854 | 3.93904 | 69 | 2.7501 | 0.852004 | 2.02485
69 | 23.9012 | 6.74716 | -3.11685 | 6.85511 | -3.10847 | 7.29888 | -2.87145 | 70 | 1.95007 | -0.410921 | 8.04859 | 70 | 2.45009 | 5.25479 | 3.96652 | 70 | 2.8001 | 1.0559 | 1.51077
70 | 24.1642 | 7.55377 | -3.43753 | 7.69228 | -3.41467 | 8.15654 | -3.14358 | 71 | 2.00007 | -0.770849 | 7.92226 | 71 | 2.45009 | 2.55677 | 5.58627 | 71 | 2.8501 | 1.40512 | 0.489995
71 | 24.4084 | 8.44981 | -3.69072 | 8.62124 | -3.65083 | 9.08885 | -3.36026 | 72 | 2.00007 | 12.4958 | 5.94348 | 72 | 2.50009 | 2.81919 | 6.40372 | 72 | 2.9001 | 2.16841 | -0.688544
72 | 24.635 | 9.44024 | -3.85185 | 9.64496 | -3.78964 | 10.0972 | -3.50359 | 73 | 2.05007 | 12.4958 | 5.94348 | 73 | 2.55009 | 2.66922 | 6.63821 | 73 | 2.9501 | 2.78639 | -1.36039
73 | 24.8454 | 10.5173 | -3.8938 | 10.751 | -3.80832 | 11.1677 | -3.55707 | 74 | 2.05008 | 12.9944 | 4.02394 | 74 | 2.60009 | 2.4505 | 4.43312 | 74 | 2.9501 | 1.38344 | -2.85161
74 | 25.0407 | 11.6886 | -3.79323 | 11.9511 | -3.68569 | 12.3144 | -3.50786 | 75 | 2.10008 | 12.9944 | 4.02394 | 75 | 2.6501 | 2.64416 | 2.81098 | 75 | 3.0001 | 0.736431 | -3.2047
75 | 25.222 | 12.9359 | -3.53588 | 13.2225 | -3.42506 | 13.5006 | -3.3499 | 76 | 2.10008 | 6.65253 | 4.21154 | 76 | 2.6501 | 2.15665 | 0.299754 | 76 | 3.05011 | -0.06688 | -3.52767
76 | 25.3903 | 14.1143 | -3.06104 | 14.3718 | -2.95991 | 14.5286 | -3.0039 | 77 | 2.15008 | 7.75336 | 4.29827 | 77 | 2.7001 | 0.921392 | -0.141945 | 77 | 3.10011 | -0.73889 | -3.14642
77 | 25.5466 | 15.1241 | -2.34185 | 15.3426 | -2.28743 | 15.3743 | -2.45145 | 78 | 2.20008 | 8.85418 | 4.38499 | 78 | 2.7501 | -0.313868 | -0.583644 | 78 | 3.15011 | -1.2546 | -2.79529
78 | 25.6916 | 16.1083 | -1.39036 | 16.3062 | -1.42755 | 16.2221 | -1.67011 | 79 | 2.20008 | 9.44587 | 4.05514 | 79 | 2.7501 | -1.18307 | -0.100194 | 79 | 3.15011 | -2.63664 | -1.54205
79 | 25.8263 | 17.0688 | -0.192878 | 17.2372 | -0.286996 | 17.0066 | -0.542892 | 80 | 2.25008 | 9.44587 | 4.05514 | 80 | 2.8001 | -0.402223 | 0.0538241 | 80 | 3.20011 | -1.98454 | -1.07384
80 | 25.9513 | 18.0824 | 1.52685 | 18.162 | 1.39192 | 17.7513 | 1.23564 | 81 | 2.25008 | 4.29982 | 5.05846 | 81 | 2.8501 | 0.378621 | 0.207842 | 81 | 3.25011 | -1.04344 | -0.400139
81 | 26.0673 | 18.8262 | 4.06316 | 18.7492 | 4.10892 | 18.2489 | 4.14914 | 82 | 2.30009 | 4.29982 | 5.05846 | 82 | 2.8501 | -0.815408 | 0.0481512 | 82 | 3.30011 | -0.479613 | -0.111639
82 | 26.175 | 18.9652 | 9.08095 | 18.8524 | 9.3331 | 18.396 | 9.41164 | 83 | 2.30009 | -0.117606 | 6.34372 | 83 | 2.9001 | -0.637252 | -0.0422655 | 83 | 3.35011 | -0.20479 | -0.0286346
83 | 26.275 | 19.5111 | 14.7273 | 19.4238 | 14.8585 | 19.0235 | 14.6829 | 84 | 2.35009 | -0.125262 | 6.53273 | 84 | 2.9501 | -0.32777 | -0.174108
84 | 26.325 | 20.0082 | 15.187 | 19.9055 | 15.2445 | 19.5184 | 14.868 | 85 | 2.40009 | -0.132918 | 6.72174 | 85 | 3.0001 | -0.0222132 | -0.208459
85 | 26.375 | 19.291 | 12.1034 | 19.2237 | 12.2197 | 18.8348 | 11.8874 | 86 | 2.40009 | 6.96083 | 6.2459 | 86 | 3.05011 | 0.152019 | -0.201383
86 | 26.425 | 18.1824 | 9.88247 | 18.1486 | 9.97503 | 17.7753 | 9.7094 | 87 | 2.45009 | 6.96083 | 6.2459 | 87 | 3.05011 | 0.186854 | -0.198277
87 | 26.475 | 17.3497 | 8.466 | 17.3094 | 8.49126 | 16.9795 | 8.24048 | 88 | 2.45009 | 6.49787 | 5.85415 | 88 | 3.10011 | 1.02655 | -0.446546
88 | 26.525 | 16.7048 | 7.50381 | 16.6531 | 7.4808 | 16.3631 | 7.23433 | 89 | 2.50009 | 6.49787 | 5.85415 | 89 | 3.15011 | 1.86624 | -0.694814
89 | 26.575 | 16.2007 | 7.00041 | 16.1402 | 6.94302 | 15.8725 | 6.68898 | 90 | 2.50009 | 2.40701 | 6.84214 | 90 | 3.15011 | 0.790546 | -1.52704
90 | 26.625 | 15.807 | 6.83695 | 15.7405 | 6.7562 | 15.487 | 6.49632 | 91 | 2.55009 | 3.00266 | 6.31232 | 91 | 3.20011 | -0.0629895 | -1.49802
91 | 26.675 | 15.5081 | 6.99525 | 15.4389 | 6.90044 | 15.1983 | 6.64292 | 92 | 2.60009 | 3.59831 | 5.7825 | 92 | 3.25011 | -0.916525 | -1.46901
92 | 26.725 | 15.3041 | 7.43834 | 15.233 | 7.33332 | 15.0089 | 7.09047 | 93 | 2.60009 | 1.76839 | 2.8536 | 93 | 3.25011 | -1.86696 | -0.579264
93 | 26.775 | 15.2017 | 8.15448 | 15.1283 | 8.04367 | 14.9253 | 7.82421 | 94 | 2.6501 | 1.76839 | 2.8536 | 94 | 3.30011 | -1.10787 | -0.318951
94 | 26.8251 | 15.2115 | 9.10887 | 15.136 | 8.99615 | 14.9578 | 8.80497 | 95 | 2.6501 | -0.183668 | 1.84718 | 95 | 3.35011 | -0.348781 | -0.0586372
95 | 26.8751 | 15.3455 | 10.2509 | 15.269 | 10.1425 | 15.1181 | 9.98056 | 96 | 2.7001 | -0.183668 | 1.84718
96 | 26.9251 | 15.6098 | 11.4916 | 15.5356 | 11.3939 | 15.4123 | 11.2584 | 97 | 2.7001 | -0.358681 | 1.26141
97 | 26.9751 | 16.0037 | 12.7379 | 15.9364 | 12.6578 | 15.8392 | 12.5435 | 98 | 2.7501 | -0.105225 | 0.904565
98 | 27.0251 | 16.5147 | 13.9043 | 16.4558 | 13.8453 | 16.3821 | 13.7475 | 99 | 2.8001 | 0.148231 | 0.547721
99 | 27.0751 | 17.1217 | 15.0136 | 17.0673 | 14.9707 | 17.0153 | 14.8943 | 100 | 2.8001 | 1.4616 | -0.330124
100 | 27.1251 | 17.8324 | 15.8709 | 17.7796 | 15.8265 | 17.7536 | 15.7766 | 101 | 2.8501 | 1.4616 | -0.330124
101 | 27.1501 | 18.3436 | 16.4673 | 18.2955 | 16.4244 | 18.2853 | 16.404 | 102 | 2.8501 | 0.333088 | -1.09202
[8 empty] | 103 | 2.9001 | 0.333088 | -1.09202
[8 empty] | 104 | 2.9001 | -1.25613 | -0.913844
[8 empty] | 105 | 2.9501 | -0.00323849 | -0.949035
[8 empty] | 106 | 3.0001 | 1.24965 | -0.984227
[8 empty] | 107 | 3.00011 | -0.0883693 | -1.35434
[8 empty] | 108 | 3.05011 | -0.0883693 | -1.35434
[8 empty] | 109 | 3.05011 | -1.10796 | -0.902533
[8 empty] | 110 | 3.10011 | -1.10796 | -0.902533
[8 empty] | 111 | 3.10011 | -0.304402 | -0.458451
[8 empty] | 112 | 3.15011 | -0.0812521 | -0.372682
[8 empty] | 113 | 3.20011 | 0.141898 | -0.286913
[8 empty] | 114 | 3.20011 | 0.974027 | -0.388742
[8 empty] | 115 | 3.25011 | 0.974027 | -0.388742
[8 empty] | 116 | 3.25011 | 0.0340932 | -0.645476
[8 empty] | 117 | 3.30011 | 0.0340932 | -0.645476
[8 empty] | 118 | 3.30011 | -1.21133 | -0.328634
[8 empty] | 119 | 3.35011 | -1.21133 | -0.328634