## Sheet1
Texture analysis of Laminaria digitata (Phaeophyceae) thallus reveals toughness gradient along lamina. | [21 empty] | end of worksheet
Alexander Lubsch and Klaas Timmermans, 2017
Data was created in April-May 2015, publication in 2017
Acknowledgements
We are grateful to Prof. Dr. Marc van der Maarel and Alle van Wijk, Faculty of Mathematics and Natural Sciences, Department of Aquatic Biotechnology and Bioproduct Engineering, University of Groningen, the Netherlands for making the texture analyser available. The NIOZ workshop, Edwin Keijser, Roel Bakker and Johan van Heerwaarden for their efforts, technical drawings and development of seaweed mountings and fittings to the texture analyser. The work and assistance in the laboratory by Mick Peerdeman and Willem Rennes is greatly acknowledged.
[12 empty] | Thickness |  | break- and puncture load |  |  | summary of raw data
[12 empty] | sorted after |  | sorted after
raw data: | [6 empty] | rel. distance |  | time to | stretched | mean | rel. distance |  | rel. distance | tensile | mean |  | rel. distance |  | stretched | mean
# | sample | length (cm) | max width (cm) | punch-outs | distance (mm) | thickness (mm) | from stipe | break load (g) | break (s) | before break (mm) | puncture load (g) | from stipe | thickness (mm) | from stipe | break load (g) | puncture load (g) | thickness (mm) | from stipe | break load (g) | before break (mm) | puncture load (g)
1 | 1 | 26.2 | 3.3 | 1 | 63 | 0.33 | 0.240458 | 325 | 39.1 | 11.76 | 280.6 | 0.08333333 | 0.52 | 0.08823529 | 302.7 | 310.5 | 0.33 | 0.240458 | 325 | 11.76 | 280.6
| 1 |  |  | 2 | 122 | 0.25 | 0.4656489 | 262.4 | 24.36 | 7.29 | 262.55 | 0.08823529 | 0.53 | 0.09166667 | 258.6 | 341.3 | 0.25 | 0.4656489 | 262.4 | 7.29 | 262.55
2 | 2 | 24.1 | 3.9 | 1 | 50 | 0.33 | 0.2074689 | 357 | 44.5 | 13.39 | 354.35 | 0.09166667 | 0.4 | 0.1067961 | 296.7 | 349.95 | 0.33 | 0.2074689 | 357 | 13.39 | 354.35
| 2 |  |  | 2 | 170 | 0.21 | 0.7053942 | 329.5 | 35.1 | 20.55 | 286 | 0.09615385 | 0.32 | 0.125 | 311.7 | 367.95 | 0.21 | 0.7053942 | 329.5 | 20.55 | 286
3 | 3 | 41.5 | 6 | 1 | 63 | 0.31 | 0.1518072 | 326.2 | 36.2 | 10.88 | 320.8 | 0.09756098 | 0.6 | 0.1313131 | 316.2 | 459 | 0.31 | 0.1518072 | 326.2 | 10.88 | 320.8
| 3 |  |  | 2 | 152 | 0.42 | 0.3662651 | 376.5 | 27.5 | 8.23 | 398.35 | 0.1067961 | 0.5 | 0.1330377 | 341.9 | 316.85 | 0.42 | 0.3662651 | 376.5 | 8.23 | 398.35
| 3 |  |  | 3 | 293 | 0.36 | 0.7060241 | 326.5 | 19.8 | 5.92 | 266.75 | 0.1086957 | 0.45 | 0.1375 | 289.4 | 247.35 | 0.36 | 0.7060241 | 326.5 | 5.92 | 266.75
4 | 4 | 28.2 | 4.6 | 1 | 58 | 0.3 | 0.2056738 | 291.6 | 31.6 | 9.49 | 307.4 | 0.1111111 | 0.53 | 0.1435407 | 278.9 | 318.45 | 0.3 | 0.2056738 | 291.6 | 9.49 | 307.4
| 4 |  |  | 2 | 179 | 0.22 | 0.6347518 | 296.5 | 24.8 | 7.43 | 262.45 | 0.1136364 | 0.34 | 0.1466993 | 265.5 | 283.15 | 0.22 | 0.6347518 | 296.5 | 7.43 | 262.45
5 | 5 | 18 | 5.1 | 1 | 101 | 0.25 | 0.5611111 | 355.1 | 24.6 | 7.36 | 326.6 | 0.125 | 0.45 | 0.1473684 | 281.7 | 396.05 | 0.25 | 0.5611111 | 355.1 | 7.36 | 326.6
6 | 6 | 49.5 | 6.3 | 1 | 65 | 0.48 | 0.1313131 | 316.2 | 28.7 | 8.61 | 459 | 0.1313131 | 0.48 | 0.1477833 | 294.9 | 319.35 | 0.48 | 0.1313131 | 316.2 | 8.61 | 459
| 6 |  |  | 2 | 180 | 0.42 | 0.3636364 | 448 | 27.2 | 8.13 | 442.45 | 0.1315789 | 0.35 | 0.1518072 | 326.2 | 320.8 | 0.42 | 0.3636364 | 448 | 8.13 | 442.45
| 6 |  |  | 3 | 340 | 0.29 | 0.6868687 | 309.3 | 18.8 | 5.61 | 344.1 | 0.1330377 | 0.52 | 0.155 | 380.9 | 442.55 | 0.29 | 0.6868687 | 309.3 | 5.61 | 344.1
7 | 7 | 35 | 5.8 | 1 | 75 | 0.34 | 0.2142857 | 403.3 | 34.1 | 10.23 | 393.75 | 0.1375 | 0.4 | 0.1574803 | 320.8 | 321.5 | 0.34 | 0.2142857 | 403.3 | 10.23 | 393.75
| 7 |  |  | 2 | 233 | 0.24 | 0.6657143 | 342 | 21.4 | 6.4 | 304.25 | 0.1428571 | 0.44 | 0.1666667 | 295.7 | 376.9 | 0.24 | 0.6657143 | 342 | 6.4 | 304.25
8 | 8 | 41 | 5.9 | 1 | 40 | 0.6 | 0.09756098 | NO DATA |  |  |  | 0.1435407 | 0.44 | 0.1690141 | 246.1 | 230.15 | 0.4 | 0.09166667 | 258.6 | 10.81 | 341.3
| 8 |  |  | 2 | 100 | 0.43 | 0.2439024 | NO DATA |  |  |  | 0.1466993 | 0.4 | 0.17 | 320.8 | 340.9 | 0.38 | 0.2866667 | 410.4 | 8.41 | 397.3
| 8 |  |  | 3 | 150 | 0.32 | 0.3658537 | NO DATA |  |  |  | 0.1473684 | 0.42 | 0.1724138 | 231.9 | 253.4 | 0.32 | 0.4866667 | 385.1 | 7.51 | 357.9
| 8 |  |  | 4 | 200 | 0.22 | 0.4878049 | NO DATA |  |  |  | 0.1477833 | 0.48 | 0.1724138 | 234.9 | 256.85 | 0.28 | 0.74 | 278.3 | 5.44 | 268.8
| 8 |  |  | 5 | 300 | 0.24 | 0.7317073 | NO DATA |  |  |  | 0.1518072 | 0.31 | 0.2020202 | 316.1 | 269.35 | 0.28 | 0.8783333 | 279.7 | 5.56 | 288.6
9 | 9 | 45 | 6.2 | 1 | 50 | 0.53 | 0.1111111 | NO DATA |  |  |  | 0.155 | 0.49 | 0.2056738 | 291.6 | 307.4 | 0.23 | 0.17 | 320.8 | 13.27 | 340.9
| 9 |  |  | 2 | 100 | 0.51 | 0.2222222 | NO DATA |  |  |  | 0.1574803 | 0.39 | 0.2058824 | 483.4 | 447.55 | 0.33 | 0.6066667 | 318.9 | 6.22 | 332.5
| 9 |  |  | 3 | 150 | 0.42 | 0.3333333 | NO DATA |  |  |  | 0.1666667 | 0.4 | 0.2074689 | 357 | 354.35 | 0.4 | 0.1375 | 289.4 | 10.37 | 247.35
| 9 |  |  | 4 | 200 | 0.35 | 0.4444444 | NO DATA |  |  |  | 0.1666667 | 0.5 | 0.2142857 | 403.3 | 393.75 | 0.22 | 0.4375 | 355.2 | 7.06 | 369.6
| 9 |  |  | 5 | 250 | 0.3 | 0.5555556 | NO DATA |  |  |  | 0.1690141 | 0.3 | 0.2158273 | 247.9 | 254.5 | 0.21 | 0.7375 | 289.8 | 6.32 | 279.55
| 9 |  |  | 6 | 300 | 0.25 | 0.6666667 | NO DATA |  |  |  | 0.17 | 0.23 | 0.240458 | 325 | 280.6 | 0.45 | 0.125 | 311.7 | 11.4 | 367.95
10 | 10 | 38 | 5.5 | 1 | 50 | 0.35 | 0.1315789 | NO DATA |  |  |  | 0.1724138 | 0.3 | 0.2459016 | 326.5 | 297.8 | 0.37 | 0.375 | 437.5 | 9.92 | 460.05
| 10 |  |  | 2 | 100 | 0.33 | 0.2631579 | NO DATA |  |  |  | 0.1724138 | 0.27 | 0.2479339 | 245.2 | 251.4 | 0.24 | 0.625 | 400.7 | 6.83 | 387.5
| 10 |  |  | 3 | 150 | 0.25 | 0.3947368 | NO DATA |  |  |  | 0.1724138 | 0.3 | 0.2531646 | 326.5 | 298.75 | 0.29 | 0.8583333 | 328.2 | 7.4 | 344.75
| 10 |  |  | 4 | 200 | 0.25 | 0.5263158 | NO DATA |  |  |  | 0.1923077 | 0.32 | 0.2866667 | 410.4 | 397.3 | 0.5 | 0.1067961 | 296.7 | 9.17 | 349.95
| 10 |  |  | 5 | 250 | 0.23 | 0.6578947 | NO DATA |  |  |  | 0.2020202 | 0.31 | 0.3455882 | 569.9 | 565.75 | 0.42 | 0.3592233 | 410.6 | 6.74 | 447.4
| 10 |  |  | 6 | 300 | 0.23 | 0.7894737 | NO DATA |  |  |  | 0.2056738 | 0.3 | 0.3592233 | 410.6 | 447.4 | 0.3 | 0.592233 | 366.2 | 5.54 | 336
11 | 11 | 46 | 6.3 | 1 | 50 | 0.45 | 0.1086957 | NO DATA |  |  |  | 0.2058824 | 0.55 | 0.3636364 | 448 | 442.45 | 0.28 | 0.8058252 | 270.6 | 4.44 | 318.05
| 11 |  |  | 2 | 100 | 0.43 | 0.2173913 | NO DATA |  |  |  | 0.2074689 | 0.33 | 0.3662651 | 376.5 | 398.35 | 0.3 | 0.1724138 | 231.9 | 12.68 | 253.4
| 11 |  |  | 3 | 150 | 0.3 | 0.326087 | NO DATA |  |  |  | 0.2142857 | 0.34 | 0.375 | 437.5 | 460.05 | 0.24 | 0.6310345 | 267 | 7.02 | 301.15
| 11 |  |  | 4 | 200 | 0.24 | 0.4347826 | NO DATA |  |  |  | 0.2158273 | 0.29 | 0.4375 | 355.2 | 369.6 | 0.3 | 0.1690141 | 246.1 | 7.96 | 230.15
| 11 |  |  | 5 | 250 | 0.2 | 0.5434783 | NO DATA |  |  |  | 0.2173913 | 0.43 | 0.4421053 | 374.4 | 437.75 | 0.26 | 0.4788732 | 266.4 | 8.1 | 250.2
| 11 |  |  | 6 | 300 | 0.2 | 0.6521739 | NO DATA |  |  |  | 0.2222222 | 0.51 | 0.4656489 | 262.4 | 262.55 | 0.2 | 0.7802817 | 265.7 | 6.2 | 272.9
12 | 12 | 60 | 7.5 | 1 | 50 | 0.52 | 0.08333333 | NO DATA |  |  |  | 0.2272727 | 0.31 | 0.4705882 | 556.4 | 527.15 | 0.4 | 0.1666667 | 295.7 | 9.44 | 376.9
| 12 |  |  | 2 | 100 | 0.5 | 0.1666667 | NO DATA |  |  |  | 0.240458 | 0.33 | 0.4788732 | 266.4 | 250.2 | 0.26 | 0.5 | 355.8 | 6.64 | 336.15
| 12 |  |  | 3 | 150 | 0.49 | 0.25 | NO DATA |  |  |  | 0.2439024 | 0.43 | 0.4866667 | 385.1 | 357.9 | 0.26 | 0.8194444 | 255.9 | 5.87 | 300.85
| 12 |  |  | 4 | 200 | 0.39 | 0.3333333 | NO DATA |  |  |  | 0.2459016 | 0.33 | 0.5 | 355.8 | 336.15 | 0.27 | 0.1724138 | 234.9 | 9.84 | 256.85
| 12 |  |  | 5 | 250 | 0.3 | 0.4166667 | NO DATA |  |  |  | 0.2479339 | 0.33 | 0.5611111 | 355.1 | 326.6 | 0.2 | 0.6448276 | 235.3 | 4.44 | 264.7
| 12 |  |  | 6 | 300 | 0.27 | 0.5 | NO DATA |  |  |  | 0.25 | 0.49 | 0.575 | 392.9 | 346.55 | 0.42 | 0.1473684 | 281.7 | 10.49 | 396.05
| 12 |  |  | 7 | 350 | 0.23 | 0.5833333 | NO DATA |  |  |  | 0.2531646 | 0.27 | 0.592233 | 366.2 | 336 | 0.33 | 0.4421053 | 374.4 | 7.32 | 437.75
| 12 |  |  | 8 | 400 | 0.22 | 0.6666667 | NO DATA |  |  |  | 0.2631579 | 0.33 | 0.6029412 | 484.5 | 433.15 | 0.24 | 0.75 | 303.2 | 6.28 | 299.25
| 12 |  |  | 9 | 450 | 0.21 | 0.75 | NO DATA |  |  |  | 0.2857143 | 0.26 | 0.6066667 | 318.9 | 332.5 | 0.49 | 0.155 | 380.9 | 10.17 | 442.55
13 | 13 | 35 | 5.6 | 1 | 50 | 0.44 | 0.1428571 | NO DATA |  |  |  | 0.2866667 | 0.38 | 0.625 | 400.7 | 387.5 | 0.29 | 0.575 | 392.9 | 5.81 | 346.55
| 13 |  |  | 2 | 100 | 0.26 | 0.2857143 | NO DATA |  |  |  | 0.2884615 | 0.3 | 0.6310345 | 267 | 301.15 | 0.25 | 0.8375 | 315.3 | 6.09 | 297.05
| 13 |  |  | 3 | 150 | 0.2 | 0.4285714 | NO DATA |  |  |  | 0.326087 | 0.3 | 0.6347518 | 296.5 | 262.45 | 0.53 | 0.08823529 | 302.7 | 10.25 | 310.5
| 13 |  |  | 4 | 200 | 0.18 | 0.5714286 | NO DATA |  |  |  | 0.3333333 | 0.42 | 0.6448276 | 235.3 | 264.7 | 0.55 | 0.2058824 | 483.4 | 9.27 | 447.55
| 13 |  |  | 5 | 250 | 0.23 | 0.7142857 | NO DATA |  |  |  | 0.3333333 | 0.39 | 0.6657143 | 342 | 304.25 | 0.46 | 0.3455882 | 569.9 | 9.25 | 565.75
14 | 14 | 44 | 6.1 | 1 | 50 | 0.34 | 0.1136364 | NO DATA |  |  |  | 0.3409091 | 0.3 | 0.6868687 | 309.3 | 344.1 | 0.44 | 0.4705882 | 556.4 | 8.81 | 527.15
| 14 |  |  | 2 | 100 | 0.31 | 0.2272727 | NO DATA |  |  |  | 0.3448276 | 0.3 | 0.6985294 | 431.4 | 358.9 | 0.34 | 0.6029412 | 484.5 | 6.79 | 433.15
| 14 |  |  | 3 | 150 | 0.3 | 0.3409091 | NO DATA |  |  |  | 0.3455882 | 0.46 | 0.7053942 | 329.5 | 286 | 0.29 | 0.6985294 | 431.4 | 5.16 | 358.9
| 14 |  |  | 4 | 200 | 0.2 | 0.4545455 | NO DATA |  |  |  | 0.3592233 | 0.42 | 0.7060241 | 326.5 | 266.75 | 0.3 | 0.8382353 | 391.4 | 6.17 | 342.7
| 14 |  |  | 5 | 250 | 0.17 | 0.5681818 | NO DATA |  |  |  | 0.3636364 | 0.42 | 0.7375 | 289.8 | 279.55 | 0.27 | 0.2531646 | 326.5 | 8.48 | 298.75
| 14 |  |  | 6 | 300 | 0.17 | 0.6818182 | NO DATA |  |  |  | 0.3658537 | 0.32 | 0.74 | 278.3 | 268.8 | 0.31 | 0.2020202 | 316.1 | 7.3 | 269.35
| 14 |  |  | 7 | 350 | 0.22 | 0.7954545 | NO DATA |  |  |  | 0.3662651 | 0.42 | 0.75 | 303.2 | 299.25 | 0.52 | 0.1330377 | 341.9 | 8.09 | 316.85
15 | 15 | 52 | 6.5 | 1 | 50 | 0.32 | 0.09615385 | NO DATA |  |  |  | 0.375 | 0.37 | 0.7802817 | 265.7 | 272.9 | 0.29 | 0.2158273 | 247.9 | 8.2 | 254.5
| 15 |  |  | 2 | 100 | 0.32 | 0.1923077 | NO DATA |  |  |  | 0.3846154 | 0.23 | 0.8058252 | 270.6 | 318.05 | 0.48 | 0.1477833 | 294.9 | 8.41 | 319.35
| 15 |  |  | 3 | 150 | 0.3 | 0.2884615 | NO DATA |  |  |  | 0.3947368 | 0.25 | 0.8194444 | 255.9 | 300.85 | 0.44 | 0.1435407 | 278.9 | 9.04 | 318.45
| 15 |  |  | 4 | 200 | 0.23 | 0.3846154 | NO DATA |  |  |  | 0.4166667 | 0.3 | 0.8375 | 315.3 | 297.05 | 0.4 | 0.1466993 | 265.5 | 7.71 | 283.15
| 15 |  |  | 5 | 250 | 0.3 | 0.4807692 | NO DATA |  |  |  | 0.4285714 | 0.2 | 0.8382353 | 391.4 | 342.7 | 0.33 | 0.2459016 | 326.5 | 6.61 | 297.8
| 15 |  |  | 6 | 300 | 0.2 | 0.5769231 | NO DATA |  |  |  | 0.4347826 | 0.24 | 0.8583333 | 328.2 | 344.75 | 0.33 | 0.2479339 | 245.2 | 7.24 | 251.4
| 15 |  |  | 7 | 350 | 0.2 | 0.6730769 | NO DATA |  |  |  | 0.4375 | 0.22 | 0.8783333 | 279.7 | 288.6 | 0.39 | 0.1574803 | 320.8 | 8.12 | 321.5
16 | 16 | 29 | 3.3 | 1 | 50 | 0.3 | 0.1724138 | NO DATA |  |  |  | 0.4421053 | 0.33
| 16 |  |  | 2 | 100 | 0.3 | 0.3448276 | NO DATA |  |  |  | 0.4444444 | 0.35
| 16 |  |  | 3 | 150 | 0.19 | 0.5172414 | NO DATA |  |  |  | 0.4545455 | 0.2
| 16 |  |  | 4 | 200 | 0.17 | 0.6896552 | NO DATA |  |  |  | 0.4656489 | 0.25
17 | 17 | 60 | 7.4 | 1 | 55 | 0.4 | 0.09166667 | 258.6 | 35.9 | 10.81 | 341.3 | 0.4705882 | 0.44
| 17 |  |  | 2 | 172 | 0.38 | 0.2866667 | 410.4 | 28.1 | 8.41 | 397.3 | 0.4788732 | 0.26
| 17 |  |  | 3 | 292 | 0.32 | 0.4866667 | 385.1 | 25.1 | 7.51 | 357.9 | 0.4807692 | 0.3
| 17 |  |  | 4 | 444 | 0.28 | 0.74 | 278.3 | 18.2 | 5.44 | 268.8 | 0.4866667 | 0.32
| 17 |  |  | 5 | 527 | 0.28 | 0.8783333 | 279.7 | 18.6 | 5.56 | 288.6 | 0.4878049 | 0.22
18 | 18 | 30 | 3.5 | 1 | 51 | 0.23 | 0.17 | 320.8 | 44.1 | 13.27 | 340.9 | 0.5 | 0.26
| 18 |  |  | 2 | 182 | 0.33 | 0.6066667 | 318.9 | 20.8 | 6.22 | 332.5 | 0.5 | 0.27
19 | 19 | 40 | 4.5 | 1 | 55 | 0.4 | 0.1375 | 289.4 | 34.5 | 10.37 | 247.35 | 0.5172414 | 0.19
| 19 |  |  | 2 | 175 | 0.22 | 0.4375 | 355.2 | 23.6 | 7.06 | 369.6 | 0.5263158 | 0.25
| 19 |  |  | 3 | 295 | 0.21 | 0.7375 | 289.8 | 21.1 | 6.32 | 279.55 | 0.5434783 | 0.2
20 | 20 | 48 | 6.4 | 1 | 60 | 0.45 | 0.125 | 311.7 | 37.9 | 11.4 | 367.95 | 0.5555556 | 0.3
| 20 |  |  | 2 | 180 | 0.37 | 0.375 | 437.5 | 33.1 | 9.92 | 460.05 | 0.5611111 | 0.25
| 20 |  |  | 3 | 300 | 0.24 | 0.625 | 400.7 | 22.9 | 6.83 | 387.5 | 0.5681818 | 0.17
| 20 |  |  | 4 | 412 | 0.29 | 0.8583333 | 328.2 | 24.7 | 7.4 | 344.75 | 0.5714286 | 0.18
21 | 21 | 51.5 | 6 | 1 | 55 | 0.5 | 0.1067961 | 296.7 | 30.5 | 9.17 | 349.95 | 0.575 | 0.29
| 21 |  |  | 2 | 185 | 0.42 | 0.3592233 | 410.6 | 22.6 | 6.74 | 447.4 | 0.5769231 | 0.2
| 21 |  |  | 3 | 305 | 0.3 | 0.592233 | 366.2 | 18.6 | 5.54 | 336 | 0.5833333 | 0.23
| 21 |  |  | 4 | 415 | 0.28 | 0.8058252 | 270.6 | 14.9 | 4.44 | 318.05 | 0.592233 | 0.3
22 | 22 | 29 | 3.4 | 1 | 50 | 0.3 | 0.1724138 | 231.9 | 42.1 | 12.68 | 253.4 | 0.6029412 | 0.34
| 22 |  |  | 2 | 183 | 0.24 | 0.6310345 | 267 | 23.4 | 7.02 | 301.15 | 0.6066667 | 0.33
23 | 23 | 35.5 | 4.5 | 1 | 60 | 0.3 | 0.1690141 | 246.1 | 26.5 | 7.96 | 230.15 | 0.625 | 0.24
| 23 |  |  | 2 | 170 | 0.26 | 0.4788732 | 266.4 | 25.5 | 8.1 | 250.2 | 0.6310345 | 0.24
| 23 |  |  | 3 | 277 | 0.2 | 0.7802817 | 265.7 | 20.7 | 6.2 | 272.9 | 0.6347518 | 0.22
24 | 24 | 36 | 5.3 | 1 | 60 | 0.4 | 0.1666667 | 295.7 | 31.4 | 9.44 | 376.9 | 0.6448276 | 0.2
| 24 |  |  | 2 | 180 | 0.26 | 0.5 | 355.8 | 22.2 | 6.64 | 336.15 | 0.6521739 | 0.2
| 24 |  |  | 3 | 295 | 0.26 | 0.8194444 | 255.9 | 19.6 | 5.87 | 300.85 | 0.6578947 | 0.23
25 | 25 | 29 | 3.9 | 1 | 50 | 0.27 | 0.1724138 | 234.9 | 32.7 | 9.84 | 256.85 | 0.6657143 | 0.24
| 25 |  |  | 2 | 187 | 0.2 | 0.6448276 | 235.3 | 14.9 | 4.44 | 264.7 | 0.6666667 | 0.25
26 | 26 | 38 | 5.1 | 1 | 56 | 0.42 | 0.1473684 | 281.7 | 34.9 | 10.49 | 396.05 | 0.6666667 | 0.22
| 26 |  |  | 2 | 168 | 0.33 | 0.4421053 | 374.4 | 24.5 | 7.32 | 437.75 | 0.6730769 | 0.2
| 26 |  |  | 3 | 285 | 0.24 | 0.75 | 303.2 | 21 | 6.28 | 299.25 | 0.6818182 | 0.17
27 | 27 | 40 | 5.9 | 1 | 62 | 0.49 | 0.155 | 380.9 | 33.9 | 10.17 | 442.55 | 0.6868687 | 0.29
| 27 |  |  | 2 | 230 | 0.29 | 0.575 | 392.9 | 19.5 | 5.81 | 346.55 | 0.6896552 | 0.17
| 27 |  |  | 3 | 335 | 0.25 | 0.8375 | 315.3 | 20.4 | 6.09 | 297.05 | 0.6985294 | 0.29
28 | 28 | 68 | 8.3 | 1 | 60 | 0.53 | 0.08823529 | 302.7 | 34.1 | 10.25 | 310.5 | 0.7053942 | 0.21
| 28 |  |  | 2 | 140 | 0.55 | 0.2058824 | 483.4 | 31 | 9.27 | 447.55 | 0.7060241 | 0.36
| 28 |  |  | 3 | 235 | 0.46 | 0.3455882 | 569.9 | 31 | 9.25 | 565.75 | 0.7142857 | 0.23
| 28 |  |  | 4 | 320 | 0.44 | 0.4705882 | 556.4 | 29.5 | 8.81 | 527.15 | 0.7317073 | 0.24
| 28 |  |  | 5 | 410 | 0.34 | 0.6029412 | 484.5 | 22.8 | 6.79 | 433.15 | 0.7375 | 0.21
| 28 |  |  | 6 | 475 | 0.29 | 0.6985294 | 431.4 | 17.4 | 5.16 | 358.9 | 0.74 | 0.28
| 28 |  |  | 7 | 570 | 0.3 | 0.8382353 | 391.4 | 20.7 | 6.17 | 342.7 | 0.75 | 0.24
29 | 29 | 23.7 | 6.2 | 1 | 60 | 0.27 | 0.2531646 | 326.5 | 28.3 | 8.48 | 298.75 | 0.75 | 0.21
30 | 30 | 29.7 | 5.2 | 1 | 60 | 0.31 | 0.2020202 | 316.1 | 24.4 | 7.3 | 269.35 | 0.7802817 | 0.2
31 | 31 | 45.1 | 7 | 1 | 60 | 0.52 | 0.1330377 | 341.9 | 27 | 8.09 | 316.85 | 0.7894737 | 0.23
32 | 32 | 27.8 | 4.3 | 1 | 60 | 0.29 | 0.2158273 | 247.9 | 27.3 | 8.2 | 254.5 | 0.7954545 | 0.22
33 | 33 | 40.6 | 4.6 | 1 | 60 | 0.48 | 0.1477833 | 294.9 | 28 | 8.41 | 319.35 | 0.8058252 | 0.28
34 | 34 | 41.8 | 6.1 | 1 | 60 | 0.44 | 0.1435407 | 278.9 | 30.1 | 9.04 | 318.45 | 0.8194444 | 0.26
35 | 35 | 40.9 | 7.1 | 1 | 60 | 0.4 | 0.1466993 | 265.5 | 25.7 | 7.71 | 283.15 | 0.8375 | 0.25
36 | 36 | 24.4 | 4.9 | 1 | 60 | 0.33 | 0.2459016 | 326.5 | 22.1 | 6.61 | 297.8 | 0.8382353 | 0.3
37 | 37 | 24.2 | 4.9 | 1 | 60 | 0.33 | 0.2479339 | 245.2 | 24.1 | 7.24 | 251.4 | 0.8583333 | 0.29
38 | 38 | 38.1 | 5.6 | 1 | 60 | 0.39 | 0.1574803 | 320.8 | 27.1 | 8.12 | 321.5 | 0.8783333 | 0.28
Mean puncture load
puncture test were performed in duplets on L. digitata samples
# | sample | subsample | puncture load (g) | # | mean
1 | 1 | 1 | 315.6 | 1 | 280.6
| 1 | 2 | 245.6 |  | 262.55
| 2 | 1 | 200.8
| 2 | 2 | 324.3
2 | 1 | 1 | 366.8 | 2 | 354.35
| 1 | 2 | 341.9 |  | 286
| 2 | 1 | 236.9
| 2 | 2 | 335.1
3 | 1 | 1 | 400.1 | 3 | 320.8
| 1 | 2 | 241.5 |  | 398.35
| 2 | 1 | 379 |  | 266.75
| 2 | 2 | 417.7
| 3 | 1 | 245.9
| 3 | 2 | 287.6
4 | 1 | 1 | 352.1 | 4 | 307.4
| 1 | 2 | 262.7 |  | 262.45
| 2 | 1 | 255.8
| 2 | 2 | 269.1
5 | 1 | 1 | 371.2 | 5 | 326.6
| 1 | 2 | 282
6 | 1 | 1 | 527.3 | 6 | 459
| 1 | 2 | 390.7 |  | 442.45
| 2 | 1 | 407.4 |  | 344.1
| 2 | 2 | 477.5
| 3 | 1 | 355.3
| 3 | 2 | 332.9
7 | 1 | 1 | 453.6 | 7 | 393.75
| 1 | 2 | 333.9 |  | 304.25
| 2 | 1 | 280.3
| 2 | 2 | 328.2
17 | 1 | 1 | 416.4 | 17 | 341.3
| 1 | 2 | 266.2 |  | 397.3
| 2 | 1 | 399.7 |  | 357.9
| 2 | 2 | 394.9 |  | 268.8
| 3 | 1 | 344.8 |  | 288.6
| 3 | 2 | 371
| 4 | 1 | 250.7
| 4 | 2 | 286.9
| 5 | 1 | 290.3
| 5 | 2 | 346.2
18 | 1 | 1 | 245.1 | 18 | 340.9
| 1 | 2 | 436.7 |  | 332.5
| 2 | 1 | 280.6
| 2 | 2 | 384.4
19 | 1 | 1 | 255.1 | 19 | 247.35
| 1 | 2 | 239.6 |  | 369.6
| 2 | 1 | 336.6 |  | 279.55
| 2 | 2 | 402.6
| 3 | 1 | 289
| 3 | 2 | 270.1
20 | 1 | 1 | 445.1 | 20 | 367.95
| 1 | 2 | 290.8 |  | 460.05
| 2 | 1 | 422.3 |  | 387.5
| 2 | 2 | 497.8 |  | 344.75
| 3 | 1 | 361.3
| 3 | 2 | 413.7
| 4 | 1 | 336.5
| 4 | 2 | 353
21 | 1 | 1 | 431.6 | 21 | 349.95
| 1 | 2 | 268.3 |  | 447.4
| 2 | 1 | 417 |  | 336
| 2 | 2 | 477.8 |  | 318.05
| 3 | 1 | 312.6
| 3 | 2 | 359.4
| 4 | 1 | 326.5
| 4 | 2 | 309.6
22 | 1 | 1 | 337 | 22 | 253.4
| 1 | 2 | 169.8 |  | 301.15
| 2 | 1 | 275.4
| 2 | 2 | 326.9
23 | 1 | 1 | 299.9 | 23 | 230.15
| 1 | 2 | 160.4 |  | 250.2
| 2 | 1 | 234.4 |  | 272.9
| 2 | 2 | 266
| 3 | 1 | 267.3
| 3 | 2 | 278.5
24 | 1 | 1 | 459.8 | 24 | 376.9
| 1 | 2 | 294 |  | 336.15
| 2 | 1 | 282.1 |  | 300.85
| 2 | 2 | 390.2
| 3 | 1 | 316.6
| 3 | 2 | 285.1
25 | 1 | 1 | 318.9 | 25 | 256.85
| 1 | 2 | 194.8 |  | 264.7
| 2 | 1 | 203.6
| 2 | 2 | 325.8
26 | 1 | 1 | 416.2 | 26 | 396.05
| 1 | 2 | 375.9 |  | 437.75
| 2 | 1 | 377.1 |  | 299.25
| 2 | 2 | 498.4
| 3 | 1 | 291.1
| 3 | 2 | 307.4
27 | 1 | 1 | 551.4 | 27 | 442.55
| 1 | 2 | 333.7 |  | 346.55
| 2 | 1 | 380.2 |  | 297.05
| 2 | 2 | 312.9
| 3 | 1 | 298.5
| 3 | 2 | 295.6
28 | 1 | 1 | 356.6 | 28 | 310.5
| 1 | 2 | 264.4 |  | 447.55
| 2 | 1 | 518.9 |  | 565.75
| 2 | 2 | 376.2 |  | 527.15
| 3 | 1 | 546.1 |  | 433.15
| 3 | 2 | 585.4 |  | 358.9
| 4 | 1 | 506 |  | 342.7
| 4 | 2 | 548.3
| 5 | 1 | 395.9
| 5 | 2 | 470.4
| 6 | 1 | 401.3
| 6 | 2 | 316.5
| 7 | 1 | 343
| 7 | 2 | 342.4
29 | 1 | 1 | 307.1 | 29 | 298.8
| 1 | 2 | 290.5 | 30 | 269.4
30 | 1 | 1 | 226.4 | 31 | 316.9
| 1 | 2 | 312.4 | 32 | 254.5
31 | 1 | 1 | 322.6 | 33 | 319.4
| 1 | 2 | 311.2 | 34 | 318.5
32 | 1 | 1 | 247.7 | 35 | 283.2
| 1 | 2 | 261.3 | 36 | 297.8
33 | 1 | 1 | 296.8 | 37 | 251.4
| 1 | 2 | 342 | 38 | 321.5
34 | 1 | 1 | 314.6
| 1 | 2 | 322.4
35 | 1 | 1 | 295.5
| 1 | 2 | 270.9
36 | 1 | 1 | 288.8
| 1 | 2 | 306.8
37 | 1 | 1 | 280.1
| 1 | 2 | 222.7
38 | 1 | 1 | 294.7
| 1 | 2 | 348.3
end of worksheet
Legend
# / sample : number of the L.digitata sample
length (cm) : length of the L. digitata sample
max width (cm ): maximum width of the L. digitata sample
punch-outs : number of punch-outs per sample
distance (mm) : distance of punchout from stipe
thickness (mm) : thickness of L. digitata sample at punch-out location
rel.distance
from stipe : relative distance of punch-out from stipe
breakload (g) : maximum applied breakload during tensile strength analysis
time to break (s): time from start of analysis to rupture of L. digitata sample
stretched before
break (mm): : elongation/stretching of L.digitata sample from start to rupture
mean puncture
load (g) : mean breakload of 2 measurements to puncture/penetrate the L. digitata punch-out during analysis