## Shear box
Direct shear test |  |  | undrained
Sample: | NL-GT-HE-231017-10-11 | [7 empty] | 373.34
disturbed sample
Type of soil: | sand, brown well compacted
Mass sample: | 379.65 | g | Square sample |  |  | Normal load shear box |  |  |  | Water content help sheet
Mass sample: | 379.65 | g | Sample width/length | 100 | mm | Sample Holder | size | test area |  | 47.46 | 0.008926474
Sample volume: | 235 | cm3 | Ring height: | 23.5 | mm |  | mm | m2 |  | 90.41
Sample density: | 1.615532 | g/cm3 |  |  |  | square | 100 | 0.01 |  | 90.03
[6 empty] | round | 63 | 0.003115665
Moisture content: |  |  | Resulted shear strength: | [6 empty] | Friction angle help sheet | Phi in degrees
measured before test | 0.01 | % | c' [kN] | 6 |  | mass [kg] | Force [N] | Stress [kPa] |  |  | 34.54352
after test | 0.01 | % | phi' [°] | 34 |  | 0 | 0 | 0 | no porous disk, m = 0.0959 | 0.6884
[6 empty] | 1.481 | 14.52861 | 1.452861 | load cap
Shear test | [5 empty] | 4.5 | 44.145 | 4.4145 | load hanger
Weight on the beam [kg] | Normal stress [kPa] | max. Shear force [N] | Shear stress [kPa] |  |  |  | 58.67361 | 5.867361 | Hanger+cap
2 | 26.036721 | 240.9 | 24.09 |  |  | Loading step 1
4 | 46.206081 | 392.9 | 39.29 |  |  | mass [kg] | Force [N] | Stress [kPa]
6 | 66.375441 | 518.6 | 51.86 |  |  | 0 | 0 | 0 | weight on load hanger
[6 empty] | 2 | 201.6936 | 20.16936 | weight on beam, factor 10,28
[7 empty] | 260.36721 | 26.036721 | Total
Loading step 2
[6 empty] | mass [kg] | Force [N] | Stress [kPa]
[6 empty] | 0 | 0 | 0 | weight on load hanger
[6 empty] | 4 | 403.3872 | 40.33872 | weight on beam, factor 10,28
[7 empty] | 462.06081 | 46.206081 | Total
Loading step 3
[6 empty] | mass [kg] | Force [N] | Stress [kPa]
[6 empty] | 0 | 0 | 0 | weight on load hanger
[6 empty] | 6 | 605.0808 | 60.50808 | weight on beam, factor 10,28
[7 empty] | 663.75441 | 66.375441 | Total

## Input data from mp3
Index | Time | horizontale displacement_Filtered | Vertical displacement_Filtered | Shear Force_Filtered | horizontal corrected | vertical corrected | vertical strain | initial volume sample [cm3] | actual volume | volumetric strain [%] | horizontal strain [%] | eps1 | eps3 | psi
0 | 0 | -0.31 | -0.105 | 30.31412 | 0 | 0 | 0 | 209 | 209 | 0 | 0 | 1.347 | -1.052632 | 9.510456
1 | 0.696 | -0.31 | -0.105 | 30.31412 | 0 | 0 | 0 | 209 | 209 | 0 | 0 | 1.347 | -1.837321 | 5.942625
2 | 1.696 | -0.31 | -0.105 | 30.31412 | 0 | 0 | 0 | 209 | 209 | 0 | 0 | 1.348 | -1.995215 | 4.800903
3 | 2.696 | -0.31 | -0.105 | 30.31412 | 0 | 0 | 0 | 209 | 209 | 0 | 0
4 | 3.696 | -0.31 | -0.105 | 30.31412 | 0 | 0 | 0 | 209 | 209 | 0 | 0
5 | 4.696 | -0.31 | -0.105 | 30.31412 | 0 | 0 | 0 | 209 | 209 | 0 | 0
6 | 5.696 | -0.31 | -0.105 | 30.31412 | 0 | 0 | 0 | 209 | 209 | 0 | 0
7 | 6.696 | -0.31 | -0.105 | 30.31412 | 0 | 0 | 0 | 209 | 209 | 0 | 0
8 | 7.696 | -0.31 | -0.105 | 30.31412 | 0 | 0 | 0 | 209 | 209 | 0 | 0
9 | 8.696 | -0.31 | -0.105 | 30.31412 | 0 | 0 | 0 | 209 | 209 | 0 | 0
10 | 9.696 | -0.31 | -0.105 | 30.31412 | 0 | 0 | 0 | 209 | 209 | 0 | 0
11 | 10.696 | -0.31 | -0.105 | 30.31412 | 0 | 0 | 0 | 209 | 209 | 0 | 0
12 | 11.696 | -0.31 | -0.105 | 30.31412 | 0 | 0 | 0 | 209 | 209 | 0 | 0
13 | 12.696 | -0.31 | -0.105 | 30.31412 | 0 | 0 | 0 | 209 | 209 | 0 | 0
14 | 13.696 | -0.31 | -0.105 | 30.31412 | 0 | 0 | 0 | 209 | 209 | 0 | 0
15 | 41.82 | -0.306 | -0.105 | 28.71864 | 0.004 | 0 | 0 | 209 | 209 | 0 | 0.004
16 | 42.696 | -0.306 | -0.105 | 28.71864 | 0.004 | 0 | 0 | 209 | 209 | 0 | 0.004
17 | 43.696 | -0.306 | -0.105 | 28.71864 | 0.004 | 0 | 0 | 209 | 209 | 0 | 0.004
18 | 44.696 | -0.306 | -0.105 | 28.71864 | 0.004 | 0 | 0 | 209 | 209 | 0 | 0.004
19 | 45.696 | -0.306 | -0.105 | 28.71864 | 0.004 | 0 | 0 | 209 | 209 | 0 | 0.004
20 | 46.696 | -0.304 | -0.106 | 28.71864 | 0.006 | -0.001 | -4.784689e-05 | 209 | 209.01 | -0.004784689 | 0.006
21 | 47.696 | -0.297 | -0.106 | 30.31412 | 0.013 | -0.001 | -4.784689e-05 | 209 | 209.01 | -0.004784689 | 0.013
22 | 48.696 | -0.287 | -0.106 | 35.10056 | 0.023 | -0.001 | -4.784689e-05 | 209 | 209.01 | -0.004784689 | 0.023
23 | 49.696 | -0.28 | -0.106 | 38.29152 | 0.03 | -0.001 | -4.784689e-05 | 209 | 209.01 | -0.004784689 | 0.03
24 | 50.696 | -0.27 | -0.106 | 44.67344 | 0.04 | -0.001 | -4.784689e-05 | 209 | 209.01 | -0.004784689 | 0.04
25 | 51.696 | -0.263 | -0.106 | 49.45988 | 0.047 | -0.001 | -4.784689e-05 | 209 | 209.01 | -0.004784689 | 0.047
26 | 52.696 | -0.255 | -0.106 | 54.24632 | 0.055 | -0.001 | -4.784689e-05 | 209 | 209.01 | -0.004784689 | 0.055
27 | 53.696 | -0.248 | -0.106 | 60.62824 | 0.062 | -0.001 | -4.784689e-05 | 209 | 209.01 | -0.004784689 | 0.062
28 | 54.696 | -0.241 | -0.106 | 67.01016 | 0.069 | -0.001 | -4.784689e-05 | 209 | 209.01 | -0.004784689 | 0.069
29 | 55.696 | -0.238 | -0.106 | 71.7966 | 0.072 | -0.001 | -4.784689e-05 | 209 | 209.01 | -0.004784689 | 0.072
30 | 56.696 | -0.234 | -0.106 | 79.774 | 0.076 | -0.001 | -4.784689e-05 | 209 | 209.01 | -0.004784689 | 0.076
31 | 57.696 | -0.231 | -0.106 | 82.96496 | 0.079 | -0.001 | -4.784689e-05 | 209 | 209.01 | -0.004784689 | 0.079
32 | 58.696 | -0.228 | -0.106 | 92.53784 | 0.082 | -0.001 | -4.784689e-05 | 209 | 209.01 | -0.004784689 | 0.082
33 | 59.696 | -0.224 | -0.106 | 98.91976 | 0.086 | -0.001 | -4.784689e-05 | 209 | 209.01 | -0.004784689 | 0.086
34 | 60.696 | -0.222 | -0.106 | 103.7062 | 0.088 | -0.001 | -4.784689e-05 | 209 | 209.01 | -0.004784689 | 0.088
35 | 61.696 | -0.218 | -0.106 | 113.27908 | 0.092 | -0.001 | -4.784689e-05 | 209 | 209.01 | -0.004784689 | 0.092
36 | 62.696 | -0.214 | -0.106 | 118.06552 | 0.096 | -0.001 | -4.784689e-05 | 209 | 209.01 | -0.004784689 | 0.096
37 | 63.696 | -0.21 | -0.106 | 122.85196 | 0.1 | -0.001 | -4.784689e-05 | 209 | 209.01 | -0.004784689 | 0.1
38 | 64.696 | -0.205 | -0.106 | 129.23388 | 0.105 | -0.001 | -4.784689e-05 | 209 | 209.01 | -0.004784689 | 0.105
39 | 65.696 | -0.2 | -0.106 | 134.02032 | 0.11 | -0.001 | -4.784689e-05 | 209 | 209.01 | -0.004784689 | 0.11
40 | 66.696 | -0.195 | -0.106 | 140.40224 | 0.115 | -0.001 | -4.784689e-05 | 209 | 209.01 | -0.004784689 | 0.115
41 | 67.696 | -0.19 | -0.106 | 143.5932 | 0.12 | -0.001 | -4.784689e-05 | 209 | 209.01 | -0.004784689 | 0.12
42 | 68.696 | -0.185 | -0.106 | 148.37964 | 0.125 | -0.001 | -4.784689e-05 | 209 | 209.01 | -0.004784689 | 0.125
43 | 69.696 | -0.179 | -0.106 | 151.5706 | 0.131 | -0.001 | -4.784689e-05 | 209 | 209.01 | -0.004784689 | 0.131
44 | 70.696 | -0.174 | -0.105 | 156.35704 | 0.136 | 0 | 0 | 209 | 209 | 0 | 0.136
45 | 71.696 | -0.166 | -0.104 | 161.14348 | 0.144 | 0.001 | 4.784689e-05 | 209 | 208.99 | 0.004784689 | 0.144
46 | 72.696 | -0.158 | -0.103 | 162.73896 | 0.152 | 0.002 | 9.569378e-05 | 209 | 208.98 | 0.009569378 | 0.152
47 | 73.696 | -0.152 | -0.102 | 165.92992 | 0.158 | 0.003 | 0.0001435407 | 209 | 208.97 | 0.01435407 | 0.158
48 | 74.696 | -0.143 | -0.101 | 169.12088 | 0.167 | 0.004 | 0.0001913876 | 209 | 208.96 | 0.01913876 | 0.167
49 | 75.696 | -0.136 | -0.1 | 170.71636 | 0.174 | 0.005 | 0.0002392344 | 209 | 208.95 | 0.02392344 | 0.174
50 | 76.696 | -0.125 | -0.099 | 172.31184 | 0.185 | 0.006 | 0.0002870813 | 209 | 208.94 | 0.02870813 | 0.185
51 | 77.696 | -0.118 | -0.098 | 173.90732 | 0.192 | 0.007 | 0.0003349282 | 209 | 208.93 | 0.03349282 | 0.192
52 | 78.696 | -0.108 | -0.098 | 175.5028 | 0.202 | 0.007 | 0.0003349282 | 209 | 208.93 | 0.03349282 | 0.202
53 | 79.696 | -0.1 | -0.096 | 177.09828 | 0.21 | 0.009 | 0.000430622 | 209 | 208.91 | 0.0430622 | 0.21
54 | 80.696 | -0.089 | -0.095 | 178.69376 | 0.221 | 0.01 | 0.0004784689 | 209 | 208.9 | 0.04784689 | 0.221
55 | 81.696 | -0.081 | -0.094 | 178.69376 | 0.229 | 0.011 | 0.0005263158 | 209 | 208.89 | 0.05263158 | 0.229
56 | 82.696 | -0.071 | -0.093 | 180.28924 | 0.239 | 0.012 | 0.0005741627 | 209 | 208.88 | 0.05741627 | 0.239
57 | 83.696 | -0.061 | -0.092 | 181.88472 | 0.249 | 0.013 | 0.0006220096 | 209 | 208.87 | 0.06220096 | 0.249
58 | 84.696 | -0.053 | -0.091 | 183.4802 | 0.257 | 0.014 | 0.0006698565 | 209 | 208.86 | 0.06698565 | 0.257
59 | 85.696 | -0.043 | -0.09 | 185.07568 | 0.267 | 0.015 | 0.0007177033 | 209 | 208.85 | 0.07177033 | 0.267
60 | 86.696 | -0.035 | -0.089 | 186.67116 | 0.275 | 0.016 | 0.0007655502 | 209 | 208.84 | 0.07655502 | 0.275
61 | 87.696 | -0.024 | -0.088 | 186.67116 | 0.286 | 0.017 | 0.0008133971 | 209 | 208.83 | 0.08133971 | 0.286
62 | 88.696 | -0.016 | -0.087 | 188.26664 | 0.294 | 0.018 | 0.000861244 | 209 | 208.82 | 0.0861244 | 0.294
63 | 89.696 | -0.005 | -0.086 | 189.86212 | 0.305 | 0.019 | 0.0009090909 | 209 | 208.81 | 0.09090909 | 0.305
64 | 90.696 | 0.006 | -0.085 | 189.86212 | 0.316 | 0.02 | 0.0009569378 | 209 | 208.8 | 0.09569378 | 0.316
65 | 91.696 | 0.014 | -0.083 | 191.4576 | 0.324 | 0.022 | 0.001052632 | 209 | 208.78 | 0.1052632 | 0.324
66 | 92.696 | 0.027 | -0.082 | 193.05308 | 0.337 | 0.023 | 0.001100478 | 209 | 208.77 | 0.1100478 | 0.337
67 | 93.696 | 0.034 | -0.081 | 193.05308 | 0.344 | 0.024 | 0.001148325 | 209 | 208.76 | 0.1148325 | 0.344
68 | 94.696 | 0.045 | -0.08 | 193.05308 | 0.355 | 0.025 | 0.001196172 | 209 | 208.75 | 0.1196172 | 0.355
69 | 95.696 | 0.052 | -0.079 | 194.64856 | 0.362 | 0.026 | 0.001244019 | 209 | 208.74 | 0.1244019 | 0.362
70 | 96.696 | 0.063 | -0.077 | 196.24404 | 0.373 | 0.028 | 0.001339713 | 209 | 208.72 | 0.1339713 | 0.373
71 | 97.696 | 0.074 | -0.076 | 196.24404 | 0.384 | 0.029 | 0.00138756 | 209 | 208.71 | 0.138756 | 0.384
72 | 98.696 | 0.083 | -0.074 | 197.83952 | 0.393 | 0.031 | 0.001483254 | 209 | 208.69 | 0.1483254 | 0.393
73 | 99.696 | 0.091 | -0.072 | 199.435 | 0.401 | 0.033 | 0.001578947 | 209 | 208.67 | 0.1578947 | 0.401
74 | 100.696 | 0.102 | -0.071 | 199.435 | 0.412 | 0.034 | 0.001626794 | 209 | 208.66 | 0.1626794 | 0.412
75 | 101.696 | 0.11 | -0.07 | 201.03048 | 0.42 | 0.035 | 0.001674641 | 209 | 208.65 | 0.1674641 | 0.42
76 | 102.696 | 0.122 | -0.068 | 201.03048 | 0.432 | 0.037 | 0.001770335 | 209 | 208.63 | 0.1770335 | 0.432
77 | 103.696 | 0.133 | -0.066 | 202.62596 | 0.443 | 0.039 | 0.001866029 | 209 | 208.61 | 0.1866029 | 0.443
78 | 104.696 | 0.141 | -0.066 | 202.62596 | 0.451 | 0.039 | 0.001866029 | 209 | 208.61 | 0.1866029 | 0.451
79 | 105.696 | 0.152 | -0.064 | 204.22144 | 0.462 | 0.041 | 0.001961722 | 209 | 208.59 | 0.1961722 | 0.462
80 | 106.696 | 0.16 | -0.063 | 204.22144 | 0.47 | 0.042 | 0.002009569 | 209 | 208.58 | 0.2009569 | 0.47
81 | 107.696 | 0.172 | -0.061 | 204.22144 | 0.482 | 0.044 | 0.002105263 | 209 | 208.56 | 0.2105263 | 0.482
82 | 108.696 | 0.181 | -0.06 | 205.81692 | 0.491 | 0.045 | 0.00215311 | 209 | 208.55 | 0.215311 | 0.491
83 | 109.696 | 0.192 | -0.058 | 205.81692 | 0.502 | 0.047 | 0.002248804 | 209 | 208.53 | 0.2248804 | 0.502
84 | 110.696 | 0.204 | -0.057 | 207.4124 | 0.514 | 0.048 | 0.002296651 | 209 | 208.52 | 0.2296651 | 0.514
85 | 111.696 | 0.212 | -0.056 | 207.4124 | 0.522 | 0.049 | 0.002344498 | 209 | 208.51 | 0.2344498 | 0.522
86 | 112.696 | 0.223 | -0.055 | 209.00788 | 0.533 | 0.05 | 0.002392344 | 209 | 208.5 | 0.2392344 | 0.533
87 | 113.696 | 0.232 | -0.053 | 209.00788 | 0.542 | 0.052 | 0.002488038 | 209 | 208.48 | 0.2488038 | 0.542
88 | 114.696 | 0.244 | -0.051 | 210.60336 | 0.554 | 0.054 | 0.002583732 | 209 | 208.46 | 0.2583732 | 0.554
89 | 115.696 | 0.255 | -0.05 | 210.60336 | 0.565 | 0.055 | 0.002631579 | 209 | 208.45 | 0.2631579 | 0.565
90 | 116.696 | 0.263 | -0.048 | 210.60336 | 0.573 | 0.057 | 0.002727273 | 209 | 208.43 | 0.2727273 | 0.573
91 | 117.696 | 0.275 | -0.046 | 212.19884 | 0.585 | 0.059 | 0.002822967 | 209 | 208.41 | 0.2822967 | 0.585
92 | 118.696 | 0.284 | -0.045 | 212.19884 | 0.594 | 0.06 | 0.002870813 | 209 | 208.4 | 0.2870813 | 0.594
93 | 119.696 | 0.296 | -0.044 | 212.19884 | 0.606 | 0.061 | 0.00291866 | 209 | 208.39 | 0.291866 | 0.606
94 | 120.696 | 0.305 | -0.042 | 213.79432 | 0.615 | 0.063 | 0.003014354 | 209 | 208.37 | 0.3014354 | 0.615
95 | 121.696 | 0.317 | -0.04 | 213.79432 | 0.627 | 0.065 | 0.003110048 | 209 | 208.35 | 0.3110048 | 0.627
96 | 122.696 | 0.325 | -0.039 | 213.79432 | 0.635 | 0.066 | 0.003157895 | 209 | 208.34 | 0.3157895 | 0.635
97 | 123.696 | 0.337 | -0.037 | 215.3898 | 0.647 | 0.068 | 0.003253589 | 209 | 208.32 | 0.3253589 | 0.647
98 | 124.696 | 0.346 | -0.035 | 215.3898 | 0.656 | 0.07 | 0.003349282 | 209 | 208.3 | 0.3349282 | 0.656
99 | 125.696 | 0.358 | -0.034 | 215.3898 | 0.668 | 0.071 | 0.003397129 | 209 | 208.29 | 0.3397129 | 0.668
100 | 126.696 | 0.367 | -0.033 | 215.3898 | 0.677 | 0.072 | 0.003444976 | 209 | 208.28 | 0.3444976 | 0.677
101 | 127.696 | 0.379 | -0.031 | 215.3898 | 0.689 | 0.074 | 0.00354067 | 209 | 208.26 | 0.354067 | 0.689
102 | 128.696 | 0.39 | -0.029 | 216.98528 | 0.7 | 0.076 | 0.003636364 | 209 | 208.24 | 0.3636364 | 0.7
103 | 129.696 | 0.4 | -0.027 | 216.98528 | 0.71 | 0.078 | 0.003732057 | 209 | 208.22 | 0.3732057 | 0.71
104 | 130.696 | 0.412 | -0.026 | 216.98528 | 0.722 | 0.079 | 0.003779904 | 209 | 208.21 | 0.3779904 | 0.722
105 | 131.696 | 0.42 | -0.024 | 218.58076 | 0.73 | 0.081 | 0.003875598 | 209 | 208.19 | 0.3875598 | 0.73
106 | 132.696 | 0.433 | -0.022 | 218.58076 | 0.743 | 0.083 | 0.003971292 | 209 | 208.17 | 0.3971292 | 0.743
107 | 133.696 | 0.442 | -0.02 | 218.58076 | 0.752 | 0.085 | 0.004066986 | 209 | 208.15 | 0.4066986 | 0.752
108 | 134.696 | 0.453 | -0.019 | 218.58076 | 0.763 | 0.086 | 0.004114833 | 209 | 208.14 | 0.4114833 | 0.763
109 | 135.696 | 0.465 | -0.018 | 220.17624 | 0.775 | 0.087 | 0.004162679 | 209 | 208.13 | 0.4162679 | 0.775
110 | 136.696 | 0.474 | -0.015 | 220.17624 | 0.784 | 0.09 | 0.00430622 | 209 | 208.1 | 0.430622 | 0.784
111 | 137.696 | 0.486 | -0.014 | 220.17624 | 0.796 | 0.091 | 0.004354067 | 209 | 208.09 | 0.4354067 | 0.796
112 | 138.696 | 0.494 | -0.012 | 220.17624 | 0.804 | 0.093 | 0.004449761 | 209 | 208.07 | 0.4449761 | 0.804
113 | 139.696 | 0.506 | -0.011 | 220.17624 | 0.816 | 0.094 | 0.004497608 | 209 | 208.06 | 0.4497608 | 0.816
114 | 140.696 | 0.514 | -0.009 | 221.77172 | 0.824 | 0.096 | 0.004593301 | 209 | 208.04 | 0.4593301 | 0.824
115 | 141.696 | 0.526 | -0.007 | 221.77172 | 0.836 | 0.098 | 0.004688995 | 209 | 208.02 | 0.4688995 | 0.836
116 | 142.696 | 0.535 | -0.006 | 221.77172 | 0.845 | 0.099 | 0.004736842 | 209 | 208.01 | 0.4736842 | 0.845
117 | 143.696 | 0.546 | -0.004 | 221.77172 | 0.856 | 0.101 | 0.004832536 | 209 | 207.99 | 0.4832536 | 0.856
118 | 144.696 | 0.554 | -0.003 | 223.3672 | 0.864 | 0.102 | 0.004880383 | 209 | 207.98 | 0.4880383 | 0.864
119 | 145.696 | 0.566 | -0.001 | 223.3672 | 0.876 | 0.104 | 0.004976077 | 209 | 207.96 | 0.4976077 | 0.876
120 | 146.696 | 0.574 | 0 | 223.3672 | 0.884 | 0.105 | 0.005023923 | 209 | 207.95 | 0.5023923 | 0.884
121 | 147.696 | 0.585 | 0.002 | 223.3672 | 0.895 | 0.107 | 0.005119617 | 209 | 207.93 | 0.5119617 | 0.895
122 | 148.696 | 0.597 | 0.004 | 224.96268 | 0.907 | 0.109 | 0.005215311 | 209 | 207.91 | 0.5215311 | 0.907
123 | 149.696 | 0.605 | 0.005 | 224.96268 | 0.915 | 0.11 | 0.005263158 | 209 | 207.9 | 0.5263158 | 0.915
124 | 150.696 | 0.616 | 0.007 | 224.96268 | 0.926 | 0.112 | 0.005358852 | 209 | 207.88 | 0.5358852 | 0.926
125 | 151.696 | 0.625 | 0.009 | 224.96268 | 0.935 | 0.114 | 0.005454545 | 209 | 207.86 | 0.5454545 | 0.935
126 | 152.696 | 0.636 | 0.011 | 224.96268 | 0.946 | 0.116 | 0.005550239 | 209 | 207.84 | 0.5550239 | 0.946
127 | 153.696 | 0.648 | 0.012 | 224.96268 | 0.958 | 0.117 | 0.005598086 | 209 | 207.83 | 0.5598086 | 0.958
128 | 154.696 | 0.657 | 0.014 | 226.55816 | 0.967 | 0.119 | 0.00569378 | 209 | 207.81 | 0.569378 | 0.967
129 | 155.696 | 0.669 | 0.015 | 226.55816 | 0.979 | 0.12 | 0.005741627 | 209 | 207.8 | 0.5741627 | 0.979
130 | 156.696 | 0.677 | 0.017 | 226.55816 | 0.987 | 0.122 | 0.005837321 | 209 | 207.78 | 0.5837321 | 0.987
131 | 157.696 | 0.689 | 0.018 | 226.55816 | 0.999 | 0.123 | 0.005885167 | 209 | 207.77 | 0.5885167 | 0.999
132 | 158.696 | 0.698 | 0.02 | 226.55816 | 1.008 | 0.125 | 0.005980861 | 209 | 207.75 | 0.5980861 | 1.008
133 | 159.696 | 0.71 | 0.021 | 226.55816 | 1.02 | 0.126 | 0.006028708 | 209 | 207.74 | 0.6028708 | 1.02
134 | 160.696 | 0.721 | 0.023 | 228.15364 | 1.031 | 0.128 | 0.006124402 | 209 | 207.72 | 0.6124402 | 1.031
135 | 161.696 | 0.73 | 0.025 | 228.15364 | 1.04 | 0.13 | 0.006220096 | 209 | 207.7 | 0.6220096 | 1.04
136 | 162.696 | 0.742 | 0.027 | 228.15364 | 1.052 | 0.132 | 0.006315789 | 209 | 207.68 | 0.6315789 | 1.052
137 | 163.696 | 0.75 | 0.029 | 228.15364 | 1.06 | 0.134 | 0.006411483 | 209 | 207.66 | 0.6411483 | 1.06
138 | 164.696 | 0.762 | 0.03 | 228.15364 | 1.072 | 0.135 | 0.00645933 | 209 | 207.65 | 0.645933 | 1.072
139 | 165.696 | 0.771 | 0.032 | 228.15364 | 1.081 | 0.137 | 0.006555024 | 209 | 207.63 | 0.6555024 | 1.081
140 | 166.696 | 0.783 | 0.034 | 229.74912 | 1.093 | 0.139 | 0.006650718 | 209 | 207.61 | 0.6650718 | 1.093
141 | 167.696 | 0.792 | 0.036 | 229.74912 | 1.102 | 0.141 | 0.006746411 | 209 | 207.59 | 0.6746411 | 1.102
142 | 168.696 | 0.804 | 0.038 | 229.74912 | 1.114 | 0.143 | 0.006842105 | 209 | 207.57 | 0.6842105 | 1.114
143 | 169.696 | 0.813 | 0.039 | 229.74912 | 1.123 | 0.144 | 0.006889952 | 209 | 207.56 | 0.6889952 | 1.123
144 | 170.696 | 0.824 | 0.041 | 229.74912 | 1.134 | 0.146 | 0.006985646 | 209 | 207.54 | 0.6985646 | 1.134
145 | 171.696 | 0.833 | 0.043 | 229.74912 | 1.143 | 0.148 | 0.00708134 | 209 | 207.52 | 0.708134 | 1.143
146 | 172.696 | 0.845 | 0.045 | 231.3446 | 1.155 | 0.15 | 0.007177033 | 209 | 207.5 | 0.7177033 | 1.155
147 | 173.696 | 0.857 | 0.047 | 231.3446 | 1.167 | 0.152 | 0.007272727 | 209 | 207.48 | 0.7272727 | 1.167
148 | 174.696 | 0.867 | 0.048 | 231.3446 | 1.177 | 0.153 | 0.007320574 | 209 | 207.47 | 0.7320574 | 1.177
149 | 175.696 | 0.879 | 0.05 | 231.3446 | 1.189 | 0.155 | 0.007416268 | 209 | 207.45 | 0.7416268 | 1.189
150 | 176.696 | 0.888 | 0.051 | 231.3446 | 1.198 | 0.156 | 0.007464115 | 209 | 207.44 | 0.7464115 | 1.198
151 | 177.696 | 0.9 | 0.053 | 231.3446 | 1.21 | 0.158 | 0.007559809 | 209 | 207.42 | 0.7559809 | 1.21
152 | 178.696 | 0.909 | 0.055 | 231.3446 | 1.219 | 0.16 | 0.007655502 | 209 | 207.4 | 0.7655502 | 1.219
153 | 179.696 | 0.922 | 0.056 | 231.3446 | 1.232 | 0.161 | 0.007703349 | 209 | 207.39 | 0.7703349 | 1.232
154 | 180.696 | 0.933 | 0.057 | 232.94008 | 1.243 | 0.162 | 0.007751196 | 209 | 207.38 | 0.7751196 | 1.243
155 | 181.696 | 0.941 | 0.06 | 232.94008 | 1.251 | 0.165 | 0.007894737 | 209 | 207.35 | 0.7894737 | 1.251
156 | 182.696 | 0.953 | 0.062 | 232.94008 | 1.263 | 0.167 | 0.007990431 | 209 | 207.33 | 0.7990431 | 1.263
157 | 183.696 | 0.962 | 0.063 | 232.94008 | 1.272 | 0.168 | 0.008038278 | 209 | 207.32 | 0.8038278 | 1.272
158 | 184.696 | 0.974 | 0.065 | 232.94008 | 1.284 | 0.17 | 0.008133971 | 209 | 207.3 | 0.8133971 | 1.284
159 | 185.696 | 0.982 | 0.067 | 232.94008 | 1.292 | 0.172 | 0.008229665 | 209 | 207.28 | 0.8229665 | 1.292
160 | 186.696 | 0.991 | 0.069 | 232.94008 | 1.301 | 0.174 | 0.008325359 | 209 | 207.26 | 0.8325359 | 1.301
161 | 187.696 | 1.005 | 0.071 | 234.53556 | 1.315 | 0.176 | 0.008421053 | 209 | 207.24 | 0.8421053 | 1.315
162 | 188.696 | 1.014 | 0.072 | 234.53556 | 1.324 | 0.177 | 0.0084689 | 209 | 207.23 | 0.84689 | 1.324
163 | 189.696 | 1.026 | 0.074 | 234.53556 | 1.336 | 0.179 | 0.008564593 | 209 | 207.21 | 0.8564593 | 1.336
164 | 190.696 | 1.035 | 0.077 | 234.53556 | 1.345 | 0.182 | 0.008708134 | 209 | 207.18 | 0.8708134 | 1.345
165 | 191.696 | 1.047 | 0.078 | 234.53556 | 1.357 | 0.183 | 0.008755981 | 209 | 207.17 | 0.8755981 | 1.357
166 | 192.696 | 1.057 | 0.08 | 234.53556 | 1.367 | 0.185 | 0.008851675 | 209 | 207.15 | 0.8851675 | 1.367
167 | 193.696 | 1.066 | 0.082 | 234.53556 | 1.376 | 0.187 | 0.008947368 | 209 | 207.13 | 0.8947368 | 1.376
168 | 194.696 | 1.078 | 0.084 | 234.53556 | 1.388 | 0.189 | 0.009043062 | 209 | 207.11 | 0.9043062 | 1.388
169 | 195.696 | 1.087 | 0.085 | 234.53556 | 1.397 | 0.19 | 0.009090909 | 209 | 207.1 | 0.9090909 | 1.397
170 | 196.696 | 1.098 | 0.087 | 234.53556 | 1.408 | 0.192 | 0.009186603 | 209 | 207.08 | 0.9186603 | 1.408
171 | 197.696 | 1.108 | 0.088 | 234.53556 | 1.418 | 0.193 | 0.00923445 | 209 | 207.07 | 0.923445 | 1.418
172 | 198.696 | 1.119 | 0.091 | 236.13104 | 1.429 | 0.196 | 0.00937799 | 209 | 207.04 | 0.937799 | 1.429
173 | 199.696 | 1.132 | 0.093 | 236.13104 | 1.442 | 0.198 | 0.009473684 | 209 | 207.02 | 0.9473684 | 1.442
174 | 200.696 | 1.141 | 0.094 | 236.13104 | 1.451 | 0.199 | 0.009521531 | 209 | 207.01 | 0.9521531 | 1.451
175 | 201.696 | 1.152 | 0.096 | 236.13104 | 1.462 | 0.201 | 0.009617225 | 209 | 206.99 | 0.9617225 | 1.462
176 | 202.696 | 1.164 | 0.098 | 236.13104 | 1.474 | 0.203 | 0.009712919 | 209 | 206.97 | 0.9712919 | 1.474
177 | 203.696 | 1.173 | 0.1 | 236.13104 | 1.483 | 0.205 | 0.009808612 | 209 | 206.95 | 0.9808612 | 1.483
178 | 204.696 | 1.184 | 0.102 | 236.13104 | 1.494 | 0.207 | 0.009904306 | 209 | 206.93 | 0.9904306 | 1.494
179 | 205.696 | 1.195 | 0.104 | 236.13104 | 1.505 | 0.209 | 0.01 | 209 | 206.91 | 1 | 1.505
180 | 206.696 | 1.204 | 0.106 | 236.13104 | 1.514 | 0.211 | 0.01009569 | 209 | 206.89 | 1.009569 | 1.514
181 | 207.696 | 1.216 | 0.107 | 236.13104 | 1.526 | 0.212 | 0.01014354 | 209 | 206.88 | 1.014354 | 1.526
182 | 208.696 | 1.225 | 0.109 | 237.72652 | 1.535 | 0.214 | 0.01023923 | 209 | 206.86 | 1.023923 | 1.535
183 | 209.696 | 1.238 | 0.111 | 237.72652 | 1.548 | 0.216 | 0.01033493 | 209 | 206.84 | 1.033493 | 1.548
184 | 210.696 | 1.246 | 0.113 | 237.72652 | 1.556 | 0.218 | 0.01043062 | 209 | 206.82 | 1.043062 | 1.556
185 | 211.696 | 1.258 | 0.115 | 237.72652 | 1.568 | 0.22 | 0.01052632 | 209 | 206.8 | 1.052632 | 1.568
186 | 212.696 | 1.267 | 0.116 | 237.72652 | 1.577 | 0.221 | 0.01057416 | 209 | 206.79 | 1.057416 | 1.577
187 | 213.696 | 1.278 | 0.118 | 237.72652 | 1.588 | 0.223 | 0.01066986 | 209 | 206.77 | 1.066986 | 1.588
188 | 214.696 | 1.286 | 0.119 | 237.72652 | 1.596 | 0.224 | 0.0107177 | 209 | 206.76 | 1.07177 | 1.596
189 | 215.696 | 1.298 | 0.121 | 237.72652 | 1.608 | 0.226 | 0.0108134 | 209 | 206.74 | 1.08134 | 1.608
190 | 216.696 | 1.306 | 0.124 | 237.72652 | 1.616 | 0.229 | 0.01095694 | 209 | 206.71 | 1.095694 | 1.616
191 | 217.696 | 1.318 | 0.125 | 237.72652 | 1.628 | 0.23 | 0.01100478 | 209 | 206.7 | 1.100478 | 1.628
192 | 218.696 | 1.329 | 0.127 | 237.72652 | 1.639 | 0.232 | 0.01110048 | 209 | 206.68 | 1.110048 | 1.639
193 | 219.696 | 1.338 | 0.128 | 239.322 | 1.648 | 0.233 | 0.01114833 | 209 | 206.67 | 1.114833 | 1.648
194 | 220.696 | 1.35 | 0.13 | 239.322 | 1.66 | 0.235 | 0.01124402 | 209 | 206.65 | 1.124402 | 1.66
195 | 221.696 | 1.359 | 0.132 | 239.322 | 1.669 | 0.237 | 0.01133971 | 209 | 206.63 | 1.133971 | 1.669
196 | 222.696 | 1.371 | 0.134 | 239.322 | 1.681 | 0.239 | 0.01143541 | 209 | 206.61 | 1.143541 | 1.681
197 | 223.696 | 1.383 | 0.136 | 239.322 | 1.693 | 0.241 | 0.0115311 | 209 | 206.59 | 1.15311 | 1.693
198 | 224.696 | 1.392 | 0.139 | 239.322 | 1.702 | 0.244 | 0.01167464 | 209 | 206.56 | 1.167464 | 1.702
199 | 225.696 | 1.404 | 0.139 | 239.322 | 1.714 | 0.244 | 0.01167464 | 209 | 206.56 | 1.167464 | 1.714
200 | 226.696 | 1.413 | 0.142 | 239.322 | 1.723 | 0.247 | 0.01181818 | 209 | 206.53 | 1.181818 | 1.723
201 | 227.696 | 1.425 | 0.144 | 239.322 | 1.735 | 0.249 | 0.01191388 | 209 | 206.51 | 1.191388 | 1.735
202 | 228.696 | 1.434 | 0.146 | 239.322 | 1.744 | 0.251 | 0.01200957 | 209 | 206.49 | 1.200957 | 1.744
203 | 229.696 | 1.445 | 0.147 | 239.322 | 1.755 | 0.252 | 0.01205742 | 209 | 206.48 | 1.205742 | 1.755
204 | 230.696 | 1.455 | 0.149 | 239.322 | 1.765 | 0.254 | 0.01215311 | 209 | 206.46 | 1.215311 | 1.765
205 | 231.696 | 1.467 | 0.15 | 239.322 | 1.777 | 0.255 | 0.01220096 | 209 | 206.45 | 1.220096 | 1.777
206 | 232.696 | 1.476 | 0.152 | 239.322 | 1.786 | 0.257 | 0.01229665 | 209 | 206.43 | 1.229665 | 1.786
207 | 233.696 | 1.488 | 0.154 | 239.322 | 1.798 | 0.259 | 0.01239234 | 209 | 206.41 | 1.239234 | 1.798
208 | 234.696 | 1.496 | 0.155 | 239.322 | 1.806 | 0.26 | 0.01244019 | 209 | 206.4 | 1.244019 | 1.806
209 | 235.696 | 1.508 | 0.157 | 239.322 | 1.818 | 0.262 | 0.01253589 | 209 | 206.38 | 1.253589 | 1.818
210 | 236.696 | 1.519 | 0.159 | 239.322 | 1.829 | 0.264 | 0.01263158 | 209 | 206.36 | 1.263158 | 1.829
211 | 237.696 | 1.528 | 0.161 | 239.322 | 1.838 | 0.266 | 0.01272727 | 209 | 206.34 | 1.272727 | 1.838
212 | 238.696 | 1.54 | 0.162 | 239.322 | 1.85 | 0.267 | 0.01277512 | 209 | 206.33 | 1.277512 | 1.85
213 | 239.696 | 1.549 | 0.164 | 240.91748 | 1.859 | 0.269 | 0.01287081 | 209 | 206.31 | 1.287081 | 1.859
214 | 240.696 | 1.561 | 0.166 | 240.91748 | 1.871 | 0.271 | 0.01296651 | 209 | 206.29 | 1.296651 | 1.871
215 | 241.696 | 1.569 | 0.167 | 240.91748 | 1.879 | 0.272 | 0.01301435 | 209 | 206.28 | 1.301435 | 1.879
216 | 242.696 | 1.582 | 0.17 | 240.91748 | 1.892 | 0.275 | 0.01315789 | 209 | 206.25 | 1.315789 | 1.892
217 | 243.696 | 1.594 | 0.171 | 240.91748 | 1.904 | 0.276 | 0.01320574 | 209 | 206.24 | 1.320574 | 1.904
218 | 244.696 | 1.603 | 0.173 | 240.91748 | 1.913 | 0.278 | 0.01330144 | 209 | 206.22 | 1.330144 | 1.913
219 | 245.696 | 1.615 | 0.175 | 240.91748 | 1.925 | 0.28 | 0.01339713 | 209 | 206.2 | 1.339713 | 1.925
220 | 246.696 | 1.624 | 0.177 | 240.91748 | 1.934 | 0.282 | 0.01349282 | 209 | 206.18 | 1.349282 | 1.934
221 | 247.696 | 1.635 | 0.178 | 240.91748 | 1.945 | 0.283 | 0.01354067 | 209 | 206.17 | 1.354067 | 1.945
222 | 248.696 | 1.646 | 0.179 | 240.91748 | 1.956 | 0.284 | 0.01358852 | 209 | 206.16 | 1.358852 | 1.956
223 | 249.696 | 1.655 | 0.181 | 240.91748 | 1.965 | 0.286 | 0.01368421 | 209 | 206.14 | 1.368421 | 1.965
224 | 250.696 | 1.667 | 0.182 | 240.91748 | 1.977 | 0.287 | 0.01373206 | 209 | 206.13 | 1.373206 | 1.977
225 | 251.696 | 1.677 | 0.184 | 240.91748 | 1.987 | 0.289 | 0.01382775 | 209 | 206.11 | 1.382775 | 1.987
226 | 252.696 | 1.686 | 0.185 | 240.91748 | 1.996 | 0.29 | 0.0138756 | 209 | 206.1 | 1.38756 | 1.996
227 | 253.696 | 1.698 | 0.187 | 240.91748 | 2.008 | 0.292 | 0.01397129 | 209 | 206.08 | 1.397129 | 2.008
228 | 254.696 | 1.707 | 0.189 | 240.91748 | 2.017 | 0.294 | 0.01406699 | 209 | 206.06 | 1.406699 | 2.017
229 | 255.696 | 1.72 | 0.191 | 240.91748 | 2.03 | 0.296 | 0.01416268 | 209 | 206.04 | 1.416268 | 2.03
230 | 256.696 | 1.732 | 0.193 | 240.91748 | 2.042 | 0.298 | 0.01425837 | 209 | 206.02 | 1.425837 | 2.042
231 | 257.696 | 1.741 | 0.194 | 240.91748 | 2.051 | 0.299 | 0.01430622 | 209 | 206.01 | 1.430622 | 2.051
232 | 258.696 | 1.753 | 0.195 | 240.91748 | 2.063 | 0.3 | 0.01435407 | 209 | 206 | 1.435407 | 2.063
233 | 259.696 | 1.761 | 0.197 | 240.91748 | 2.071 | 0.302 | 0.01444976 | 209 | 205.98 | 1.444976 | 2.071
234 | 260.696 | 1.774 | 0.199 | 240.91748 | 2.084 | 0.304 | 0.01454545 | 209 | 205.96 | 1.454545 | 2.084
235 | 261.696 | 1.786 | 0.199 | 240.91748 | 2.096 | 0.304 | 0.01454545 | 209 | 205.96 | 1.454545 | 2.096
236 | 262.696 | 1.795 | 0.202 | 240.91748 | 2.105 | 0.307 | 0.014689 | 209 | 205.93 | 1.4689 | 2.105
237 | 263.696 | 1.808 | 0.203 | 240.91748 | 2.118 | 0.308 | 0.01473684 | 209 | 205.92 | 1.473684 | 2.118
238 | 264.696 | 1.817 | 0.204 | 240.91748 | 2.127 | 0.309 | 0.01478469 | 209 | 205.91 | 1.478469 | 2.127
239 | 265.696 | 1.83 | 0.206 | 240.91748 | 2.14 | 0.311 | 0.01488038 | 209 | 205.89 | 1.488038 | 2.14
240 | 266.696 | 1.839 | 0.208 | 240.91748 | 2.149 | 0.313 | 0.01497608 | 209 | 205.87 | 1.497608 | 2.149
241 | 267.696 | 1.852 | 0.21 | 240.91748 | 2.162 | 0.315 | 0.01507177 | 209 | 205.85 | 1.507177 | 2.162
242 | 268.696 | 1.863 | 0.211 | 240.91748 | 2.173 | 0.316 | 0.01511962 | 209 | 205.84 | 1.511962 | 2.173
243 | 269.696 | 1.873 | 0.212 | 240.91748 | 2.183 | 0.317 | 0.01516746 | 209 | 205.83 | 1.516746 | 2.183
244 | 270.696 | 1.885 | 0.213 | 240.91748 | 2.195 | 0.318 | 0.01521531 | 209 | 205.82 | 1.521531 | 2.195
245 | 271.696 | 1.894 | 0.214 | 240.91748 | 2.204 | 0.319 | 0.01526316 | 209 | 205.81 | 1.526316 | 2.204
246 | 272.696 | 1.907 | 0.216 | 240.91748 | 2.217 | 0.321 | 0.01535885 | 209 | 205.79 | 1.535885 | 2.217
247 | 273.696 | 1.916 | 0.217 | 240.91748 | 2.226 | 0.322 | 0.0154067 | 209 | 205.78 | 1.54067 | 2.226
248 | 274.696 | 1.93 | 0.219 | 240.91748 | 2.24 | 0.324 | 0.01550239 | 209 | 205.76 | 1.550239 | 2.24
249 | 275.696 | 1.939 | 0.22 | 240.91748 | 2.249 | 0.325 | 0.01555024 | 209 | 205.75 | 1.555024 | 2.249
250 | 276.696 | 1.952 | 0.222 | 240.91748 | 2.262 | 0.327 | 0.01564593 | 209 | 205.73 | 1.564593 | 2.262
251 | 277.696 | 1.962 | 0.224 | 240.91748 | 2.272 | 0.329 | 0.01574163 | 209 | 205.71 | 1.574163 | 2.272
252 | 278.696 | 1.974 | 0.225 | 240.91748 | 2.284 | 0.33 | 0.01578947 | 209 | 205.7 | 1.578947 | 2.284
253 | 279.696 | 1.983 | 0.226 | 240.91748 | 2.293 | 0.331 | 0.01583732 | 209 | 205.69 | 1.583732 | 2.293
254 | 280.696 | 1.995 | 0.228 | 240.91748 | 2.305 | 0.333 | 0.01593301 | 209 | 205.67 | 1.593301 | 2.305
255 | 281.696 | 2.007 | 0.23 | 240.91748 | 2.317 | 0.335 | 0.01602871 | 209 | 205.65 | 1.602871 | 2.317
256 | 282.696 | 2.016 | 0.231 | 240.91748 | 2.326 | 0.336 | 0.01607656 | 209 | 205.64 | 1.607656 | 2.326
257 | 283.696 | 2.029 | 0.233 | 240.91748 | 2.339 | 0.338 | 0.01617225 | 209 | 205.62 | 1.617225 | 2.339
258 | 284.696 | 2.039 | 0.235 | 240.91748 | 2.349 | 0.34 | 0.01626794 | 209 | 205.6 | 1.626794 | 2.349
259 | 285.696 | 2.052 | 0.236 | 240.91748 | 2.362 | 0.341 | 0.01631579 | 209 | 205.59 | 1.631579 | 2.362
260 | 286.696 | 2.062 | 0.237 | 240.91748 | 2.372 | 0.342 | 0.01636364 | 209 | 205.58 | 1.636364 | 2.372
261 | 287.696 | 2.074 | 0.239 | 240.91748 | 2.384 | 0.344 | 0.01645933 | 209 | 205.56 | 1.645933 | 2.384
262 | 288.696 | 2.086 | 0.24 | 240.91748 | 2.396 | 0.345 | 0.01650718 | 209 | 205.55 | 1.650718 | 2.396
263 | 289.696 | 2.095 | 0.242 | 240.91748 | 2.405 | 0.347 | 0.01660287 | 209 | 205.53 | 1.660287 | 2.405
264 | 290.696 | 2.107 | 0.243 | 240.91748 | 2.417 | 0.348 | 0.01665072 | 209 | 205.52 | 1.665072 | 2.417
265 | 291.696 | 2.116 | 0.245 | 240.91748 | 2.426 | 0.35 | 0.01674641 | 209 | 205.5 | 1.674641 | 2.426
266 | 292.696 | 2.127 | 0.245 | 240.91748 | 2.437 | 0.35 | 0.01674641 | 209 | 205.5 | 1.674641 | 2.437
267 | 293.696 | 2.136 | 0.247 | 240.91748 | 2.446 | 0.352 | 0.01684211 | 209 | 205.48 | 1.684211 | 2.446
268 | 294.696 | 2.149 | 0.248 | 240.91748 | 2.459 | 0.353 | 0.01688995 | 209 | 205.47 | 1.688995 | 2.459
269 | 295.696 | 2.158 | 0.25 | 240.91748 | 2.468 | 0.355 | 0.01698565 | 209 | 205.45 | 1.698565 | 2.468
270 | 296.696 | 2.171 | 0.252 | 240.91748 | 2.481 | 0.357 | 0.01708134 | 209 | 205.43 | 1.708134 | 2.481
271 | 297.696 | 2.18 | 0.253 | 240.91748 | 2.49 | 0.358 | 0.01712919 | 209 | 205.42 | 1.712919 | 2.49
272 | 298.696 | 2.193 | 0.254 | 240.91748 | 2.503 | 0.359 | 0.01717703 | 209 | 205.41 | 1.717703 | 2.503
273 | 299.696 | 2.205 | 0.256 | 240.91748 | 2.515 | 0.361 | 0.01727273 | 209 | 205.39 | 1.727273 | 2.515
274 | 300.696 | 2.213 | 0.258 | 240.91748 | 2.523 | 0.363 | 0.01736842 | 209 | 205.37 | 1.736842 | 2.523
275 | 301.696 | 2.224 | 0.26 | 240.91748 | 2.534 | 0.365 | 0.01746411 | 209 | 205.35 | 1.746411 | 2.534
276 | 302.696 | 2.233 | 0.26 | 240.91748 | 2.543 | 0.365 | 0.01746411 | 209 | 205.35 | 1.746411 | 2.543
277 | 303.696 | 2.245 | 0.262 | 240.91748 | 2.555 | 0.367 | 0.01755981 | 209 | 205.33 | 1.755981 | 2.555
278 | 304.696 | 2.254 | 0.263 | 240.91748 | 2.564 | 0.368 | 0.01760766 | 209 | 205.32 | 1.760766 | 2.564
279 | 305.696 | 2.266 | 0.265 | 240.91748 | 2.576 | 0.37 | 0.01770335 | 209 | 205.3 | 1.770335 | 2.576
280 | 306.696 | 2.278 | 0.267 | 240.91748 | 2.588 | 0.372 | 0.01779904 | 209 | 205.28 | 1.779904 | 2.588
281 | 307.696 | 2.288 | 0.268 | 240.91748 | 2.598 | 0.373 | 0.01784689 | 209 | 205.27 | 1.784689 | 2.598
282 | 308.696 | 2.3 | 0.269 | 240.91748 | 2.61 | 0.374 | 0.01789474 | 209 | 205.26 | 1.789474 | 2.61
283 | 309.696 | 2.31 | 0.271 | 240.91748 | 2.62 | 0.376 | 0.01799043 | 209 | 205.24 | 1.799043 | 2.62
284 | 310.696 | 2.324 | 0.274 | 240.91748 | 2.634 | 0.379 | 0.01813397 | 209 | 205.21 | 1.813397 | 2.634
285 | 311.696 | 2.328 | 0.204 | 240.91748 | 2.638 | 0.309 | 0.01478469 | 209 | 205.91 | 1.478469 | 2.638
286 | 312.696 | 2.329 | 0.204 | 253.68132 | 2.639 | 0.309 | 0.01478469 | 209 | 205.91 | 1.478469 | 2.639
287 | 313.696 | 2.331 | 0.204 | 263.2542 | 2.641 | 0.309 | 0.01478469 | 209 | 205.91 | 1.478469 | 2.641
288 | 314.696 | 2.333 | 0.204 | 269.63612 | 2.643 | 0.309 | 0.01478469 | 209 | 205.91 | 1.478469 | 2.643
289 | 315.696 | 2.336 | 0.204 | 276.01804 | 2.646 | 0.309 | 0.01478469 | 209 | 205.91 | 1.478469 | 2.646
290 | 316.696 | 2.338 | 0.204 | 288.78188 | 2.648 | 0.309 | 0.01478469 | 209 | 205.91 | 1.478469 | 2.648
291 | 317.696 | 2.342 | 0.204 | 296.75928 | 2.652 | 0.309 | 0.01478469 | 209 | 205.91 | 1.478469 | 2.652
292 | 318.696 | 2.345 | 0.204 | 304.73668 | 2.655 | 0.309 | 0.01478469 | 209 | 205.91 | 1.478469 | 2.655
293 | 319.696 | 2.349 | 0.204 | 312.71408 | 2.659 | 0.309 | 0.01478469 | 209 | 205.91 | 1.478469 | 2.659
294 | 320.696 | 2.355 | 0.204 | 319.096 | 2.665 | 0.309 | 0.01478469 | 209 | 205.91 | 1.478469 | 2.665
295 | 321.696 | 2.359 | 0.204 | 325.47792 | 2.669 | 0.309 | 0.01478469 | 209 | 205.91 | 1.478469 | 2.669
296 | 322.696 | 2.364 | 0.204 | 330.26436 | 2.674 | 0.309 | 0.01478469 | 209 | 205.91 | 1.478469 | 2.674
297 | 323.696 | 2.369 | 0.204 | 333.45532 | 2.679 | 0.309 | 0.01478469 | 209 | 205.91 | 1.478469 | 2.679
298 | 324.696 | 2.374 | 0.204 | 336.64628 | 2.684 | 0.309 | 0.01478469 | 209 | 205.91 | 1.478469 | 2.684
299 | 325.696 | 2.382 | 0.204 | 341.43272 | 2.692 | 0.309 | 0.01478469 | 209 | 205.91 | 1.478469 | 2.692
300 | 326.696 | 2.39 | 0.204 | 346.21916 | 2.7 | 0.309 | 0.01478469 | 209 | 205.91 | 1.478469 | 2.7
301 | 327.696 | 2.397 | 0.205 | 349.41012 | 2.707 | 0.31 | 0.01483254 | 209 | 205.9 | 1.483254 | 2.707
302 | 328.696 | 2.406 | 0.206 | 352.60108 | 2.716 | 0.311 | 0.01488038 | 209 | 205.89 | 1.488038 | 2.716
303 | 329.696 | 2.413 | 0.207 | 355.79204 | 2.723 | 0.312 | 0.01492823 | 209 | 205.88 | 1.492823 | 2.723
304 | 330.696 | 2.423 | 0.207 | 357.38752 | 2.733 | 0.312 | 0.01492823 | 209 | 205.88 | 1.492823 | 2.733
305 | 331.696 | 2.432 | 0.208 | 360.57848 | 2.742 | 0.313 | 0.01497608 | 209 | 205.87 | 1.497608 | 2.742
306 | 332.696 | 2.44 | 0.209 | 362.17396 | 2.75 | 0.314 | 0.01502392 | 209 | 205.86 | 1.502392 | 2.75
307 | 333.696 | 2.449 | 0.209 | 365.36492 | 2.759 | 0.314 | 0.01502392 | 209 | 205.86 | 1.502392 | 2.759
308 | 334.696 | 2.457 | 0.21 | 365.36492 | 2.767 | 0.315 | 0.01507177 | 209 | 205.85 | 1.507177 | 2.767
309 | 335.696 | 2.466 | 0.211 | 366.9604 | 2.776 | 0.316 | 0.01511962 | 209 | 205.84 | 1.511962 | 2.776
310 | 336.696 | 2.474 | 0.212 | 368.55588 | 2.784 | 0.317 | 0.01516746 | 209 | 205.83 | 1.516746 | 2.784
311 | 337.696 | 2.485 | 0.213 | 370.15136 | 2.795 | 0.318 | 0.01521531 | 209 | 205.82 | 1.521531 | 2.795
312 | 338.696 | 2.494 | 0.214 | 370.15136 | 2.804 | 0.319 | 0.01526316 | 209 | 205.81 | 1.526316 | 2.804
313 | 339.696 | 2.504 | 0.215 | 371.74684 | 2.814 | 0.32 | 0.015311 | 209 | 205.8 | 1.5311 | 2.814
314 | 340.696 | 2.513 | 0.216 | 373.34232 | 2.823 | 0.321 | 0.01535885 | 209 | 205.79 | 1.535885 | 2.823
315 | 341.696 | 2.524 | 0.217 | 373.34232 | 2.834 | 0.322 | 0.0154067 | 209 | 205.78 | 1.54067 | 2.834
316 | 342.696 | 2.532 | 0.217 | 374.9378 | 2.842 | 0.322 | 0.0154067 | 209 | 205.78 | 1.54067 | 2.842
317 | 343.696 | 2.543 | 0.219 | 374.9378 | 2.853 | 0.324 | 0.01550239 | 209 | 205.76 | 1.550239 | 2.853
318 | 344.696 | 2.554 | 0.219 | 374.9378 | 2.864 | 0.324 | 0.01550239 | 209 | 205.76 | 1.550239 | 2.864
319 | 345.696 | 2.561 | 0.22 | 376.53328 | 2.871 | 0.325 | 0.01555024 | 209 | 205.75 | 1.555024 | 2.871
320 | 346.696 | 2.573 | 0.221 | 376.53328 | 2.883 | 0.326 | 0.01559809 | 209 | 205.74 | 1.559809 | 2.883
321 | 347.696 | 2.582 | 0.221 | 376.53328 | 2.892 | 0.326 | 0.01559809 | 209 | 205.74 | 1.559809 | 2.892
322 | 348.696 | 2.592 | 0.222 | 378.12876 | 2.902 | 0.327 | 0.01564593 | 209 | 205.73 | 1.564593 | 2.902
323 | 349.696 | 2.603 | 0.223 | 378.12876 | 2.913 | 0.328 | 0.01569378 | 209 | 205.72 | 1.569378 | 2.913
324 | 350.696 | 2.615 | 0.224 | 379.72424 | 2.925 | 0.329 | 0.01574163 | 209 | 205.71 | 1.574163 | 2.925
325 | 351.696 | 2.624 | 0.225 | 379.72424 | 2.934 | 0.33 | 0.01578947 | 209 | 205.7 | 1.578947 | 2.934
326 | 352.696 | 2.636 | 0.226 | 379.72424 | 2.946 | 0.331 | 0.01583732 | 209 | 205.69 | 1.583732 | 2.946
327 | 353.696 | 2.647 | 0.227 | 379.72424 | 2.957 | 0.332 | 0.01588517 | 209 | 205.68 | 1.588517 | 2.957
328 | 354.696 | 2.657 | 0.227 | 379.72424 | 2.967 | 0.332 | 0.01588517 | 209 | 205.68 | 1.588517 | 2.967
329 | 355.696 | 2.664 | 0.228 | 379.72424 | 2.974 | 0.333 | 0.01593301 | 209 | 205.67 | 1.593301 | 2.974
330 | 356.696 | 2.676 | 0.229 | 381.31972 | 2.986 | 0.334 | 0.01598086 | 209 | 205.66 | 1.598086 | 2.986
331 | 357.696 | 2.686 | 0.23 | 381.31972 | 2.996 | 0.335 | 0.01602871 | 209 | 205.65 | 1.602871 | 2.996
332 | 358.696 | 2.697 | 0.231 | 381.31972 | 3.007 | 0.336 | 0.01607656 | 209 | 205.64 | 1.607656 | 3.007
333 | 359.696 | 2.707 | 0.231 | 381.31972 | 3.017 | 0.336 | 0.01607656 | 209 | 205.64 | 1.607656 | 3.017
334 | 360.696 | 2.718 | 0.232 | 382.9152 | 3.028 | 0.337 | 0.0161244 | 209 | 205.63 | 1.61244 | 3.028
335 | 361.696 | 2.726 | 0.234 | 382.9152 | 3.036 | 0.339 | 0.0162201 | 209 | 205.61 | 1.62201 | 3.036
336 | 362.696 | 2.739 | 0.235 | 382.9152 | 3.049 | 0.34 | 0.01626794 | 209 | 205.6 | 1.626794 | 3.049
337 | 363.696 | 2.751 | 0.235 | 382.9152 | 3.061 | 0.34 | 0.01626794 | 209 | 205.6 | 1.626794 | 3.061
338 | 364.696 | 2.76 | 0.236 | 382.9152 | 3.07 | 0.341 | 0.01631579 | 209 | 205.59 | 1.631579 | 3.07
339 | 365.696 | 2.769 | 0.237 | 382.9152 | 3.079 | 0.342 | 0.01636364 | 209 | 205.58 | 1.636364 | 3.079
340 | 366.696 | 2.78 | 0.238 | 382.9152 | 3.09 | 0.343 | 0.01641148 | 209 | 205.57 | 1.641148 | 3.09
341 | 367.696 | 2.79 | 0.239 | 382.9152 | 3.1 | 0.344 | 0.01645933 | 209 | 205.56 | 1.645933 | 3.1
342 | 368.696 | 2.799 | 0.239 | 384.51068 | 3.109 | 0.344 | 0.01645933 | 209 | 205.56 | 1.645933 | 3.109
343 | 369.696 | 2.812 | 0.24 | 384.51068 | 3.122 | 0.345 | 0.01650718 | 209 | 205.55 | 1.650718 | 3.122
344 | 370.696 | 2.823 | 0.241 | 384.51068 | 3.133 | 0.346 | 0.01655502 | 209 | 205.54 | 1.655502 | 3.133
345 | 371.696 | 2.835 | 0.242 | 384.51068 | 3.145 | 0.347 | 0.01660287 | 209 | 205.53 | 1.660287 | 3.145
346 | 372.696 | 2.845 | 0.243 | 384.51068 | 3.155 | 0.348 | 0.01665072 | 209 | 205.52 | 1.665072 | 3.155
347 | 373.696 | 2.854 | 0.244 | 384.51068 | 3.164 | 0.349 | 0.01669856 | 209 | 205.51 | 1.669856 | 3.164
348 | 374.696 | 2.866 | 0.244 | 384.51068 | 3.176 | 0.349 | 0.01669856 | 209 | 205.51 | 1.669856 | 3.176
349 | 375.696 | 2.877 | 0.245 | 384.51068 | 3.187 | 0.35 | 0.01674641 | 209 | 205.5 | 1.674641 | 3.187
350 | 376.696 | 2.886 | 0.246 | 384.51068 | 3.196 | 0.351 | 0.01679426 | 209 | 205.49 | 1.679426 | 3.196
351 | 377.696 | 2.897 | 0.247 | 384.51068 | 3.207 | 0.352 | 0.01684211 | 209 | 205.48 | 1.684211 | 3.207
352 | 378.696 | 2.908 | 0.248 | 386.10616 | 3.218 | 0.353 | 0.01688995 | 209 | 205.47 | 1.688995 | 3.218
353 | 379.696 | 2.916 | 0.249 | 386.10616 | 3.226 | 0.354 | 0.0169378 | 209 | 205.46 | 1.69378 | 3.226
354 | 380.696 | 2.929 | 0.249 | 386.10616 | 3.239 | 0.354 | 0.0169378 | 209 | 205.46 | 1.69378 | 3.239
355 | 381.696 | 2.937 | 0.25 | 386.10616 | 3.247 | 0.355 | 0.01698565 | 209 | 205.45 | 1.698565 | 3.247
356 | 382.696 | 2.949 | 0.251 | 386.10616 | 3.259 | 0.356 | 0.01703349 | 209 | 205.44 | 1.703349 | 3.259
357 | 383.696 | 2.962 | 0.253 | 386.10616 | 3.272 | 0.358 | 0.01712919 | 209 | 205.42 | 1.712919 | 3.272
358 | 384.696 | 2.971 | 0.254 | 386.10616 | 3.281 | 0.359 | 0.01717703 | 209 | 205.41 | 1.717703 | 3.281
359 | 385.696 | 2.983 | 0.255 | 386.10616 | 3.293 | 0.36 | 0.01722488 | 209 | 205.4 | 1.722488 | 3.293
360 | 386.696 | 2.992 | 0.256 | 387.70164 | 3.302 | 0.361 | 0.01727273 | 209 | 205.39 | 1.727273 | 3.302
361 | 387.696 | 3.004 | 0.257 | 387.70164 | 3.314 | 0.362 | 0.01732057 | 209 | 205.38 | 1.732057 | 3.314
362 | 388.696 | 3.015 | 0.258 | 387.70164 | 3.325 | 0.363 | 0.01736842 | 209 | 205.37 | 1.736842 | 3.325
363 | 389.696 | 3.024 | 0.259 | 387.70164 | 3.334 | 0.364 | 0.01741627 | 209 | 205.36 | 1.741627 | 3.334
364 | 390.696 | 3.036 | 0.26 | 387.70164 | 3.346 | 0.365 | 0.01746411 | 209 | 205.35 | 1.746411 | 3.346
365 | 391.696 | 3.045 | 0.261 | 387.70164 | 3.355 | 0.366 | 0.01751196 | 209 | 205.34 | 1.751196 | 3.355
366 | 392.696 | 3.058 | 0.262 | 387.70164 | 3.368 | 0.367 | 0.01755981 | 209 | 205.33 | 1.755981 | 3.368
367 | 393.696 | 3.067 | 0.263 | 387.70164 | 3.377 | 0.368 | 0.01760766 | 209 | 205.32 | 1.760766 | 3.377
368 | 394.696 | 3.079 | 0.264 | 387.70164 | 3.389 | 0.369 | 0.0176555 | 209 | 205.31 | 1.76555 | 3.389
369 | 395.696 | 3.091 | 0.266 | 387.70164 | 3.401 | 0.371 | 0.0177512 | 209 | 205.29 | 1.77512 | 3.401
370 | 396.696 | 3.1 | 0.266 | 387.70164 | 3.41 | 0.371 | 0.0177512 | 209 | 205.29 | 1.77512 | 3.41
371 | 397.696 | 3.109 | 0.267 | 387.70164 | 3.419 | 0.372 | 0.01779904 | 209 | 205.28 | 1.779904 | 3.419
372 | 398.696 | 3.12 | 0.268 | 389.29712 | 3.43 | 0.373 | 0.01784689 | 209 | 205.27 | 1.784689 | 3.43
373 | 399.696 | 3.129 | 0.269 | 389.29712 | 3.439 | 0.374 | 0.01789474 | 209 | 205.26 | 1.789474 | 3.439
374 | 400.696 | 3.14 | 0.27 | 389.29712 | 3.45 | 0.375 | 0.01794258 | 209 | 205.25 | 1.794258 | 3.45
375 | 401.696 | 3.152 | 0.271 | 389.29712 | 3.462 | 0.376 | 0.01799043 | 209 | 205.24 | 1.799043 | 3.462
376 | 402.696 | 3.161 | 0.272 | 389.29712 | 3.471 | 0.377 | 0.01803828 | 209 | 205.23 | 1.803828 | 3.471
377 | 403.696 | 3.173 | 0.273 | 389.29712 | 3.483 | 0.378 | 0.01808612 | 209 | 205.22 | 1.808612 | 3.483
378 | 404.696 | 3.182 | 0.274 | 389.29712 | 3.492 | 0.379 | 0.01813397 | 209 | 205.21 | 1.813397 | 3.492
379 | 405.696 | 3.195 | 0.275 | 389.29712 | 3.505 | 0.38 | 0.01818182 | 209 | 205.2 | 1.818182 | 3.505
380 | 406.696 | 3.203 | 0.276 | 389.29712 | 3.513 | 0.381 | 0.01822967 | 209 | 205.19 | 1.822967 | 3.513
381 | 407.696 | 3.215 | 0.277 | 390.8926 | 3.525 | 0.382 | 0.01827751 | 209 | 205.18 | 1.827751 | 3.525
382 | 408.696 | 3.227 | 0.278 | 390.8926 | 3.537 | 0.383 | 0.01832536 | 209 | 205.17 | 1.832536 | 3.537
383 | 409.696 | 3.235 | 0.28 | 390.8926 | 3.545 | 0.385 | 0.01842105 | 209 | 205.15 | 1.842105 | 3.545
384 | 410.696 | 3.246 | 0.28 | 390.8926 | 3.556 | 0.385 | 0.01842105 | 209 | 205.15 | 1.842105 | 3.556
385 | 411.696 | 3.255 | 0.281 | 390.8926 | 3.565 | 0.386 | 0.0184689 | 209 | 205.14 | 1.84689 | 3.565
386 | 412.696 | 3.267 | 0.283 | 390.8926 | 3.577 | 0.388 | 0.01856459 | 209 | 205.12 | 1.856459 | 3.577
387 | 413.696 | 3.276 | 0.284 | 390.8926 | 3.586 | 0.389 | 0.01861244 | 209 | 205.11 | 1.861244 | 3.586
388 | 414.696 | 3.288 | 0.285 | 390.8926 | 3.598 | 0.39 | 0.01866029 | 209 | 205.1 | 1.866029 | 3.598
389 | 415.696 | 3.3 | 0.286 | 390.8926 | 3.61 | 0.391 | 0.01870813 | 209 | 205.09 | 1.870813 | 3.61
390 | 416.696 | 3.309 | 0.287 | 390.8926 | 3.619 | 0.392 | 0.01875598 | 209 | 205.08 | 1.875598 | 3.619
391 | 417.696 | 3.321 | 0.288 | 390.8926 | 3.631 | 0.393 | 0.01880383 | 209 | 205.07 | 1.880383 | 3.631
392 | 418.696 | 3.329 | 0.289 | 390.8926 | 3.639 | 0.394 | 0.01885167 | 209 | 205.06 | 1.885167 | 3.639
393 | 419.696 | 3.341 | 0.29 | 390.8926 | 3.651 | 0.395 | 0.01889952 | 209 | 205.05 | 1.889952 | 3.651
394 | 420.696 | 3.35 | 0.291 | 390.8926 | 3.66 | 0.396 | 0.01894737 | 209 | 205.04 | 1.894737 | 3.66
395 | 421.696 | 3.361 | 0.292 | 390.8926 | 3.671 | 0.397 | 0.01899522 | 209 | 205.03 | 1.899522 | 3.671
396 | 422.696 | 3.37 | 0.293 | 390.8926 | 3.68 | 0.398 | 0.01904306 | 209 | 205.02 | 1.904306 | 3.68
397 | 423.696 | 3.382 | 0.295 | 390.8926 | 3.692 | 0.4 | 0.01913876 | 209 | 205 | 1.913876 | 3.692
398 | 424.696 | 3.391 | 0.295 | 390.8926 | 3.701 | 0.4 | 0.01913876 | 209 | 205 | 1.913876 | 3.701
399 | 425.696 | 3.403 | 0.296 | 390.8926 | 3.713 | 0.401 | 0.0191866 | 209 | 204.99 | 1.91866 | 3.713
400 | 426.696 | 3.416 | 0.297 | 390.8926 | 3.726 | 0.402 | 0.01923445 | 209 | 204.98 | 1.923445 | 3.726
401 | 427.696 | 3.424 | 0.299 | 390.8926 | 3.734 | 0.404 | 0.01933014 | 209 | 204.96 | 1.933014 | 3.734
402 | 428.696 | 3.436 | 0.299 | 390.8926 | 3.746 | 0.404 | 0.01933014 | 209 | 204.96 | 1.933014 | 3.746
403 | 429.696 | 3.445 | 0.3 | 390.8926 | 3.755 | 0.405 | 0.01937799 | 209 | 204.95 | 1.937799 | 3.755
404 | 430.696 | 3.457 | 0.301 | 392.48808 | 3.767 | 0.406 | 0.01942584 | 209 | 204.94 | 1.942584 | 3.767
405 | 431.696 | 3.466 | 0.302 | 392.48808 | 3.776 | 0.407 | 0.01947368 | 209 | 204.93 | 1.947368 | 3.776
406 | 432.696 | 3.478 | 0.303 | 392.48808 | 3.788 | 0.408 | 0.01952153 | 209 | 204.92 | 1.952153 | 3.788
407 | 433.696 | 3.489 | 0.304 | 392.48808 | 3.799 | 0.409 | 0.01956938 | 209 | 204.91 | 1.956938 | 3.799
408 | 434.696 | 3.498 | 0.305 | 392.48808 | 3.808 | 0.41 | 0.01961722 | 209 | 204.9 | 1.961722 | 3.808
409 | 435.696 | 3.511 | 0.306 | 392.48808 | 3.821 | 0.411 | 0.01966507 | 209 | 204.89 | 1.966507 | 3.821
410 | 436.696 | 3.52 | 0.307 | 392.48808 | 3.83 | 0.412 | 0.01971292 | 209 | 204.88 | 1.971292 | 3.83
411 | 437.696 | 3.532 | 0.308 | 392.48808 | 3.842 | 0.413 | 0.01976077 | 209 | 204.87 | 1.976077 | 3.842
412 | 438.696 | 3.542 | 0.309 | 392.48808 | 3.852 | 0.414 | 0.01980861 | 209 | 204.86 | 1.980861 | 3.852
413 | 439.696 | 3.554 | 0.31 | 392.48808 | 3.864 | 0.415 | 0.01985646 | 209 | 204.85 | 1.985646 | 3.864
414 | 440.696 | 3.563 | 0.311 | 392.48808 | 3.873 | 0.416 | 0.01990431 | 209 | 204.84 | 1.990431 | 3.873
415 | 441.696 | 3.575 | 0.312 | 392.48808 | 3.885 | 0.417 | 0.01995215 | 209 | 204.83 | 1.995215 | 3.885
416 | 442.696 | 3.584 | 0.313 | 392.48808 | 3.894 | 0.418 | 0.02 | 209 | 204.82 | 2 | 3.894
417 | 443.696 | 3.596 | 0.314 | 392.48808 | 3.906 | 0.419 | 0.02004785 | 209 | 204.81 | 2.004785 | 3.906
418 | 444.696 | 3.605 | 0.315 | 392.48808 | 3.915 | 0.42 | 0.02009569 | 209 | 204.8 | 2.009569 | 3.915
419 | 445.696 | 3.617 | 0.315 | 392.48808 | 3.927 | 0.42 | 0.02009569 | 209 | 204.8 | 2.009569 | 3.927
420 | 446.696 | 3.629 | 0.316 | 392.48808 | 3.939 | 0.421 | 0.02014354 | 209 | 204.79 | 2.014354 | 3.939
421 | 447.696 | 3.639 | 0.318 | 392.48808 | 3.949 | 0.423 | 0.02023923 | 209 | 204.77 | 2.023923 | 3.949
422 | 448.696 | 3.651 | 0.319 | 392.48808 | 3.961 | 0.424 | 0.02028708 | 209 | 204.76 | 2.028708 | 3.961
423 | 449.696 | 3.661 | 0.319 | 392.48808 | 3.971 | 0.424 | 0.02028708 | 209 | 204.76 | 2.028708 | 3.971
424 | 450.696 | 3.672 | 0.32 | 392.48808 | 3.982 | 0.425 | 0.02033493 | 209 | 204.75 | 2.033493 | 3.982
425 | 451.696 | 3.682 | 0.321 | 392.48808 | 3.992 | 0.426 | 0.02038278 | 209 | 204.74 | 2.038278 | 3.992
426 | 452.696 | 3.695 | 0.323 | 392.48808 | 4.005 | 0.428 | 0.02047847 | 209 | 204.72 | 2.047847 | 4.005
427 | 453.696 | 3.705 | 0.323 | 392.48808 | 4.015 | 0.428 | 0.02047847 | 209 | 204.72 | 2.047847 | 4.015
428 | 454.696 | 3.715 | 0.324 | 392.48808 | 4.025 | 0.429 | 0.02052632 | 209 | 204.71 | 2.052632 | 4.025
429 | 455.696 | 3.726 | 0.325 | 392.48808 | 4.036 | 0.43 | 0.02057416 | 209 | 204.7 | 2.057416 | 4.036
430 | 456.696 | 3.736 | 0.326 | 392.48808 | 4.046 | 0.431 | 0.02062201 | 209 | 204.69 | 2.062201 | 4.046
431 | 457.696 | 3.749 | 0.327 | 392.48808 | 4.059 | 0.432 | 0.02066986 | 209 | 204.68 | 2.066986 | 4.059
432 | 458.696 | 3.76 | 0.328 | 392.48808 | 4.07 | 0.433 | 0.0207177 | 209 | 204.67 | 2.07177 | 4.07
433 | 459.696 | 3.772 | 0.329 | 392.48808 | 4.082 | 0.434 | 0.02076555 | 209 | 204.66 | 2.076555 | 4.082
434 | 460.696 | 3.782 | 0.331 | 392.48808 | 4.092 | 0.436 | 0.02086124 | 209 | 204.64 | 2.086124 | 4.092
435 | 461.696 | 3.793 | 0.332 | 392.48808 | 4.103 | 0.437 | 0.02090909 | 209 | 204.63 | 2.090909 | 4.103
436 | 462.696 | 3.803 | 0.332 | 392.48808 | 4.113 | 0.437 | 0.02090909 | 209 | 204.63 | 2.090909 | 4.113
437 | 463.696 | 3.813 | 0.333 | 392.48808 | 4.123 | 0.438 | 0.02095694 | 209 | 204.62 | 2.095694 | 4.123
438 | 464.696 | 3.826 | 0.334 | 392.48808 | 4.136 | 0.439 | 0.02100478 | 209 | 204.61 | 2.100478 | 4.136
439 | 465.696 | 3.836 | 0.335 | 392.48808 | 4.146 | 0.44 | 0.02105263 | 209 | 204.6 | 2.105263 | 4.146
440 | 466.696 | 3.846 | 0.336 | 392.48808 | 4.156 | 0.441 | 0.02110048 | 209 | 204.59 | 2.110048 | 4.156
441 | 467.696 | 3.858 | 0.337 | 392.48808 | 4.168 | 0.442 | 0.02114833 | 209 | 204.58 | 2.114833 | 4.168
442 | 468.696 | 3.869 | 0.338 | 392.48808 | 4.179 | 0.443 | 0.02119617 | 209 | 204.57 | 2.119617 | 4.179
443 | 469.696 | 3.879 | 0.339 | 392.48808 | 4.189 | 0.444 | 0.02124402 | 209 | 204.56 | 2.124402 | 4.189
444 | 470.696 | 3.89 | 0.34 | 392.48808 | 4.2 | 0.445 | 0.02129187 | 209 | 204.55 | 2.129187 | 4.2
445 | 471.696 | 3.903 | 0.341 | 390.8926 | 4.213 | 0.446 | 0.02133971 | 209 | 204.54 | 2.133971 | 4.213
446 | 472.696 | 3.913 | 0.342 | 390.8926 | 4.223 | 0.447 | 0.02138756 | 209 | 204.53 | 2.138756 | 4.223
447 | 473.696 | 3.923 | 0.342 | 390.8926 | 4.233 | 0.447 | 0.02138756 | 209 | 204.53 | 2.138756 | 4.233
448 | 474.696 | 3.933 | 0.343 | 390.8926 | 4.243 | 0.448 | 0.02143541 | 209 | 204.52 | 2.143541 | 4.243
449 | 475.696 | 3.944 | 0.344 | 390.8926 | 4.254 | 0.449 | 0.02148325 | 209 | 204.51 | 2.148325 | 4.254
450 | 476.696 | 3.955 | 0.345 | 390.8926 | 4.265 | 0.45 | 0.0215311 | 209 | 204.5 | 2.15311 | 4.265
451 | 477.696 | 3.965 | 0.346 | 390.8926 | 4.275 | 0.451 | 0.02157895 | 209 | 204.49 | 2.157895 | 4.275
452 | 478.696 | 3.978 | 0.347 | 390.8926 | 4.288 | 0.452 | 0.02162679 | 209 | 204.48 | 2.162679 | 4.288
453 | 479.696 | 3.989 | 0.348 | 390.8926 | 4.299 | 0.453 | 0.02167464 | 209 | 204.47 | 2.167464 | 4.299
454 | 480.696 | 3.999 | 0.35 | 390.8926 | 4.309 | 0.455 | 0.02177033 | 209 | 204.45 | 2.177033 | 4.309
455 | 481.696 | 4.009 | 0.351 | 390.8926 | 4.319 | 0.456 | 0.02181818 | 209 | 204.44 | 2.181818 | 4.319
456 | 482.696 | 4.02 | 0.351 | 390.8926 | 4.33 | 0.456 | 0.02181818 | 209 | 204.44 | 2.181818 | 4.33
457 | 483.696 | 4.032 | 0.352 | 390.8926 | 4.342 | 0.457 | 0.02186603 | 209 | 204.43 | 2.186603 | 4.342
458 | 484.696 | 4.042 | 0.353 | 390.8926 | 4.352 | 0.458 | 0.02191388 | 209 | 204.42 | 2.191388 | 4.352
459 | 485.696 | 4.052 | 0.355 | 390.8926 | 4.362 | 0.46 | 0.02200957 | 209 | 204.4 | 2.200957 | 4.362
460 | 486.696 | 4.065 | 0.355 | 390.8926 | 4.375 | 0.46 | 0.02200957 | 209 | 204.4 | 2.200957 | 4.375
461 | 487.696 | 4.075 | 0.356 | 390.8926 | 4.385 | 0.461 | 0.02205742 | 209 | 204.39 | 2.205742 | 4.385
462 | 488.696 | 4.085 | 0.357 | 390.8926 | 4.395 | 0.462 | 0.02210526 | 209 | 204.38 | 2.210526 | 4.395
463 | 489.696 | 4.095 | 0.358 | 390.8926 | 4.405 | 0.463 | 0.02215311 | 209 | 204.37 | 2.215311 | 4.405
464 | 490.696 | 4.108 | 0.359 | 390.8926 | 4.418 | 0.464 | 0.02220096 | 209 | 204.36 | 2.220096 | 4.418
465 | 491.696 | 4.118 | 0.36 | 390.8926 | 4.428 | 0.465 | 0.0222488 | 209 | 204.35 | 2.22488 | 4.428
466 | 492.696 | 4.128 | 0.361 | 390.8926 | 4.438 | 0.466 | 0.02229665 | 209 | 204.34 | 2.229665 | 4.438
467 | 493.696 | 4.138 | 0.362 | 390.8926 | 4.448 | 0.467 | 0.0223445 | 209 | 204.33 | 2.23445 | 4.448
468 | 494.696 | 4.151 | 0.363 | 390.8926 | 4.461 | 0.468 | 0.02239234 | 209 | 204.32 | 2.239234 | 4.461
469 | 495.696 | 4.161 | 0.364 | 390.8926 | 4.471 | 0.469 | 0.02244019 | 209 | 204.31 | 2.244019 | 4.471
470 | 496.696 | 4.174 | 0.365 | 390.8926 | 4.484 | 0.47 | 0.02248804 | 209 | 204.3 | 2.248804 | 4.484
471 | 497.696 | 4.184 | 0.366 | 389.29712 | 4.494 | 0.471 | 0.02253589 | 209 | 204.29 | 2.253589 | 4.494
472 | 498.696 | 4.194 | 0.369 | 389.29712 | 4.504 | 0.474 | 0.02267943 | 209 | 204.26 | 2.267943 | 4.504
473 | 499.696 | 4.198 | 0.342 | 389.29712 | 4.508 | 0.447 | 0.02138756 | 209 | 204.53 | 2.138756 | 4.508
474 | 500.696 | 4.2 | 0.34 | 402.06096 | 4.51 | 0.445 | 0.02129187 | 209 | 204.55 | 2.129187 | 4.51
475 | 501.696 | 4.201 | 0.34 | 411.63384 | 4.511 | 0.445 | 0.02129187 | 209 | 204.55 | 2.129187 | 4.511
476 | 502.696 | 4.203 | 0.34 | 421.20672 | 4.513 | 0.445 | 0.02129187 | 209 | 204.55 | 2.129187 | 4.513
477 | 503.696 | 4.206 | 0.34 | 430.7796 | 4.516 | 0.445 | 0.02129187 | 209 | 204.55 | 2.129187 | 4.516
478 | 504.696 | 4.209 | 0.34 | 440.35248 | 4.519 | 0.445 | 0.02129187 | 209 | 204.55 | 2.129187 | 4.519
479 | 505.696 | 4.212 | 0.34 | 446.7344 | 4.522 | 0.445 | 0.02129187 | 209 | 204.55 | 2.129187 | 4.522
480 | 506.696 | 4.215 | 0.339 | 454.7118 | 4.525 | 0.444 | 0.02124402 | 209 | 204.56 | 2.124402 | 4.525
481 | 507.696 | 4.219 | 0.339 | 464.28468 | 4.529 | 0.444 | 0.02124402 | 209 | 204.56 | 2.124402 | 4.529
482 | 508.696 | 4.224 | 0.339 | 470.6666 | 4.534 | 0.444 | 0.02124402 | 209 | 204.56 | 2.124402 | 4.534
483 | 509.696 | 4.229 | 0.339 | 475.45304 | 4.539 | 0.444 | 0.02124402 | 209 | 204.56 | 2.124402 | 4.539
484 | 510.696 | 4.235 | 0.339 | 481.83496 | 4.545 | 0.444 | 0.02124402 | 209 | 204.56 | 2.124402 | 4.545
485 | 511.696 | 4.243 | 0.339 | 486.6214 | 4.553 | 0.444 | 0.02124402 | 209 | 204.56 | 2.124402 | 4.553
486 | 512.696 | 4.25 | 0.339 | 489.81236 | 4.56 | 0.444 | 0.02124402 | 209 | 204.56 | 2.124402 | 4.56
487 | 513.696 | 4.258 | 0.339 | 493.00332 | 4.568 | 0.444 | 0.02124402 | 209 | 204.56 | 2.124402 | 4.568
488 | 514.696 | 4.266 | 0.339 | 494.5988 | 4.576 | 0.444 | 0.02124402 | 209 | 204.56 | 2.124402 | 4.576
489 | 515.696 | 4.277 | 0.339 | 497.78976 | 4.587 | 0.444 | 0.02124402 | 209 | 204.56 | 2.124402 | 4.587
490 | 516.696 | 4.285 | 0.339 | 499.38524 | 4.595 | 0.444 | 0.02124402 | 209 | 204.56 | 2.124402 | 4.595
491 | 517.696 | 4.293 | 0.339 | 500.98072 | 4.603 | 0.444 | 0.02124402 | 209 | 204.56 | 2.124402 | 4.603
492 | 518.696 | 4.302 | 0.339 | 502.5762 | 4.612 | 0.444 | 0.02124402 | 209 | 204.56 | 2.124402 | 4.612
493 | 519.696 | 4.313 | 0.339 | 504.17168 | 4.623 | 0.444 | 0.02124402 | 209 | 204.56 | 2.124402 | 4.623
494 | 520.696 | 4.322 | 0.339 | 504.17168 | 4.632 | 0.444 | 0.02124402 | 209 | 204.56 | 2.124402 | 4.632
495 | 521.696 | 4.331 | 0.339 | 505.76716 | 4.641 | 0.444 | 0.02124402 | 209 | 204.56 | 2.124402 | 4.641
496 | 522.696 | 4.342 | 0.339 | 505.76716 | 4.652 | 0.444 | 0.02124402 | 209 | 204.56 | 2.124402 | 4.652
497 | 523.696 | 4.352 | 0.339 | 507.36264 | 4.662 | 0.444 | 0.02124402 | 209 | 204.56 | 2.124402 | 4.662
498 | 524.696 | 4.362 | 0.34 | 508.95812 | 4.672 | 0.445 | 0.02129187 | 209 | 204.55 | 2.129187 | 4.672
499 | 525.696 | 4.371 | 0.34 | 508.95812 | 4.681 | 0.445 | 0.02129187 | 209 | 204.55 | 2.129187 | 4.681
500 | 526.696 | 4.381 | 0.34 | 508.95812 | 4.691 | 0.445 | 0.02129187 | 209 | 204.55 | 2.129187 | 4.691
501 | 527.696 | 4.393 | 0.34 | 508.95812 | 4.703 | 0.445 | 0.02129187 | 209 | 204.55 | 2.129187 | 4.703
502 | 528.696 | 4.402 | 0.34 | 510.5536 | 4.712 | 0.445 | 0.02129187 | 209 | 204.55 | 2.129187 | 4.712
503 | 529.696 | 4.414 | 0.34 | 510.5536 | 4.724 | 0.445 | 0.02129187 | 209 | 204.55 | 2.129187 | 4.724
504 | 530.696 | 4.423 | 0.34 | 512.14908 | 4.733 | 0.445 | 0.02129187 | 209 | 204.55 | 2.129187 | 4.733
505 | 531.696 | 4.433 | 0.34 | 512.14908 | 4.743 | 0.445 | 0.02129187 | 209 | 204.55 | 2.129187 | 4.743
506 | 532.696 | 4.444 | 0.341 | 512.14908 | 4.754 | 0.446 | 0.02133971 | 209 | 204.54 | 2.133971 | 4.754
507 | 533.696 | 4.453 | 0.341 | 512.14908 | 4.763 | 0.446 | 0.02133971 | 209 | 204.54 | 2.133971 | 4.763
508 | 534.696 | 4.466 | 0.341 | 512.14908 | 4.776 | 0.446 | 0.02133971 | 209 | 204.54 | 2.133971 | 4.776
509 | 535.696 | 4.474 | 0.341 | 512.14908 | 4.784 | 0.446 | 0.02133971 | 209 | 204.54 | 2.133971 | 4.784
510 | 536.696 | 4.486 | 0.342 | 512.14908 | 4.796 | 0.447 | 0.02138756 | 209 | 204.53 | 2.138756 | 4.796
511 | 537.696 | 4.498 | 0.342 | 512.14908 | 4.808 | 0.447 | 0.02138756 | 209 | 204.53 | 2.138756 | 4.808
512 | 538.696 | 4.508 | 0.342 | 512.14908 | 4.818 | 0.447 | 0.02138756 | 209 | 204.53 | 2.138756 | 4.818
513 | 539.696 | 4.52 | 0.342 | 512.14908 | 4.83 | 0.447 | 0.02138756 | 209 | 204.53 | 2.138756 | 4.83
514 | 540.696 | 4.522 | 0.342 | 512.14908 | 4.832 | 0.447 | 0.02138756 | 209 | 204.53 | 2.138756 | 4.832
515 | 541.696 | 4.535 | 0.342 | 512.14908 | 4.845 | 0.447 | 0.02138756 | 209 | 204.53 | 2.138756 | 4.845
516 | 542.696 | 4.546 | 0.343 | 512.14908 | 4.856 | 0.448 | 0.02143541 | 209 | 204.52 | 2.143541 | 4.856
517 | 543.696 | 4.555 | 0.343 | 513.74456 | 4.865 | 0.448 | 0.02143541 | 209 | 204.52 | 2.143541 | 4.865
518 | 544.696 | 4.568 | 0.344 | 513.74456 | 4.878 | 0.449 | 0.02148325 | 209 | 204.51 | 2.148325 | 4.878
519 | 545.696 | 4.581 | 0.344 | 513.74456 | 4.891 | 0.449 | 0.02148325 | 209 | 204.51 | 2.148325 | 4.891
520 | 546.696 | 4.593 | 0.344 | 512.14908 | 4.903 | 0.449 | 0.02148325 | 209 | 204.51 | 2.148325 | 4.903
521 | 547.696 | 4.605 | 0.345 | 512.14908 | 4.915 | 0.45 | 0.0215311 | 209 | 204.5 | 2.15311 | 4.915
522 | 548.696 | 4.617 | 0.345 | 512.14908 | 4.927 | 0.45 | 0.0215311 | 209 | 204.5 | 2.15311 | 4.927
523 | 549.696 | 4.628 | 0.345 | 512.14908 | 4.938 | 0.45 | 0.0215311 | 209 | 204.5 | 2.15311 | 4.938
524 | 550.696 | 4.63 | 0.345 | 512.14908 | 4.94 | 0.45 | 0.0215311 | 209 | 204.5 | 2.15311 | 4.94
525 | 551.696 | 4.642 | 0.346 | 512.14908 | 4.952 | 0.451 | 0.02157895 | 209 | 204.49 | 2.157895 | 4.952
526 | 552.696 | 4.654 | 0.346 | 512.14908 | 4.964 | 0.451 | 0.02157895 | 209 | 204.49 | 2.157895 | 4.964
527 | 553.696 | 4.666 | 0.347 | 512.14908 | 4.976 | 0.452 | 0.02162679 | 209 | 204.48 | 2.162679 | 4.976
528 | 554.696 | 4.677 | 0.347 | 512.14908 | 4.987 | 0.452 | 0.02162679 | 209 | 204.48 | 2.162679 | 4.987
529 | 555.696 | 4.69 | 0.348 | 513.74456 | 5 | 0.453 | 0.02167464 | 209 | 204.47 | 2.167464 | 5
530 | 556.696 | 4.702 | 0.348 | 513.74456 | 5.012 | 0.453 | 0.02167464 | 209 | 204.47 | 2.167464 | 5.012
531 | 557.696 | 4.715 | 0.349 | 513.74456 | 5.025 | 0.454 | 0.02172249 | 209 | 204.46 | 2.172249 | 5.025
532 | 558.696 | 4.726 | 0.349 | 513.74456 | 5.036 | 0.454 | 0.02172249 | 209 | 204.46 | 2.172249 | 5.036
533 | 559.696 | 4.728 | 0.35 | 513.74456 | 5.038 | 0.455 | 0.02177033 | 209 | 204.45 | 2.177033 | 5.038
534 | 560.696 | 4.74 | 0.35 | 513.74456 | 5.05 | 0.455 | 0.02177033 | 209 | 204.45 | 2.177033 | 5.05
535 | 561.696 | 4.752 | 0.35 | 513.74456 | 5.062 | 0.455 | 0.02177033 | 209 | 204.45 | 2.177033 | 5.062
536 | 562.696 | 4.764 | 0.35 | 513.74456 | 5.074 | 0.455 | 0.02177033 | 209 | 204.45 | 2.177033 | 5.074
537 | 563.696 | 4.775 | 0.351 | 513.74456 | 5.085 | 0.456 | 0.02181818 | 209 | 204.44 | 2.181818 | 5.085
538 | 564.696 | 4.788 | 0.351 | 513.74456 | 5.098 | 0.456 | 0.02181818 | 209 | 204.44 | 2.181818 | 5.098
539 | 565.696 | 4.799 | 0.351 | 515.34004 | 5.109 | 0.456 | 0.02181818 | 209 | 204.44 | 2.181818 | 5.109
540 | 566.696 | 4.812 | 0.352 | 515.34004 | 5.122 | 0.457 | 0.02186603 | 209 | 204.43 | 2.186603 | 5.122
541 | 567.696 | 4.823 | 0.353 | 515.34004 | 5.133 | 0.458 | 0.02191388 | 209 | 204.42 | 2.191388 | 5.133
542 | 568.696 | 4.835 | 0.353 | 515.34004 | 5.145 | 0.458 | 0.02191388 | 209 | 204.42 | 2.191388 | 5.145
543 | 569.696 | 4.837 | 0.353 | 515.34004 | 5.147 | 0.458 | 0.02191388 | 209 | 204.42 | 2.191388 | 5.147
544 | 570.696 | 4.853 | 0.353 | 515.34004 | 5.163 | 0.458 | 0.02191388 | 209 | 204.42 | 2.191388 | 5.163
545 | 571.696 | 4.863 | 0.354 | 515.34004 | 5.173 | 0.459 | 0.02196172 | 209 | 204.41 | 2.196172 | 5.173
546 | 572.696 | 4.878 | 0.354 | 515.34004 | 5.188 | 0.459 | 0.02196172 | 209 | 204.41 | 2.196172 | 5.188
547 | 573.696 | 4.888 | 0.354 | 515.34004 | 5.198 | 0.459 | 0.02196172 | 209 | 204.41 | 2.196172 | 5.198
548 | 574.696 | 4.897 | 0.355 | 515.34004 | 5.207 | 0.46 | 0.02200957 | 209 | 204.4 | 2.200957 | 5.207
549 | 575.696 | 4.909 | 0.355 | 515.34004 | 5.219 | 0.46 | 0.02200957 | 209 | 204.4 | 2.200957 | 5.219
550 | 576.696 | 4.919 | 0.355 | 515.34004 | 5.229 | 0.46 | 0.02200957 | 209 | 204.4 | 2.200957 | 5.229
551 | 577.696 | 4.929 | 0.355 | 515.34004 | 5.239 | 0.46 | 0.02200957 | 209 | 204.4 | 2.200957 | 5.239
552 | 578.696 | 4.939 | 0.356 | 516.93552 | 5.249 | 0.461 | 0.02205742 | 209 | 204.39 | 2.205742 | 5.249
553 | 579.696 | 4.952 | 0.356 | 516.93552 | 5.262 | 0.461
554 | 580.696 | 4.961 | 0.357 | 516.93552 | 5.271 | 0.462
555 | 581.696 | 4.971 | 0.357 | 516.93552 | 5.281 | 0.462
556 | 582.696 | 4.982 | 0.357 | 518.531 | 5.292 | 0.462
557 | 583.696 | 4.992 | 0.357 | 518.531 | 5.302 | 0.462
558 | 584.696 | 5.003 | 0.358 | 518.531 | 5.313 | 0.463
559 | 585.696 | 5.016 | 0.359 | 516.93552 | 5.326 | 0.464
560 | 586.696 | 5.026 | 0.359 | 516.93552 | 5.336 | 0.464
561 | 587.696 | 5.036 | 0.359 | 516.93552 | 5.346 | 0.464
562 | 588.696 | 5.046 | 0.36 | 516.93552 | 5.356 | 0.465
563 | 589.696 | 5.059 | 0.36 | 516.93552 | 5.369 | 0.465
564 | 590.696 | 5.069 | 0.36 | 518.531 | 5.379 | 0.465
565 | 591.696 | 5.079 | 0.361 | 518.531 | 5.389 | 0.466
566 | 592.696 | 5.089 | 0.361 | 518.531 | 5.399 | 0.466
567 | 593.696 | 5.102 | 0.362 | 518.531 | 5.412 | 0.467
568 | 594.696 | 5.113 | 0.363 | 518.531 | 5.423 | 0.468
569 | 595.696 | 5.124 | 0.363 | 518.531 | 5.434 | 0.468
570 | 596.696 | 5.132 | 0.363 | 518.531 | 5.442 | 0.468
571 | 597.696 | 5.144 | 0.364 | 516.93552 | 5.454 | 0.469
572 | 598.696 | 5.156 | 0.364 | 516.93552 | 5.466 | 0.469
573 | 599.696 | 5.165 | 0.365 | 516.93552 | 5.475 | 0.47
574 | 600.696 | 5.177 | 0.365 | 518.531 | 5.487 | 0.47
575 | 601.696 | 5.186 | 0.365 | 518.531 | 5.496 | 0.47
576 | 602.696 | 5.198 | 0.366 | 518.531 | 5.508 | 0.471
577 | 603.696 | 5.207 | 0.366 | 518.531 | 5.517 | 0.471
578 | 604.696 | 5.22 | 0.367 | 518.531 | 5.53 | 0.472
579 | 605.696 | 5.232 | 0.367 | 518.531 | 5.542 | 0.472
580 | 606.696 | 5.241 | 0.367 | 518.531 | 5.551 | 0.472
581 | 607.696 | 5.253 | 0.368 | 518.531 | 5.563 | 0.473
582 | 608.696 | 5.262 | 0.368 | 518.531 | 5.572 | 0.473
583 | 609.696 | 5.274 | 0.369 | 518.531 | 5.584 | 0.474
584 | 610.696 | 5.283 | 0.369 | 518.531 | 5.593 | 0.474
585 | 611.696 | 5.295 | 0.37 | 518.531 | 5.605 | 0.475
586 | 612.696 | 5.304 | 0.37 | 518.531 | 5.614 | 0.475
587 | 613.696 | 5.316 | 0.371 | 518.531 | 5.626 | 0.476
588 | 614.696 | 5.326 | 0.371 | 518.531 | 5.636 | 0.476
589 | 615.696 | 5.338 | 0.371 | 518.531 | 5.648 | 0.476
590 | 616.696 | 5.347 | 0.372 | 518.531 | 5.657 | 0.477
591 | 617.696 | 5.359 | 0.372 | 518.531 | 5.669 | 0.477
592 | 618.696 | 5.372 | 0.373 | 518.531 | 5.682 | 0.478
593 | 619.696 | 5.38 | 0.373 | 518.531 | 5.69 | 0.478
594 | 620.696 | 5.392 | 0.373 | 518.531 | 5.702 | 0.478
595 | 621.696 | 5.401 | 0.373 | 518.531 | 5.711 | 0.478
596 | 622.696 | 5.413 | 0.374 | 518.531 | 5.723 | 0.479
597 | 623.696 | 5.425 | 0.374 | 518.531 | 5.735 | 0.479
598 | 624.696 | 5.434 | 0.375 | 516.93552 | 5.744 | 0.48
599 | 625.696 | 5.446 | 0.375 | 516.93552 | 5.756 | 0.48
600 | 626.696 | 5.456 | 0.375 | 516.93552 | 5.766 | 0.48
601 | 627.696 | 5.468 | 0.375 | 516.93552 | 5.778 | 0.48
602 | 628.696 | 5.477 | 0.376 | 516.93552 | 5.787 | 0.481
603 | 629.696 | 5.49 | 0.376 | 516.93552 | 5.8 | 0.481