## Arkusz1
| Variant | Sand fraction <0.5 mm | [6 empty] | Sand fraction 0.5 - 1 mm | [6 empty] | Sand fraction 1 - 2 mm | [6 empty] | Sand unfractioned (< 2mm)
| Repetitions | P1 | P2 | P3 | P4 | P5 | Average | Std. dev. | P1 | P2 | P3 | P4 | P5 | Average | Std. dev. | P1 | P2 | P3 | P4 | P5 | Average | Std. dev. | P1 | P2 | P3 | P4 | P5 | Average | Std. dev.
V=1300m/s | Depth of crater [mm] | 59.4 | 67.5 | 61.4 | 67.8 | 67.6 | 64.74 | 4.025916 | 63.6 | 68.6 | 65.3 | 65.3 | 68.1 | 66.18 | 2.106419 | 66.2 | 63.8 | 63.6 | 69.2 | 66.8 | 65.92 | 2.317758 | 55.6 | 63.2 | 61 | 68.5 | 64.9 | 62.64 | 4.796144
| Rim height [mm] | 8 | 5.2 | 8.1 | 5.9 | 5.2 | 6.48 | 1.461848 | 8.5 | 7.9 | 8.1 | 8.3 | 7.6 | 8.08 | 0.349285 | 7.4 | 5 | 8.5 | 8.1 | 8.6 | 7.52 | 1.485598 | 7.7 | 9.1 | 7.2 | 5.2 | 7.5 | 7.34 | 1.401071
| Diameter of crater [mm] | 305 | 290 | 309 | 310 | 317 | 306.2 | 10.03494 | 339 | 329 | 337 | 321 | 331 | 331.4 | 7.127412 | 335 | 331 | 351 | 336 | 324 | 335.4 | 9.914636 | 287 | 304 | 291 | 308 | 311 | 300.2 | 10.61603
| Wall slope [degree] | 25 | 27 | 25 | 27 | 25 | 25.8 | 1.095445 | 25 | 26 | 26 | 26 | 25 | 25.6 | 0.5477226 | 25 | 24 | 23 | 27 | 28 | 25.4 | 2.073644 | 29 | 26 | 30 | 26 | 25 | 27.2 | 2.167948
| Depth-to-diameter ratio [-] | 0.1947541 | 0.2327586 | 0.1987055 | 0.2187097 | 0.2132492 | 0.2116354 | 0.01541915 | 0.1876106 | 0.2085106 | 0.1937685 | 0.2034268 | 0.2057402 | 0.1998114 | 0.008793085 | 0.1976119 | 0.1927492 | 0.1811966 | 0.2059524 | 0.2061728 | 0.1967366 | 0.01039388 | 0.1937282 | 0.2078947 | 0.209622 | 0.2224026 | 0.2086817 | 0.2084658 | 0.01016292
| Mass of ejected maetrial [g] | 277.2508 | 380.7677 | 342.5483 | 510.794 | 431.2575 | 388.5236 | 88.50389 | 418.4814 | 484.5044 | 503.1851 | 743.7525 | 499.7433 | 529.9334 | 124.3291 | 521.7235 | 460.8707 | 492.4738 | 380.7916 | 454.997 | 462.1713 | 52.77433 | 431.9135 | 394.1073 | 435.0752 | 449.0001 | 482.8343 | 438.5861 | 32.02174
| Impactor penetration depth [mm] | 71.3 | 66.6 | 77.1 | 70.5 | 75.5 | 72.2 | 4.182105 | 73.7 | 76.3 | 69.2 | 75.7 | 61.9 | 71.36 | 5.976454 | 73 | 99.8 |  | 79.2 | 78.1 | 82.525 | 11.82917 | 50.5 | 71.4 | 50.8 | 68.3 |  | 60.25 | 11.15781
V=700-500 m/s | Depth of crater [mm] | 46.5 | 51.8 | 56.1 | 52.7 | 53.7 | 52.16 | 3.547957 | 54.4 | 54.2 | 53.5 | 52 | 55.8 | 53.98 | 1.386362 | 54.6 | 54.7 | 54.3 | 54.4 | 56.2 | 54.84 | 0.7765307 | 46.2 | 55 | 51 | 56.8 | 56.3 | 53.06 | 4.459596
| Rim height [mm] | 5.6 | 6.2 | 4.9 | 5.5 | 6 | 5.64 | 0.5029911 | 6.3 | 6.1 | 4.6 | 3.1 | 4.4 | 4.9 | 1.320984 | 8.4 | 7.5 | 6.7 | 6.2 | 6.8 | 7.12 | 0.8526429 | 6.4 | 6.4 | 7.1 | 6.4 | 5.8 | 6.42 | 0.4604346
| Diameter of crater [mm] | 246 | 241 | 253 | 258 | 267 | 253 | 10.17349 | 279 | 293 | 284 | 269 | 275 | 280 | 9.110434 | 280 | 270 | 267 | 263 | 271 | 270.2 | 6.300794 | 228 | 258 | 249 | 267 | 242 | 248.8 | 14.9566
| Wall slope [degree] | 24 | 26 | 27 | 24 | 23 | 24.8 | 1.643168 | 23 | 23 | 23 | 23 | 25 | 23.4 | 0.8944272 | 28 | 26 | 25 | 26 | 25 | 26 | 1.224745 | 26 | 26 | 25 | 26 | 27 | 26 | 0.7071068
| Depth-to-diameter ratio [-] | 0.1890244 | 0.2149378 | 0.2217391 | 0.2042636 | 0.2011236 | 0.2062177 | 0.01267214 | 0.1949821 | 0.1849829 | 0.1883803 | 0.1933086 | 0.2029091 | 0.1929126 | 0.00685184 | 0.195 | 0.2025926 | 0.2033708 | 0.2068441 | 0.2073801 | 0.2030375 | 0.004956275 | 0.2026316 | 0.2131783 | 0.2048193 | 0.2127341 | 0.2326446 | 0.2132016 | 0.01183469
| Mass of ejected maetrial [g] | 150.1453 | 132.3492 | 168.6727 | 183.1767 | 233.164 | 173.5016 | 38.45637 | 223.8303 |  | 343.4638 | 234.9926 | 252.1919 | 263.6197 | 54.49277 | 310.9894 | 222.2355 | 166.1048 | 207.0055 | 350.7124 | 251.4095 | 76.66575 | 128.1615 | 213.3728 | 149.5735 | 197.5948 | 232.0581 | 184.1521 | 43.7612
| Impactor penetration depth [mm] | 69.6 | 58.2 | 49.9 | 83.1 | 76.1 | 67.38 | 13.3969 | 71.6 | 73.2 | 83.2 | 82 | 77.6 | 77.52 | 5.14898 | 78.5 | 73.3 | 73.1 | 70.9 | 72.7 | 73.7 | 2.84605 | 57.7 | 54.4 | 60.8 | 70.6 | 61.2 | 60.94 | 6.055411