## Sheet1
Sample number | ID | Depth | Advection |  | Weights |  |  |  | For UV-VIS preparation |  | Fe ICP
|  | mm | Cycle | Efflorescence (g) | with bottles and lid | empty bottle | Dry weight (g) | <250 um | wt (mg) | solvent (ml) | Dilution factor(x) | λ(nm) | Fe mg/L | NaFeCN (mg/l) | mg/g | mg
1 | MI 1_1 | 5 | 0 |  |  | 0 | 7.1 |  | 1000 | 30 | 1 | 218 | 302.28 | 2619.904 | 78.59713 | 558.0396 | 1086.277
2 | MI 1_2 | 15 | 0 |  |  | 0 | 9.9 |  | 1000 | 30 | 1 | 218 | 54.7 | 474.0928 | 14.22278 | 140.8056
3 | MI 1_3 | 25 | 0 |  |  | 0 | 11.5 |  | 1000 | 30 | 1 | 218 | 39.4 | 341.4855 | 10.24456 | 117.8125
4 | MI 1_4 | 50 | 0 |  |  | 0 | 27.8 |  | 1000 | 30 | 1 | 218 | 37.3 | 323.2845 | 9.698534 | 269.6193
5 | MI 2_1 | 5 | 0 |  |  | 0 | 11.8 |  | 1000 | 30 | 1 | 218 | 210.22 | 1822.007 | 54.66021 | 644.9905 | 1157.164
6 | MI 2_2 | 15 | 0 |  |  | 0 | 10.1 |  | 1000 | 30 | 1 | 218 | 38.9 | 337.1519 | 10.11456 | 102.157
7 | MI 2_3 | 25 | 0 |  |  | 0 | 11.1 |  | 1000 | 30 | 1 | 218 | 35.8 | 310.2838 | 9.308513 | 103.3245
8 | MI 2_4 | 50 | 0 |  |  | 0 | 30.4 |  | 1000 | 30 | 1 | 218 | 38.8 | 336.2852 | 10.08856 | 306.6921
12 | CA 1_1 | 5 | 0 |  |  | 0 | 10.6 |  | 1000 | 30 | 1 | 218 | 242 | 2097.449 | 62.92347 | 666.9887 | 1110.591
11 | CA 1_2 | 15 | 0 |  |  | 0 | 11.1 |  | 1000 | 30 | 1 | 218 | 47.2 | 409.0892 | 12.27268 | 136.2267
10 | CA 1_3 | 25 | 0 |  |  | 0 | 8.4 |  | 1000 | 30 | 1 | 218 | 42 | 364.0201 | 10.9206 | 91.73305
9 | CA 1_4 | 50 | 0 |  |  | 0 | 28.5 |  | 1000 | 30 | 1 | 218 | 29.1 | 252.2139 | 7.566417 | 215.6429
13 | CA 2_1 | 5 | 1 |  |  | 0 | 9.6 |  | 1000 | 30 | 1 | 218 | 309 | 2678.148 | 80.34443 | 771.3065 | 1251.751
14 | CA 2_2 | 15 | 1 |  |  | 0 | 9.4 |  | 1000 | 30 | 1 | 218 | 41.9 | 363.1533 | 10.8946 | 102.4092
15 | CA 2_3 | 25 | 1 |  |  | 0 | 10 |  | 1000 | 30 | 1 | 218 | 39.9 | 345.8191 | 10.37457 | 103.7457
16 | CA 2_4 | 50 | 1 |  |  | 0 | 38.5 |  | 1000 | 30 | 1 | 218 | 27.4 | 237.4797 | 7.124392 | 274.2891
17 | CsCA 1_1 | 5 | 1 |  |  | 0 | 11.5 |  | 1000 | 30 | 1 | 218 | 138 | 1196.066 | 35.88198 | 412.6427 | 648.4185
18 | CsCA 1_2 | 15 | 1 |  |  | 0 | 9.8 |  | 1000 | 30 | 1 | 218 | 21 | 182.01 | 5.460301 | 53.51095
19 | CsCA 1_3 | 25 | 1 |  |  | 0 | 8.4 |  | 1000 | 30 | 1 | 218 | 30.8 | 266.948 | 8.008441 | 67.27091
20 | CsCA 1_4 | 50 | 1 |  |  | 0 | 24.3 |  | 1000 | 30 | 1 | 218 | 18.2 | 157.742 | 4.732261 | 114.9939
21 | CsCA 2_1 | 5 | 1 |  |  | 0 | 11.4 |  | 1000 | 30 | 1 | 218 | 123 | 1066.059 | 31.98176 | 364.5921 | 630.7531
22 | CsCA 1_2 | 15 | 1 |  |  | 0 | 7.2 |  | 1000 | 30 | 1 | 218 | 18.4 | 159.4755 | 4.784264 | 34.4467
23 | CsCA 2_3 | 25 | 1 |  |  | 0 | 9.4 |  | 1000 | 30 | 1 | 218 | 23 | 199.3443 | 5.980329 | 56.2151
24 | CsCA 2_4 | 50 | 1 |  |  | 0 | 23.6 |  | 1000 | 30 | 1 | 218 | 28.6 | 247.8803 | 7.43641 | 175.4993
25 | I MI 1_1 | 5 | 2 |  |  |  | 7.3 |  | 1000 | 30 | 1 | 218 | 67.85625 | 588.1199 | 17.6436 | 128.7983 | 1099.294
26 | I MI 1_2 | 15 | 2 |  |  |  | 14.6 |  | 1000 | 30 | 1 | 218 | 50.1415 | 434.5836 | 13.03751 | 190.3476
27 | I MI 1_3 | 25 | 2 |  |  |  | 11.5 |  | 1000 | 30 | 1 | 218 | 57.03675 | 494.3457 | 14.83037 | 170.5493
28 | I MI 1_4 | 50 | 2 |  |  |  | 35.5 |  | 1000 | 30 | 1 | 218 | 66.04175 | 572.3934 | 17.1718 | 609.5989
29 | I MI 2_1 | 5 | 2 |  |  |  | 6.8 |  | 1000 | 30 | 1 | 218 | 79.64725 | 690.3142 | 20.70943 | 140.8241 | 1294.189
30 | I MI 2_2 | 15 | 2 |  |  |  | 12.4 |  | 1000 | 30 | 1 | 218 | 56.43975 | 489.1714 | 14.67514 | 181.9718
31 | I MI 2_3 | 25 | 2 |  |  |  | 12.4 |  | 1000 | 30 | 1 | 218 | 61.78475 | 535.4973 | 16.06492 | 199.205
32 | I MI 2_4 | 50 | 2 |  |  |  | 44.7 |  | 1000 | 30 | 1 | 218 | 66.43825 | 575.8299 | 17.2749 | 772.1879
33 | I CA 1_1 | 5 | 2 |  |  |  | 9.9 |  | 1000 | 30 | 1 | 218 | 88.238 | 764.7715 | 22.94314 | 227.1371 | 1295.63
34 | I CA 1_2 | 15 | 2 |  |  |  | 10 |  | 1000 | 30.4 | 1 | 218 | 56.23175 | 487.3687 | 14.81601 | 148.1601
35 | I CA 1_3 | 25 | 2 |  |  |  | 10.9 |  | 1000 | 30 | 1 | 218 | 54.797 | 474.9335 | 14.248 | 155.3033
36 | I CA 1_4 | 50 | 2 |  |  |  | 45.5 |  | 1000 | 30 | 1 | 218 | 64.665 | 560.4609 | 16.81383 | 765.0291
37 | I CA 2_1 | 5 | 3 |  |  |  | 7.6 |  | 1000 | 30 | 1 | 218 | 94.11475 | 815.7061 | 24.47118 | 185.981 | 1294.276
38 | I CA 2_2 | 15 | 3 |  |  |  | 8.9 |  | 1000 | 30 | 1 | 218 | 62.68075 | 543.2631 | 16.29789 | 145.0512
39 | I CA 2_3 | 25 | 3 |  |  |  | 15.1 |  | 1000 | 30 | 1 | 218 | 68.12775 | 590.473 | 17.71419 | 267.4843
40 | I CA 2_4 | 50 | 3 |  |  |  | 43.2 |  | 1000 | 30 | 1 | 218 | 61.941 | 536.8516 | 16.10555 | 695.7596
41 | I CsCA 1_1 | 5 | 3 |  |  |  | 8.1 |  | 1000 | 30 | 1 | 218 | 67.62575 | 586.1221 | 17.58366 | 142.4277 | 921.7879
42 | I CsCA 1_2 | 15 | 3 |  |  |  | 8.3 |  | 1000 | 30 | 1 | 218 | 55.97975 | 485.1846 | 14.55554 | 120.811
43 | I CsCA 1_3 | 25 | 3 |  |  |  | 12.4 |  | 1000 | 30 | 1 | 218 | 54.16625 | 469.4667 | 14.084 | 174.6416
44 | I CsCA 1_4 | 50 | 3 |  |  |  | 38.8 |  | 1000 | 30 | 1 | 218 | 47.966 | 415.7282 | 12.47185 | 483.9077
45 | I CsCA 2_1 | 5 | 3 |  |  |  | 6.7 |  | 1000 | 30 | 1 | 218 | 57.00175 | 494.0424 | 14.82127 | 99.30252 | 929.4799
46 | I CsCA 1_2 | 15 | 3 |  |  |  | 12.5 |  | 1000 | 30 | 1 | 218 | 58.4595 | 506.6769 | 15.20031 | 190.0038 |  | 0.514
47 | I CsCA 2_3 | 25 | 3 |  |  |  | 12.8 |  | 1000 | 30 | 1 | 218 | 45.88775 | 397.7157 | 11.93147 | 152.7228
48 | I CsCA 2_4 | 50 | 3 |  |  |  | 38.4 |  | 1000 | 30 | 1 | 218 | 48.8205 | 423.1343 | 12.69403 | 487.4507
49 | [8 empty] | 1000 | 50 | 1 | 218 |  | 0 | 0
50 | [8 empty] | 1000 | 100 | 1 |  |  | 0 | 0
51 | [10 empty] | 1 |  |  | 0
52 |  | 0 | [6 empty] | 1000 | 100 | 1 |  |  | 0 | 0
53 |  | 2 | [6 empty] | 1000 | 100 | 1 |  |  | 0 | 0
54 |  | 6 | [6 empty] | 1000 | 100 | 1 |  |  | 0 | 0
55 |  | 168 | [6 empty] | 1000 | 100 | 1 |  |  | 0 | 0
56 |  | 192 | [6 empty] | 1000 | 100 | 1 |  |  | 0 | 0
57
58 |  | 0 | [6 empty] | 1000 | 100 | 100 |  |  |  | 0
59 |  | 2 | [6 empty] | 1000 | 100 | 100 |  |  |  | 0
60 |  | 6 | [6 empty] | 1000 | 100 | 100 |  |  |  | 0
61 |  | 168 | [6 empty] | 1000 | 100 | 100 |  |  |  | 0
62 |  | 192 | [6 empty] | 1000 | 100 | 10 |  |  |  | 0
63
64 | 5t1 | 0 | [6 empty] | 1000 | 100 | 100 |  |  |  | 0
65 | 5t2 | 2 | [6 empty] | 1000 | 100 | 100 |  |  |  | 0
66 | 5t3 | 6 | [6 empty] | 1000 | 100 | 100 |  |  |  | 0
67 | 5t4 | 168 | [6 empty] | 1000 | 100 | 100 |  |  |  | 0
68 | 5t5 | 192 | [6 empty] | 1000 | 100 | 10 |  |  |  | 0
69
70

## Sheet2
mg/g
Demi water | 6.33
1% NaCl | 8.31
5% NaCl | 14.24