## Drying samples
| Empty box | 2022-05-24 | 2022-05-25
T1 | 3.17 | 91.491
T2 | 3.17 | 88.88
T3 | 3.172 | 88.115
T4 | 3.172 | 96.5142
I3 | 3.173 | 91.365
I4 | 3.172
Na4FeCN | 484.06
Fe | 55.85
Final weights
|  |  |  | ICP |  |  | absolute
| water+ sample (g) | Water | Sample | Fe (mg/l) | Na4FeCN (mg/l) | Diffusion | Na4FeCN (mg) |  | mean | std | leachant volume (ml) | Leaching test equivalent (mg/l)
T1
MI | 150.94 | 66.3 | 66.3 | 132 | 1144.063 | 0.8949153 | 75.85138 | MI | 78.81641 | 2.186622 | 452.7035 | 167.552
MI2 | 151.452 | 72.5 | 72.5 | 129 | 1118.062 | 0.8745763 | 81.05947 |  |  |  | 435.63 | 186.0741
MI3 | 169.09 | 69 | 69 | 133 | 1152.73 | 0.9016949 | 79.53838 |  |  |  | 498.59 | 159.5266
CA1 | 150.94 | 76.3 | 76.3 | 154 | 1334.74 | 1.044068 | 101.8407 | CA | 96.95578 | 3.871282 | 462.3078 | 220.2876
CA2 | 151.452 | 75.587 | 75.587 | 141 | 1222.067 | 0.9559322 | 92.3724 |  |  |  | 462.3078 | 199.8071
CA3 | 169.09 | 75.35 | 75.35 | 148 | 1282.737 | 1.00339 | 96.65426
CSCA1 | 150.94 | 65.3 | 65.3 | 484 | 4194.898 | 3.281356 | 273.9268 | CsCA | 281.2182 | 5.450649 | Diffused cumulative | 555.75
CSCA2 | 151.452 | 66.5 | 66.5 | 498 | 4316.238 | 3.376271 | 287.0298 |  |  |  | average left | 171.0509
CSCA3 | 169.09 | 70.6 | 70.6 | 462 | 4004.221 | 3.132203 | 282.698 |  |  |  | initial | 726.8009
MI | 78.81641 | 4.373245
CA | 96.95578 | 7.742565
CsCA | 281.2182 | 10.9013

## ICP-FE-raw
Time | T1 | T2 | T3 | T4
0.08333333 | 0 | 13 | 13.9 | 13.8
0.2083333 | 0 | 4.4 | 4.3 | 5.3
1 | 0 | 12.4 | 12.4 | 13.1
1.977778 | 0 | 7.5 | 7.6 | 8.2
3.021528 | 0 | 5.1 | 5.4 | 5.5
4 | 0 | 3.6 | 3.8 | 4
4.988194 | 0 | 2.9 | 3 | 3.3
6 | 0 | 2.6 | 2.8 | 2.8
6.998611 | 0 | 2.3 | 2.2 | 2.5
8.013889 | 0 | 1.9 | 1.9 | 2.1
9.003472 | 0 | 1.7 | 1.8 | 1.9
10 | 0 | 1.6 | 1.6 | 1.8
Cumulative
Time | T1 | T2 | T3 | T4
0.08333333 | 0 | 13 | 13.9 | 13.8
0.2083333 | 0 | 17.4 | 18.2 | 19.1
1 | 0 | 29.8 | 30.6 | 32.2
1.977778 | 0 | 37.3 | 38.2 | 40.4
3.021528 | 0 | 42.4 | 43.6 | 45.9
4 | 0 | 46 | 47.4 | 49.9
4.988194 | 0 | 48.9 | 50.4 | 53.2
6 | 0 | 51.5 | 53.2 | 56
6.998611 | 0 | 53.8 | 55.4 | 58.5
8.013889 | 0 | 55.7 | 57.3 | 60.6
9.003472 | 0 | 57.4 | 59.1 | 62.5
10 | 0 | 59 | 60.7 | 64.3
Cumulative in absolute weight (mg)
Time | T1 | T2 | T3 | T4
0.08333333 | 0 | 51.00108 | 52.47528 | 59.62726
0.2083333 | 0 | 68.26299 | 68.70864 | 82.52758
1 | 0 | 116.9102 | 115.52112 | 139.1303
1.977778 | 0 | 146.3339 | 144.21264 | 174.561
3.021528 | 0 | 166.342 | 164.59872 | 198.3254
4 | 0 | 180.4654 | 178.94448 | 215.6087
4.988194 | 0 | 191.8425 | 190.27008 | 229.8674
6 | 0 | 202.0427 | 200.84064 | 241.9657
6.998611 | 0 | 211.066 | 209.14608 | 252.7677
8.013889 | 0 | 218.52 | 216.31896 | 261.8414
9.003472 | 0 | 225.1894 | 223.11432 | 270.051
10 | 0 | 231.4664 | 229.15464 | 277.8285
Initial amount |  | 307.3178 | 310.2141 | 357.3668
Cumulative diffused as a ratio
` | T1 | T2 | T3 | T4
0.08333333 |  | 0.1659555 | 0.1691583 | 0.1668517
0.2083333 |  | 0.222125 | 0.2214878 | 0.2309324
1 |  | 0.3804211 | 0.3723916 | 0.3893206
1.977778 |  | 0.4761646 | 0.464881 | 0.4884643
3.021528 |  | 0.5412702 | 0.5305971 | 0.5549632
4 |  | 0.5872271 | 0.5768419 | 0.603326
4.988194 |  | 0.624248 | 0.6133508 | 0.6432253
6 |  | 0.6574391 | 0.6474259 | 0.6770793
6.998611 |  | 0.6868004 | 0.6741991 | 0.707306
8.013889 |  | 0.7110555 | 0.6973215 | 0.7326965
9.003472 |  | 0.7327573 | 0.7192269 | 0.7556688
10 |  | 0.7531826 | 0.7386983 | 0.7774321