## Casting schedule
|  |  | Flow [mm] |  | Compacted
| Symbol | Casted on
Reference | R | 2023-07-11 | 175 | 176 | 1layer
Mixed in | MI | 2023-07-11 | 140 | 145 | 1 layer
Calcium alginate | CA | 2023-07-11 | 138 | 135 | 2 l;ayers
Chitosan calcium alginate 0.25 | CsCA | 2023-07-11 | 138 | 140 | 2 layers

## Mix design_Ref
|  | Calibration |  |  |  | Actual
|  | Weight (g) | Volume (ml) | Density (g/ml) |  | Bags |  | Weight (g) | Volume (ml) | Density (g/ml)
| Sand | 424.5 | 250 | 1.698 |  | 1 | Sand | 1350 | 795.053 | 1.698
| NHL | 173.7 | 250 | 0.6948 |  |  | NHL | 184.1343 | 265.0177 | 0.6948
| water |  |  |  |  | for 165mm flow | water | 218.3 | 218.3 | 1
| Volumetric proportion |  |  |  |  | w/b |  | 1.185548 | 1278.371
| NHL | 1
| Sand | 3
| water | 0.8237187
Weight proportion
| NHL | 1
| Sand | 7.331606
Material Quantities
Volume required
| cubes | 0 | 0 | cm3
| cyinders | 5 | 240.5282 | cm3
| Prisms | 3 | 768 | cm3 | 1 bag | 768 |  | cm3
| Slabs | 1 | 400 | cm3
| Total Volume |  | 1408.528 | cm3
| Sand Bags required |  | 1.834021
| Bags | Weight (g) | Volume (ml) | Density (g/ml) |  | Volume ratios |  | w/b
Sand | 1 | 1350 | 795.053 | 1.698 |  | 3
NHL |  | 184.1343 | 265.0177 | 0.6948 |  | 1
water |  | 218.3 | 218.3 | 1 |  | 0.8237187 |  | 1.185548
%
FeCN | 0% | 0
FeCN water |  | 200
Water to be added |  | 18.3
1 cylinder calculation
total volume |  | 768
Volume 1 cylinder |  | 48.10564 | 0.06263755 | %
| ml | Weight (g)
Sand | 49.80017 | 84.56069
NHL | 16.60006 | 11.53372
water | 13.67378 | 13.67378
FeCN |  | 0 | g

## Mixed in inhibitor MI
|  | FeCN (% wt) | Total FeCN per unit mass of capsules
CA Capsules |  | 30.3
|  | Calibration |  |  |  | Actual
|  | Weight (g) | Volume (ml) | Density (g/ml) |  | Bags |  | Weight (g) | Volume (ml) | Density (g/ml)
| Sand | 424.5 | 250 | 1.698 |  | 1 | Sand | 1350 | 795.053 | 1.698
| NHL | 173.7 | 250 | 0.6948 |  |  | NHL | 184.1343 | 265.0177 | 0.6948
| water |  |  | 1 |  | for 165mm flow | water | 218.3 | 218.3 | 1
| Capsules | 21.8 | 25 | 0.872
| Volumetric proportion |  |  |  |  | w/b |  | 1.185548 | 1278.371
| NHL | 1
| Sand | 3
| water | 0.8237187
Weight proportion
| NHL | 1
| Sand | 7.331606
Material Quantities
Volume required
| cubes | 6 | 384 | cm3
| cyinders | 6 | 288.6338 | cm3
| Prisms | 3 | 768 | cm3 | 1 bag | 768 |  | cm3
| Slabs | 0 | 0 | cm3
| Total Volume |  | 1440.634 | cm3
| Sand Bags required |  | 1.875825
| Bags | Weight (g) | Volume (ml) | Density (g/ml) |  | Volume ratios |  | w/b
Sand | 1 | 1350 | 795.053 | 1.698 |  | 3
NHL |  | 184.1343 | 265.0177 | 0.6948 |  | 1
water |  | 218.3 | 218.3 | 1 |  | 0.8237187 |  | 1.185548
%
FeCN | 10% | 18.41343
Capsules |  | 60.77039 | 69.69081
Corrected Sand |  | 1231.665 | 725.3622
1 cylinder calculation
total volume |  | 768
Volume 1 cylinder |  | 48.10564 | 0.06263755 | %
| ml | Weight (g)
Sand | 49.80017 | 84.56069
NHL | 16.60006 | 11.53372
water | 13.67378 | 13.67378
FeCN |  | 1.153372 | g
Final Mix
Weight (g)
Sand | 1231.665
NHL | 184.1343
Water | 218.3
Capsules | 60.77039
FeCN | 18.41343

## CA
|  | FeCN (% wt) | Total FeCN per unit mass of capsules
CA Capsules |  | 30.3
|  | Calibration |  |  |  | Actual
|  | Weight (g) | Volume (ml) | Density (g/ml) |  | Bags |  | Weight (g) | Volume (ml) | Density (g/ml)
| Sand | 424.5 | 250 | 1.698 |  | 1 | Sand | 1350 | 795.053 | 1.698
| NHL | 173.7 | 250 | 0.6948 |  |  | NHL | 184.1343 | 265.0177 | 0.6948
| water |  |  | 1 |  | for 165mm flow | water | 218.3 | 218.3 | 1
| Capsules | 21.8 | 25 | 0.872
| Volumetric proportion |  |  |  |  | w/b |  | 1.185548 | 1278.371
| NHL | 1
| Sand | 3
| water | 0.8237187
Weight proportion
| NHL | 1
| Sand | 7.331606
Material Quantities
Volume required
| cubes | 6 | 384 | cm3
| cyinders | 6 | 288.6338 | cm3
| Prisms | 3 | 768 | cm3 | 1 bag | 768 |  | cm3
| Slabs | 0 | 0 | cm3
| Total Volume |  | 1440.634 | cm3
| Sand Bags required |  | 1.875825
| Bags | Weight (g) | Volume (ml) | Density (g/ml) |  | Volume ratios |  | w/b
Sand | 1 | 1350 | 795.053 | 1.698 |  | 3
NHL |  | 184.1343 | 265.0177 | 0.6948 |  | 1
water |  | 218.3 | 218.3 | 1 |  | 0.8237187 |  | 1.185548
%
FeCN | 10% | 18.41343
Capsules |  | 60.77039 | 69.69081
Corrected Sand |  | 1231.665 | g
1 cylinder calculation
total volume |  | 768
Volume 1 cylinder |  | 48.10564 | 0.06263755 | %
| ml | Weight (g)
Sand | 49.80017 | 84.56069
NHL | 16.60006 | 11.53372
water | 13.67378 | 13.67378
FeCN |  | 1.153372 | g
Final Mix
Weight (g)
Sand | 1231.665
NHL | 184.1343
Water | 218.3
Capsules | 60.77039

## CsCA 0.25
|  | FeCN (% wt) | Total FeCN per unit mass of capsules
CsCA 0.25 |  | 25
|  | Calibration |  |  |  | Actual
|  | Weight (g) | Volume (ml) | Density (g/ml) |  | Bags |  | Weight (g) | Volume (ml) | Density (g/ml)
| Sand | 424.5 | 250 | 1.698 |  | 1 | Sand | 1350 | 795.053 | 1.698
| NHL | 173.7 | 250 | 0.6948 |  |  | NHL | 184.1343 | 265.0177 | 0.6948
| water |  |  |  |  | for 165mm flow | water | 218.3 | 218.3 | 1
| Capsules | 16.5 | 25 | 0.66
| Volumetric proportion |  |  |  |  | w/b |  | 1.185548 | 1278.371
| NHL | 1
| Sand | 3
| water | 0.8237187
Weight proportion
| NHL | 1
| Sand | 7.331606
Material Quantities
Volume required
| cubes | 6 | 384 | cm3
| cyinders | 6 | 288.6338 | cm3
| Prisms | 3 | 768 | cm3 | 1 bag | 768 |  | cm3
| Slabs | 0 | 0 | cm3
| Total Volume |  | 1440.634 | cm3
| Sand Bags required |  | 1.875825
| Bags | Weight (g) | Volume (ml) | Density (g/ml) |  | Volume ratios |  | w/b
Sand | 1 | 1350 | 795.053 | 1.698 |  | 3
NHL |  | 184.1343 | 265.0177 | 0.6948 |  | 1
water |  | 218.3 | 218.3 | 1 |  | 0.8237187 |  | 1.185548
%
FeCN | 10% | 18.41343
Capsules |  | 73.65371 | 111.5965
Corrected Sand |  | 1160.509 | g
1 cylinder calculation
total volume |  | 768
Volume 1 cylinder |  | 48.10564 | 0.06263755 | %
| ml | Weight (g)
Sand | 49.80017 | 84.56069
NHL | 16.60006 | 11.53372
water | 13.67378 | 13.67378
FeCN |  | 1.153372 | g
Final Mix
Weight (g)
Sand | 1160.509
NHL | 184.1343
Water | 218.3
Capsules | 73.65371

## Test 2
Volume required
| cubes | 9 | 576 | cm3
| cyinders | 3 | 144.3169 | cm3
| Prisms | 3 | 768 | cm3 | 1 bag | 768 | cm3
| Slabs | 0 | 0 | cm3
| Total Volume |  | 1488.317 | cm3
| Sand Bags required |  | 1.937913
| Bags | Weight (g) | Volume (ml) | Density (g/ml) |  | Volume ratios | w/b
Sand | 1 | 2700 | 1590.106 | 1.698 |  | 3
NHL |  | 368.2686 | 530.0353 | 0.6948 |  | 1
water |  | 436.6 | 436.6 | 1 |  | 0.8237187 | 1.185548
%
FeCN | 0.1 | 36.82686