## Losses
Encapsulation efficiency
Batch | Cs250_2% | Cs250_4% | Cs375_2% | Cs375_4% | Cs500_2% | Cs500_4%
1 | 51 | 76.66 | 47.45 | 70.81 | 81 | 99.46
2 |  | 63.39 |  | 68.04 |  | 86.83
3 |  | 78.37
4 |  | 62.35
5 |  | 77.07
6 |  | 65.62
Average | 51 | 70.57667 | 47.45 | 69.425 | 81 | 93.145
sd | 0 | 6.877513 | 0 | 1.385 | 0 | 6.315
Mean FeCN present in CA capsules from dissolution test. These capsules are added to Cs bath
CA 2% | 310 | mg/g
CA 4% | 504.36 | mg/g
Back calculated from losses
mg/g | Cs250_2% | Cs250_4% | Cs375_2% | Cs375_4% | Cs500_2% | Cs500_4%
Mean | 158.1 | 355.960476 | 147.095 | 350.15193 | 251.1 | 469.786122
Sd | 0 | 21.32029 | 0 | 4.2935 | 0 | 19.5765

## Dissolution test
pH 7
mg/g | CA_2% | mg/g | CsCA 0.25_2% | mg/g | CsCA 0.375_2% | mg/g | CsCA 0.5_2% | mg/g | CsCA 0.25_2% | mg/g | CsCA 0.375_2% | mg/g | CsCA 0.5_2% |  | CsCA 0.25 4% |  | CsCA 0.375 4% |  | CsCA 0.5 4%
A0 | 296.8766 | Cs250 | 25.3 |  | 23.08 |  | 19.12 | Cs250 | 120.84 |  | 176.22 |  | 169.47 | C1 | 258.49 | 375_1 | 240 | 500_1 | 272.85
A1A2 | 301.674 | [12 empty] | C2 | 210.7 | 375_2 | 210.28 | 500_2 | 225.83
A3 | 322.112 | [12 empty] | C3 | 274.39
A02 | 292.4676 | [12 empty] | C4 | 289.62
A4 | 337.15 | [12 empty] | C5 | 330.43
[14 empty] | C6 | 224.71
| pH 7 |  | pH 14
CA 2% | 310.056 | 16.92771
CsCA 0.25_2% | 25.3 | 0 | 120.84
CsCA 0.375_2% | 23.08 | 0 | 176.22
CsCA 0.5_2% | 19.12 | 0 | 169.47
CsCA 0.25 4% |  |  | 264.7233 | 39.97728
CsCA 0.375 4% |  |  | 225.14 | 14.86
CsCA 0.5 4% |  |  | 249.34 | 23.51
| 2p_mu | 2p_s | 4p_mu | 4p_s
CA | 310.056 | 16.92771 | 504.36 | 0
CsCA 0.25 | 120.84 | 0 | 264.7233 | 39.97728
CsCA 0.375 | 176.22 | 0 | 225.14 | 14.86
CsCA 0.5 | 169.47 | 0 | 249.34 | 23.51
| Loss calculation |  | Dissolution test
CsCA 0.25 2% | 158.1 |  | 120.84
CsCA 0.25 4% | 355.960476 | 21.32029 | 264.7233 | 39.97728
CsCA 0.375 2% | 147.095 |  | 176.22
CsCA 0.375 4% | 350.15193 | 4.2935 | 225.14 | 14.86
CsCA 0.5 2% | 251.1 |  | 169.47
CsCA 0.5 4% | 469.786122 | 19.5765 | 249.34 | 23.51
| mu | s
CA-F_2 | 310.056 | 16.92771
CA-F_4 | 504.36 | 0
Cs-CA 0.25-F_2 | 120.84 | 0
Cs-CA 0.25-F_4 | 264.7233 | 39.97728
Cs-CA 0.375-F_2 | 176.22 | 0
Cs-CA 0.375-F_4 | 225.14 | 14.86
Cs-CA 0.5-F_2 | 169.47 | 0
Cs-CA 0.5-F_4 | 249.34 | 23.51
3.787879