## CA_2%
Time | ID | D | Abs | mass_mg | Vol_ml
0 | 0 | 20 | 0 | 99.45 | 100
10 | 1 | 20 | 0.327 | 99.45 | 100
20 | 2 | 10 | 0.686 | 99.45 | 100
30 | 3 | 10 | 1.089 | 99.45 | 100
40 | 4 | 20 | 0.556 | 99.45 | 100
50 | 5 | 20 | 0.568 | 99.45 | 100
60 | 6 | 20 | 0.608 | 99.45 | 100
100 | 8 | 20 | 0.62 | 99.45 | 100
140 | 10 | 20 | 0.634 | 99.45 | 100
180 | 11 | 20 | 0.608 | 99.45 | 100
240 | 12 | 20 | 0.598 | 99.45 | 100
300 | 13 | 20 | 0.603 | 99.45 | 100
360 | 14 | 20 | 0.631 | 99.45 | 100
1440 | 15 | 20 | 0.642 | 99.45 | 100

## CA
Time | ID | D | Abs | mass_mg | Vol_ml
0 | 0 | 1 | 0 | 100 | 100
10 | 1 | 20 | 1.194 | 100 | 100
20 | 2 | 20 | 1.34 | 100 | 100
30 | 3 | 40 | 0.669 | 100 | 100
40 | 4 | 40 | 0.692 | 100 | 100
50 | 5 | 40 | 0.699 | 100 | 100
60 | 6 | 40 | 0.693 | 100 | 100
90 | 7 | 40 | 0.695 | 100 | 100
120 | 8 | 40 | 0.673 | 100 | 100
180 | 9 | 40 | 0.683 | 100 | 100
240 | 10 | 40 | 0.685 | 100 | 100
300 | 11 | 40 | 0.696 | 100 | 100
360 | 12 | 40 | 0.695 | 100 | 100

## Cs250
Time | ID | D | Abs | mass_mg | Vol_ml
0 | 0 | 1 | 0 | 100.57 | 100
10 | 1 | 10 | 0.337 | 100.57 | 100
20 | 2 | 20 | 0.426 | 100.57 | 100
30 | 3 | 20 | 0.54 | 100.57 | 100
40 | 4 | 20 | 0.562 | 100.57 | 100
50 | 5 | 20 | 0.587 | 100.57 | 100
60 | 6 | 20 | 0.631 | 100.57 | 100
90 | 7 | 20 | 0.624 | 100.57 | 100
120 | 8 | 20 | 0.628 | 100.57 | 100
180 | 9 | 20 | 0.667 | 100.57 | 100
240 | 10 | 20 | 0.675 | 100.57 | 100
300 | 11 | 20 | 0.675 | 100.57 | 100
360 | 12 | 20 | 0.68 | 100.57 | 100

## Cs375
Time | ID | D | Abs | mass_mg | Vol_ml
0 | 0 | 1 | 0 | 100.32 | 100
10 | 1 | 10 | 0.646 | 100.32 | 100
20 | 2 | 20 | 0.466 | 100.32 | 100
30 | 3 | 20 | 0.529 | 100.32 | 100
40 | 4 | 20 | 0.577 | 100.32 | 100
50 | 5 | 20 | 0.603 | 100.32 | 100
60 | 6 | 20 | 0.607 | 100.32 | 100
90 | 7 | 20 | 0.627 | 100.32 | 100
120 | 8 | 20 | 0.617 | 100.32 | 100
180 | 9 | 20 | 0.652 | 100.32 | 100
240 | 10 | 20 | 0.651 | 100.32 | 100
300 | 11 | 20 | 0.646 | 100.32 | 100
360 | 12 | 20 | 0.65 | 100.32 | 100

## Cs500
Time | ID | D | Abs | mass_mg | Vol_ml
0 | 0 | 1 | 0 | 100.71 | 100
10 | 1 | 10 | 0.734 | 100.71 | 100
20 | 2 | 20 | 0.42 | 100.71 | 100
30 | 3 | 20 | 0.572 | 100.71 | 100
40 | 4 | 20 | 0.635 | 100.71 | 100
50 | 5 | 20 | 0.659 | 100.71 | 100
60 | 6 | 20 | 0.681 | 100.71 | 100
90 | 7 | 20 | 0.676 | 100.71 | 100
120 | 8 | 20 | 0.715 | 100.71 | 100
180 | 9 | 20 | 0.743 | 100.71 | 100
240 | 10 | 20 | 0.732 | 100.71 | 100
300 | 11 | 20 | 0.753 | 100.71 | 100
360 | 12 | 20 | 0.737 | 100.71 | 100