## Sheet1
| Description | Label in the paper | D (mm) | L (mm) |  | Surface area (cm2) (S) | Specimen Volume (Cm3) (V) | Leachant volume (ml) (V_l) | S/v | 0.15
R | Control | Mortar-R | 33 | 54 |  | 73.08915 | 46.18612 | 487.261
MI1 | Mixed in inhibitor | Mortar-F | 1.594 | 48 |  | 2.443607 | 0.09578726 | 16.29071
MI2 | Mixed in inhibitor |  | 31.66667 | 50 |  | 65.49348 | 39.37899 | 436.6232
MI3 | Mixed in inhibitor |  | 31.66667 | 50 |  | 65.49348 | 39.37899 | 436.6232
CA1 | Calcium Alginate | Mortar-CA-F | 32.33333 | 53 |  | 70.25823 | 43.51778 | 468.3882
CA2 | Calcium Alginate |  | 32.33333 | 52 |  | 69.24245 | 42.69669 | 461.6163
CA3 | Calcium Alginate |  | 32.33333 | 52 |  | 69.24245 | 42.69669 | 461.6163
CsCA1 | Chitosan-CA | Mortar-CsCA-F | 33 | 47 |  | 65.83207 | 40.19903 | 438.8805
CsCA2 | Chitosan-CA |  | 32 | 48 |  | 64.33982 | 38.60389 | 428.9321
CsCA3 | Chitosan-CA |  | 32.66667 | 48 |  | 66.02231 | 40.22914 | 440.1488
|  |  | S/Vl | 0.15 | as per ASTM 1308