## Blank
Blank Calcium alginate capsules
Code B |  |  |  | Prescription wt | [6 empty] | ICP before (mg/L) |  | ICP after (mg/L) |  | ICP before (% W/v) |  | ICP after (% W/V) |  | Absolute amount in capsule(g)
Batch | Date | Sol 1 (g) | Bath (g) | Na-Alg(g) | FeCN (g) | CaCl(g) | FeCN in bath(g) | Wet weight (g) | Dry Weight (g) | Yield(g) | Fe | Ca | Fe | Ca | FeCN | CaCl2 | FeCN | CaCl2 |  | ICP after
B1 | 2022-10-07 |  |  | 4 | - | 12 | 8 |  | 4 |  | - | 8404 | - | 5558 | - | 3.083773 | - | 2.039459 |  | FeCN | Ca | Alg
B2 | 2022-12-08 | 1050 | 1500 | 21 | - | 45 | - | 756.9 | 25.33 | 3.346545 | - | 8549 | - | 4332 | - | 3.13698 | - | 1.589589 |  | #VALUE! | 6.3255 | 19.0045
B3 | 2023-01-09 | 1800 | 2700 | 36 | - | 81 | - | 1310.7 | 46.3 | 3.532464 | - | 8113 | - | 4366 | - | 2.976993 | - | 1.602065 |  | #VALUE! | 10.1169 | 36.1831
B4 | [19 empty] | 0 | 0
[20 empty] | 0 | 0
[8 empty] | Total | 71.63

## A-FeCN
Calcium aglinate with FeCN | [11 empty] | ICP Raw |  |  |  | ICP to concentration (Stoichiometry) |  |  |  |  | Absolute amount in capsule(g)
Code A |  |  |  | Prescription wt |  |  |  | wt of beads |  |  |  | ICP before |  | ICP after |  |  | ICP before |  | ICP after |  |  | ICP after
Batch | Date | Sol 1 (g) | Bath (g) | Na-Alg(g) | FeCN (g) | CaCl(g) | FeCN in bath(g) | Wet weight (g) | Dry Weight (g) | yield % | empty bottle without lid (g) | Fe(mg/L) | Ca(mg/L) | Fe(mg/L) | Ca(mg/L) |  | FeCN (% w/V) | CaCl2 %w/V | FeCN | CaCl2 |  | FeCN | Ca | Alg
A0 | [11 empty] | 2451 | 8483 | 2417 | 4803 |  | 2.124054 | 3.112762 | 2.094589 | 1.762418 |  | 0
A1 | 2022-11-08 | 1000 | 1500 | 20 | 20 | 45 | 30 | 776 | 33.704 | 0 | 26.539 | 2389 | 8405 | 2332 | 4155 |  | 2.070324 | 3.08414 | 2.020927 | 1.52464 |  | 15.15921 | 6.375 | 12.16979
A2 | 2022-11-21 | 1000 | 1500 | 20 | 20 | 45 | 30 | 817.1 | 35.845 | 4.386856 |  | 2347 | 8257 | 2344 | 4434 |  | 2.033927 | 3.029833 | 2.031327 | 1.627017 |  | 15.8148 | 5.7345 | 14.2957
A3 | 2023-01-04 | 1438 | 2700 | 28.76 | 36 | 81 | 54 | 1278 | 46.2 | 3.615023 |  | 2258 | 8101 | 2230 | 4817 |  | 1.956799 | 2.97259 | 1.932534 | 1.767555 |  | 27.48954 | 8.8668 | 9.84366
A4 | 2023-07-27 | 1200 | 1800 | 24 | 24 | 54 | 36
[9 empty] | Dr wt (g) | FeCn (g) calculated |  | FeCN (%mass)
[8 empty] | A1 | - | -
[8 empty] | A2 | 33.704 | 15.16 |  | 44.97982
[8 empty] | A3 | 35.845 | 15.81 |  | 44.10657
[8 empty] | A4 | 46.2 | 27.49 |  | 59.50216
Note on C7: Author: should have been 1800 but 400 did not go through

## CSCA trials
CaCl2+FeCN bath
| Code B | [5 empty] | Prescription wt |  |  |  |  | Chitosan bath analysis |  |  |  | Capsule weight |  | ICP before |  | ICP after |  | FeCN loss (g) | FeCN initial (g) | Encapsulation efficiency (%) | Remarks
Experiment | Batch | Date | sol1 (g) | Bath (g) | Na-alg (%) | FeCN (%) | Na-Alg(g) | FeCN (g) | CaCl(g) | FeCN in bath(g) | wet weight CA (g) | Cs (g) | Cs bath (g) | Fe (g)after (ICP) mg/L | pH | Wet weight (g) | Dry Weight (g) | FeCN (g) | Ca | Fe | Ca
Trial |  | 2022-10-07 |  |  |  |  | 4 | 4 | 12 | 8 | [6 empty] | 4
pore solution release 1 | CSCA250_2% | 2023-02-27 | 600 | 1000 | 2 | 2 | 12 | 12 | 30 | 20 | 170 | 2.3445 | 468.9 | 407 | 4.2 | 170 | 4 |  |  |  |  | 1.654058 | 3.4 | 51.35124 | 0.5% Cs in 0.1M CH3COOH
| CSCA375_2% | 2023-02-27 | [8 empty] | 168.5 | 3.765 | 502 | 407 | 4.5 | 168.5 | 4.5 |  |  |  |  | 1.770819 | 3.37 | 47.45345 | 0.75% Cs in 0.1M CH3COOH
| CSCA500_2% | 2023-02-27 | [8 empty] | 168 | 4.4 | 440 | 166 | 4.34 | 168 | 7 |  |  |  |  | 0.6330482 | 3.36 | 81.15928 | 1% Cs in 0.1M CH3COOH
Pore solution release 2 | CSCA250_4% | 2023-04-11 | 600 | 1000 | 2 | 4 | 12 | 24 | 30 | 40 | 150 | 2.253 | 450.6 | 358.53 | 3.55 | 172.9 | 4.6 |  |  |  |  | 1.400208 | 6 | 76.66319 | 0.5% Cs in 0.1M CH3COOH
| CSCA375_4% | 2023-04-11 | [8 empty] | 150 | 3.3765 | 450.2 | 448.9 | 4.11 | 204.3 | 6 |  |  |  |  | 1.751585 | 6 | 70.80692 | 0.75% Cs in 0.1M CH3COOH
| CSCA500_4% | 2023-04-11 | [8 empty] | 150 | 4.37 | 437 | 8.5 | 4.41 | 204 | 6.6 |  |  |  |  | 0.03219411 | 6 | 99.46343 | 1% Cs in 0.1M CH3COOH
Blank CscA | CSCA250_B |  | 600 | 1000 | 2 | 0 | 12 | 0 | 30 | 0
CSCA375_B
CSCA500_B
Paste leaching | CSCA250_4% | 2023-06-20 | 800 | 1200 | 2 | 4 | 16 | 32 | 36 | 48 | 257 | 3.25 | 650 | 668 | [7 empty] | 3.763274 | 10.28 | 63.39228
| CSCA375_4% | 2023-06-20 | [8 empty] | 230 | 4.875 | 650 | 522 | [7 empty] | 2.940762 | 9.2 | 68.0352
| CSCA500_4% | 2023-06-20 | [8 empty] | 230 | 6.5 | 650 | 215 | [7 empty] | 1.211233 | 9.2 | 86.83442

## CsCA 250 Bulk production
CaCl2+FeCN bath
Chitosan=Calcium alginate with FeCn
Chitosan=Calcium alginate with FeCn | Code C | [5 empty] | Prescription wt |  |  |  |  | Chitosan bath analysis |  |  |  | Capsule weight |  | ICP before |  | ICP after |  | FeCN loss (mg) | FeCN initial (g) | Encapsulation efficiency (%) | Remarks
Experiment | Batch | Date | sol1 (g) | Bath (g) | Na-alg (%) | FeCN (%) | Na-Alg(g) | FeCN (g) | CaCl(g) | FeCN in bath(g) | wet weight CA (g) | Cs (g) | Cs bath (g) | Fe (g)after (ICP) mg/L | pH | Wet weight (g) | Dry Weight (g) | FeCN (g) | Ca | Fe | Ca
Trial |  | 2022-10-07 |  |  |  |  | 4 | 4 | 12 | 8 | [6 empty] | 4
C1 | CSCA250_4% | 2023-06-27 | 1500 | 2250 | 2 | 4 | 30 | 60 | 67.5 | 90 | 1059 | 17.165 | 3433 | 308 |  |  | 25 |  |  |  |  | 9.164326 | 42.36 | 78.36561 | 0.5% Cs in 0.1M CH3COOH
C2 | CSCA250_4% | 2023-07-03 | 1200 | 1800 | 2 | 4 | 24 | 48 | 54 | 72 | 1038.2 | 17.65 | 3530 | 511 | [7 empty] | 15.63405 | 41.528 | 62.35298
C3 | CSCA250_4% | 2023-07-05 | 1200 | 1800 | 2 | 4 | 24 | 48 | 54 | 72 | 1053 | 19.8995 | 3979.9 | 280 | [7 empty] | 9.658423 | 42.12 | 77.06927
C4 | CSCA250_4% | [9 empty] | 1013.6 | 14.976 | 2995.2 | 537 | [7 empty] | 13.94043 | 40.544 | 65.61654

## CA0.5-FECN
Code B |  | Prescription wt | [5 empty] | ICP before |  | ICP after
Batch | Date | Na-Alg(g) | FeCN (g) | CaCl(g) | FeCN in bath(g) | Wet weight (g) | Dry Weight (g) | FeCN (g) | Ca | Fe | Ca
B1 | 2022-10-07 | 4 | 4 | 12 | 8 |  | 4
B2
B3
B4

## CA1-FeCN
Code B |  | Prescription wt | [5 empty] | ICP before |  | ICP after
Batch | Date | Na-Alg(g) | FeCN (g) | CaCl(g) | FeCN in bath(g) | Wet weight (g) | Dry Weight (g) | FeCN (g) | Ca | Fe | Ca
B1 | 2022-10-07 | 4 | 4 | 12 | 8 |  | 4
B2
B3
B4