## acetophenone hydrogenation
|  | GC trace |  |  |  | Analysis
Cat. | exp. Name | acetophenone | dodecane | r-phenylethanol | s-phenylethanol | substrate | product | massbalance | yield
Mn-5 | WJ-C2-08 | 0 | 11.771 | 67.58 | 70.933 | 0 | 1.011989 | 1.011989 | 100
Mn-7 | WJ-C2-09 | 104.957 | 9.564 | 0 | 0 | 0.9817496 | 0 | 0.9817496 | 0

## styrene hydrogenation
|  | GC trace |  |  | Analysis
Cat. | exp. Name | ethyl benzene | dodecane | styrene | substrate | product | massbalance | yield
Mn-5 | WJ-C13-47 | 0 | 175.924 | 96.453 | 1.003325 | 0 | 1.003325 | 0
Mn-7 | WJ-C13-48 | 83.244 | 176.588 | 12.561 | 0.130171 | 0.8617235 | 0.9918945 | 86.87653