## 1 bar Cufoam
|  | H2 | CO | Formate | CH4 | C2H4 | C3H8
Date | Pressure | FEh2 | FE co | FE formate | FECH4 | FEC2H4 | FEC3H8
| mA | % | % | % | % | % | %
2022-08-02 | 30 | 73.8598 | 2.1275 | 17.7089 | 1.0542 | 2.2123 | 0.0136
30
30
| Mean | #DIV/0! | #DIV/0! | #DIV/0! | #DIV/0! | #DIV/0! | #DIV/0!
| STD | #DIV/0! | #DIV/0! | #DIV/0! | #DIV/0! | #DIV/0! | #DIV/0!
| STDer | #DIV/0! | #DIV/0! | #DIV/0! | #DIV/0! | #DIV/0! | #DIV/0!
2022-08-15 | 40 | 64.0575 | 2.5172 | 17.8801 | 2.9461 | 5.1141 | 0.0186 | -1.752
2022-08-01 | 40 | 79.1234 | 1.256 | 7.9023 | 2.307 | 1.8573 | 0.0106 | -1.691
2022-08-16 | 40 | 80.4831 | 0.9694 | 10.8845 | 2.1406 | 1.6884 | 0.0091 | -1.747
| Mean | 79.80325 | 1.1127 | 9.3934 | 2.2238 | 1.77285 | 0.00985
| STD | 0.9614531 | 0.2026568 | 2.108734 | 0.1176626 | 0.1194303 | 0.00106066
| STDer | 0.5550952 | 0.117004 | 1.217478 | 0.06793252 | 0.06895314 | 0.0006123724
2022-08-02 | 50 | 85.3608 | 0.6688 | 10.4815 | 2.6344 | 1.0853 | 0.0173 |  | -1.797
2022-08-15 | 50 | 83.1864 | 0.906 | 9.4181 | 0.8117 | 2.0615 | 0.0102 |  | -1.81
50
| Mean | 84.2736 | 0.7874 | 9.9498 | 1.72305 | 1.5734 | 0.01375
| STD | 1.537533 | 0.1677257 | 0.7519374 | 1.288844 | 0.6902776 | 0.005020458
| STDer | 0.8876951 | 0.09683649 | 0.4341312 | 0.7441142 | 0.398532 | 0.002898563
2022-08-08 | 60 | 79.4157 | 0.9696 | 9.3679 | 4.2007 | 2.2293 | 0
2022-08-15 | 60 | 74.013 | 1.0385 | 13.5417 | 4.5075 | 2.6954 | 0.015
60
| Mean | 76.71435 | 1.00405 | 11.4548 | 4.3541 | 2.46235 | 0.0075
| STD | 3.820286 | 0.04871966 | 2.951322 | 0.2169404 | 0.3295825 | 0.0106066
| STDer | 2.70135 | 0.03445 | 2.0869 | 0.1534 | 0.23305 | 0.0075

## 1 bar AgCu1.5
|  | H2 | CO | CH4 | C2H4 | C3H8 | Formate | Ethanol | Acetic Acid | Ethylene Glycol | Acetaldehyde | Methanol | Propiomaldehyde | 1-propanol
Date | Pressure | FEh2 | FE co | FECH4 | FEC2H4 | FEC3H8 | FE formate | FE Ethanol | FE Acetic Acid
| mA | % | % | % | % | % | % | % | %
2022-09-19 | 60 | 81.3492 | 3.1621 | 7.01015 | 1.8941 | 0.0245 | 12.1205
60
| Mean | 81.3492 | 3.1621 | 7.01015 | 1.8941 | 0.0245 | 12.1205 | #DIV/0! | #DIV/0! | #DIV/0! | #DIV/0! | #DIV/0! | #DIV/0! | #DIV/0!
| STD | #DIV/0! | #DIV/0! | #DIV/0! | #DIV/0! | #DIV/0! | #DIV/0! | #DIV/0! | #DIV/0! | #DIV/0! | #DIV/0! | #DIV/0! | #DIV/0! | #DIV/0!
| STDer | #DIV/0! | #DIV/0! | #DIV/0! | #DIV/0! | #DIV/0! | #DIV/0! | #DIV/0! | #DIV/0! | #DIV/0! | #DIV/0! | #DIV/0! | #DIV/0! | #DIV/0!

## 1 bar AgCu3
|  | H2 | CO | CH4 | C2H4 | C3H8 | Formate | Ethanol | Acetic Acid | Ethylene Glycol | Acetaldehyde | Methanol | Propiomaldehyde | 1-propanol
Date | Pressure | FEh2 | FE co | FECH4 | FEC2H4 | FEC3H8 | FE formate | FE Ethanol | FE Acetic Acid
| mA | % | % | % | % | % | % | % | %
2022-09-14 | 60 | 81.9142 | 3.5994 | 4.8985 | 1.5403 | 0.0322 | 7.9791
2022-09-14 | 60 | 83.4289 | 2.4785 | 2.705 | 2.4911 | 0.0332 | 7.0993
| Mean | 82.67155 | 3.03895 | 3.80175 | 2.0157 | 0.0327 | 7.5392 | #DIV/0! | #DIV/0! | #DIV/0! | #DIV/0! | #DIV/0! | #DIV/0! | #DIV/0!
| STD | 1.071055 | 0.792596 | 1.551039 | 0.6723171 | 0.0007071068 | 0.6221125 | #DIV/0! | #DIV/0! | #DIV/0! | #DIV/0! | #DIV/0! | #DIV/0! | #DIV/0!
| STDer | 0.75735 | 0.56045 | 1.09675 | 0.4754 | 0.0005 | 0.4399 | #DIV/0! | #DIV/0! | #DIV/0! | #DIV/0! | #DIV/0! | #DIV/0! | #DIV/0!

## 5 bar Cufoam 30mA
|  | H2 | CO | CH4 | C2H4 | C3H8 | Formate | Ethanol | Acetic Acid | Ethylene Glycol | Acetaldehyde | Methanol | Propiomaldehyde | 1-propanol
Date | Pressure | FEh2 | FE co | FECH4 | FEC2H4 | FEC3H8 | FE formate | FE Ethanol | FE Acetic Acid
| mA | % | % | % | % | % | % | % | %
2023-01-16 | 30 | 36.539 | 7.7204 | 0.1292 | 1.1943 | 0.0192 | 41.0974 | 0.6418 | 0 | 0 | 0 |  | 0
02//02/2023 | 30 | 41.6349 | 10.6241 | 0.152 | 1.5718 | 0.028 | 37.6328 | 0.0617 | 0 | 0 | 0 | 0.1238
| Mean | 39.08695 | 9.17225 | 0.1406 | 1.38305 | 0.0236 | 39.3651 | 0.35175 | 0 | 0 | 0 | 0.1238 | 0 | #DIV/0!
| STD | 3.603345 | 2.053226 | 0.01612203 | 0.2669328 | 0.00622254 | 2.449842 | 0.4101926 | 0 | 0 | 0 | #DIV/0! | #DIV/0! | #DIV/0!
| STDer | 2.54795 | 1.45185 | 0.0114 | 0.18875 | 0.0044 | 1.7323 | 0.29005 | 0 | 0 | 0 | #DIV/0! | #DIV/0! | #DIV/0!
-1.632
-1.65
-1.641

## 5 bar Cufoam 50mA
|  | H2 | CO | CH4 | C2H4 | C3H8 | Formate | Ethanol | Acetic Acid | Ethylene Glycol | Acetaldehyde | Methanol | Propiomaldehyde | 1-propanol
Date | Pressure | FEh2 | FE co | FECH4 | FEC2H4 | FEC3H8 | FE formate | FE Ethanol | FE Acetic Acid
| mA | % | % | % | % | % | % | % | %
2023-02-15 | 50 | 36.5197 | 7.941 | 2.6139 | 5.7249 | 0.0358 | 25.1796 | 0.2543 | 1.9947 | 0 | 0.7298 | 0 | 0 | 1.4333
2023-02-16 | 50 | 42.4889 | 7.1247 | 1.6894 | 4.3361 | 0.0342 | 26.0472 | 0.2012 | 1.3137 | 0 | 0.5774 | 0 | 0 | 0.4296
| Mean | 39.5043 | 7.53285 | 2.15165 | 5.0305 | 0.035 | 25.6134 | 0.22775 | 1.6542 | 0 | 0.6536 | 0 | 0 | 0.93145
| STD | 4.220862 | 0.5772113 | 0.6537202 | 0.9820299 | 0.001131371 | 0.6134858 | 0.03754737 | 0.4815397 | 0 | 0.1077631 | 0 | 0 | 0.7097231
| STDer | 2.9846 | 0.40815 | 0.46225 | 0.6944 | 0.0008 | 0.4338 | 0.02655 | 0.3405 | 0 | 0.0762 | 0 | 0 | 0.50185
-1.791
-1.798
-1.7945

## 5 bar Cufoam 40mA
|  | H2 | CO | CH4 | C2H4 | C3H8 | Formate | Ethanol | Acetic Acid | Ethylene Glycol | Acetaldehyde | Methanol | Propiomaldehyde | 1-propanol
Date | Pressure | FEh2 | FE co | FECH4 | FEC2H4 | FEC3H8 | FE formate | FE Ethanol | FE Acetic Acid
| mA | % | % | % | % | % | % | % | %
2023-02-10 | 40 | 48.4141 | 8.3488 | 0.4013 | 2.7835 | 0.0274 | 31.7504 | 0.1528 | 0 | 0 | 0.3837 | 0 | 0 | 0.2854
2023-02-10 | 40 | 44.714 | 10.319 | 1.3571 | 4.4746 | 0.0336 | 25.6588 | 0.2075 | 0 | 0 | 0.4168 | 0 | 0 | 0.3101
| Mean | 46.56405 | 9.3339 | 0.8792 | 3.62905 | 0.0305 | 28.7046 | 0.18015 | 0 | 0 | 0.40025 | 0 | 0 | 0.29775
| STD | 2.616366 | 1.393142 | 0.6758527 | 1.195788 | 0.004384062 | 4.307412 | 0.03867874 | 0 | 0 | 0.02340523 | 0 | 0 | 0.01746554
| STDer | 1.85005 | 0.9851 | 0.4779 | 0.84555 | 0.0031 | 3.0458 | 0.02735 | 0 | 0 | 0.01655 | 0 | 0 | 0.01235
-1.728
-1.751
-1.7395

## 5 bar Cufoam
|  | H2 | CO | CH4 | C2H4 | C3H8 | Formate | Ethanol | Acetic Acid | Ethylene Glycol | Acetaldehyde | Methanol | Propiomaldehyde | 1-propanol
Date | Pressure | FEh2 | FE co | FECH4 | FEC2H4 | FEC3H8 | FE formate | FE Ethanol | FE Acetic Acid
| mA | % | % | % | % | % | % | % | %
2022-08-22 | 60 | 57.3282 | 5.2195 | 0.5949 | 2.1784 | 0.0179 | 23.9231 | 5.5717 | 0.7569 | 0 | 0 | 0 | 0 | 0
2022-08-29 | 60 | 43.0763 | 7.7472 | 0.3211 | 3.6711 | 0.0284 | 34.6425 | 3.2401 | 2.0035 | 0 | 0 | 0 | 0 | 0
| Mean | 50.20225 | 6.48335 | 0.458 | 2.92475 | 0.02315 | 29.2828 | 4.4059 | 1.3802 | 0 | 0 | 0 | 0 | 0
| STD | 10.07762 | 1.787354 | 0.1936058 | 1.055498 | 0.007424621 | 7.57976 | 1.64869 | 0.8814793 | 0 | 0 | 0 | 0 | 0
| STDer | 7.12595 | 1.26385 | 0.1369 | 0.74635 | 0.00525 | 5.3597 | 1.1658 | 0.6233 | 0 | 0 | 0 | 0 | 0
-1.84
-1.83
-1.835

## 5 bar AgCu1.5
|  | H2 | CO | CH4 | C2H4 | C3H8 | Formate | Ethanol | Acetic Acid | Ethylene Glycol | Acetaldehyde | Methanol | Propiomaldehyde | 1-propanol
Date | Pressure | FEh2 | FE co | FECH4 | FEC2H4 | FEC3H8 | FE formate | FE Ethanol | FE Acetic Acid
| mA | % | % | % | % | % | % | % | %
2022-10-04 | 60 | 46.9583 | 10.3429 | 0.0508 | 1.8029 | 0.0209 | 21.211 |  | 0.5337
2022-10-05 | 60 | 49.1026 | 8.2508 | 0.3574 | 2.9831 | 0.0232
| Mean | 48.03045 | 9.29685 | 0.2041 | 2.393 | 0.02205 | 21.211 | #DIV/0! | 0.5337 | #DIV/0! | #DIV/0! | #DIV/0! | #DIV/0! | #DIV/0!
| STD | 1.516249 | 1.479338 | 0.2167989 | 0.8345274 | 0.001626346 | #DIV/0! | #DIV/0! | #DIV/0! | #DIV/0! | #DIV/0! | #DIV/0! | #DIV/0! | #DIV/0!
| STDer | 1.07215 | 1.04605 | 0.1533 | 0.5901 | 0.00115 | #DIV/0! | #DIV/0! | #DIV/0! | #DIV/0! | #DIV/0! | #DIV/0! | #DIV/0! | #DIV/0!

## 5 bar AgCu3
|  | H2 | CO | CH4 | C2H4 | C3H8 | Formate | Ethanol | Acetic Acid | Ethylene Glycol | Acetaldehyde | Methanol | Propiomaldehyde | 1-propanol
Date | Pressure | FEh2 | FE co | FECH4 | FEC2H4 | FEC3H8 | FE formate | FE Ethanol | FE Acetic Acid
| mA | % | % | % | % | % | % | % | %
2022-08-29 | 60 | 47.3844 | 12.0055 | 1.0283 | 5.0519 | 0.0601 | 17.8413 | 4.1981 | 1.5342 | 0.0636 | 1.0457 | 0.0696 | 1.3567 | 0.7779
2022-08-29 | 60 | 39.219 | 12.3519 | 2.1716 | 5.2531 | 0.0364 | 17.3672 | 5.4916 | 1.7784 | 0.0756 | 2.0726 | 0.0828 | 1.0756 | 0.6168
| Mean | 43.3017 | 12.1787 | 1.59995 | 5.1525 | 0.04825 | 17.60425 | 4.84485 | 1.6563 | 0.0696 | 1.55915 | 0.0762 | 1.21615 | 0.69735
| STD | 5.77381 | 0.2449418 | 0.8084352 | 0.1422699 | 0.01675843 | 0.3352393 | 0.9146426 | 0.1726755 | 0.008485281 | 0.726128 | 0.00933381 | 0.1987677 | 0.1139149
| STDer | 4.0827 | 0.1732 | 0.57165 | 0.1006 | 0.01185 | 0.23705 | 0.64675 | 0.1221 | 0.006 | 0.51345 | 0.0066 | 0.14055 | 0.08055

## 10 bar Cufoam 50mA
|  | H2 | CO | CH4 | C2H4 | C3H8 | Formate | Ethanol | Acetic Acid | Ethylene Glycol | Acetaldehyde | Methanol | 2-propanol | 1-propanol
Date | Pressure | FEh2 | FE co | FECH4 | FEC2H4 | FEC3H8 | FE formate | FE Ethanol | FE Acetic Acid
| mA | % | % | % | % | % | % | % | %
2023-02-14 | 50 | 23.6693 | 9.9534 | 0.4672 | 3.9444 | 0.0378 | 38.8744 | 0 | 1.584 | 0 | 0 | 0 | 0 | 1.53
2023-02-15 | 50 | 30.1727 | 11.5237 | 0.2836 | 4.1127 | 0.0392 | 37.8043 | 0 | 0.9298 | 0 | 0 | 0 | 0 | 1.0152
| Mean | 26.921 | 10.73855 | 0.3754 | 4.02855 | 0.0385 | 38.33935 | 0 | 1.2569 | 0 | 0 | 0 | 0 | 1.2726
| STD | 4.598598 | 1.11037 | 0.1298248 | 0.1190061 | 0.0009899495 | 0.756675 | 0 | 0.4625893 | 0 | 0 | 0 | 0 | 0.3640186
| STDer | 3.2517 | 0.78515 | 0.0918 | 0.08415 | 0.0007 | 0.53505 | 0 | 0.3271 | 0 | 0 | 0 | 0 | 0.2574
-1.759
-1.816
-1.7875

## 10 bar Cufoam 40mA
|  | H2 | CO | CH4 | C2H4 | C3H8 | Formate | Ethanol | Acetic Acid | Ethylene Glycol | Acetaldehyde | Methanol | 2-propanol | 1-propanol
Date | Pressure | FEh2 | FE co | FECH4 | FEC2H4 | FEC3H8 | FE formate | FE Ethanol | FE Acetic Acid
| mA | % | % | % | % | % | % | % | %
2023-02-10 | 40 | 24.0972 | 9.8241 | 0.1507 | 1.7819 | 0.0254 | 48.1477 | 0 | 0.388 | 0 | 0 | 0 | 0.8997
2023-02-14 | 40 | 29.7074 | 10.362 | 0.0792 | 1.8654 | 0.0268 | 39.5186 | 0 | 1.5672 | 0 | 0 | 0 |  | 1.797
| Mean | 26.9023 | 10.09305 | 0.11495 | 1.82365 | 0.0261 | 43.83315 | 0 | 0.9776 | 0 | 0 | 0 | 0.8997 | 1.797
| STD | 3.96701 | 0.3803527 | 0.05055813 | 0.05904342 | 0.0009899495 | 6.101695 | 0 | 0.8338203 | 0 | 0 | 0 | #DIV/0! | #DIV/0!
| STDer | 2.8051 | 0.26895 | 0.03575 | 0.04175 | 0.0007 | 4.31455 | 0 | 0.5896 | 0 | 0 | 0 | #DIV/0! | #DIV/0!
-1.651
-1.698
-1.6745
0

## 10 bar Cufoam 30mA
|  | H2 | CO | CH4 | C2H4 | C3H8 | Formate | Ethanol | Acetic Acid | Ethylene Glycol | Acetaldehyde | Methanol | 2-propanol | 1-propanol
Date | Pressure | FEh2 | FE co | FECH4 | FEC2H4 | FEC3H8 | FE formate | FE Ethanol | FE Acetic Acid
| mA | % | % | % | % | % | % | % | %
2023-02-02 | 30 | 29.1119 | 14.8323 | 0.0637 | 2.1039 | 0.0393 | 43.9917 | 0 | 0.4823 | 0 | 0 | 0 | 1.9041 | 0
2023-02-03 | 30 | 30.0991 | 12.0061 | 0.0712 | 1.5119 | 0.0301 | 40.2455 | 0 |  | 0 | 0 | 0 |  | 0
| Mean | 29.6055 | 13.4192 | 0.06745 | 1.8079 | 0.0347 | 42.1186 | 0 | 0.4823 | 0 | 0 | 0 | 1.9041 | 0
| STD | 0.6980558 | 1.998425 | 0.005303301 | 0.4186072 | 0.006505382 | 2.648963 | 0 | #DIV/0! | 0 | 0 | 0 | #DIV/0! | 0
| STDer | 0.4936 | 1.4131 | 0.00375 | 0.296 | 0.0046 | 1.8731 | 0 | #DIV/0! | 0 | 0 | 0 | #DIV/0! | 0
-1.631
-1.577
-1.604

## 10 bar Cufoam
|  | H2 | CO | CH4 | C2H4 | C3H8 | Formate | Ethanol | Acetic Acid | Ethylene Glycol | Acetaldehyde | Methanol | Propiomaldehyde | 1-propanol
Date | Pressure | FEh2 | FE co | FECH4 | FEC2H4 | FEC3H8 | FE formate | FE Ethanol | FE Acetic Acid
| mA | % | % | % | % | % | % | % | %
2022-08-23 | 60 | 36.3402 | 10.2028 | 0.5935 | 4.7968 | 0.0358 | 45.114 | 2.5177 | 1.3135 | 0 | 0.7797 | 0.0519 | 3.372 | 0.9668
2022-08-24 | 60 | 31.4625 | 10.1721 | 0.2075 | 3.6208 | 0.0324 | 40.5124 | 1.8469 | 0.9857 | 0 | 0.7667 | 0.0511 | 1.3264 | 0.5704
| Mean | 33.90135 | 10.18745 | 0.4005 | 4.2088 | 0.0341 | 42.8132 | 2.1823 | 1.1496 | 0 | 0.7732 | 0.0515 | 2.3492 | 0.7686
| STD | 3.449055 | 0.02170818 | 0.2729432 | 0.8315576 | 0.002404163 | 3.253823 | 0.4743272 | 0.2317896 | 0 | 0.009192388 | 0.0005656854 | 1.446458 | 0.2802971
| STDer | 2.43885 | 0.01535 | 0.193 | 0.588 | 0.0017 | 2.3008 | 0.3354 | 0.1639 | 0 | 0.0065 | 0.0004 | 1.0228 | 0.1982
-1.823 | -1.834
-1.845
2022-08-23 | 60 | 25.4697 | 7.5883 | 0.1821 | 4.1315 | 0.0405 | 46.5238 | 3.9995 | 0.6809

## 10 bar AgCu1.5
|  | H2 | CO | CH4 | C2H4 | C3H8 | Formate | Ethanol | Acetic Acid | Ethylene Glycol | Acetaldehyde | Methanol | Propiomaldehyde | 1-propanol
Date | Pressure | FEh2 | FE co | FECH4 | FEC2H4 | FEC3H8 | FE formate | FE Ethanol | FE Acetic Acid
| mA | % | % | % | % | % | % | % | %
2022-10-05 | 60 | 30.1 | 28.3 | 0.1 | 2.5 | 0.0329 | 16.3671 |  | 1.1632
2022-10-07 | 60 | 25.9063 | 23.2259 | 0.0219 | 2.0763 | 0.0328
| Mean | 28.00315 | 25.76295 | 0.06095 | 2.28815 | 0.03285 | 16.3671 | #DIV/0! | 1.1632 | #DIV/0! | #DIV/0! | #DIV/0! | #DIV/0! | #DIV/0!
| STD | 2.965394 | 3.587931 | 0.05522504 | 0.2996011 | 7.071068e-05 | #DIV/0! | #DIV/0! | #DIV/0! | #DIV/0! | #DIV/0! | #DIV/0! | #DIV/0! | #DIV/0!
| STDer | 2.09685 | 2.53705 | 0.03905 | 0.21185 | 5e-05 | #DIV/0! | #DIV/0! | #DIV/0! | #DIV/0! | #DIV/0! | #DIV/0! | #DIV/0! | #DIV/0!

## 10 bar AgCu3
|  | H2 | CO | CH4 | C2H4 | C3H8 | Formate | Ethanol | Acetic Acid | Ethylene Glycol | Acetaldehyde | Methanol | Propiomaldehyde | 1-propanol
Date | Pressure | FEh2 | FE co | FECH4 | FEC2H4 | FEC3H8 | FE formate | FE Ethanol | FE Acetic Acid
| mA | % | % | % | % | % | % | % | %
2022-08-30 | 60 | 29.97 | 22.1818 | 0.435 | 4.2059 | 0.037 | 22.3654 | 4.0157 | 2.4219 | 0.0608 | 2.0006 | 0.0666 | 0.8652 | 0.4961
2022-08-30 | 60 | 34.0672 | 22.7502 | 0.6512 | 4.0274 | 0.0606 | 13.9279 | 3.3585 | 2.2644 | 0.0509 | 1.1154 | 0.0557 | 0.7236 | 0.6224
| Mean | 32.0186 | 22.466 | 0.5431 | 4.11665 | 0.0488 | 18.14665 | 3.6871 | 2.34315 | 0.05585 | 1.558 | 0.06115 | 0.7944 | 0.55925
| STD | 2.897158 | 0.4019195 | 0.1528765 | 0.1262186 | 0.01668772 | 5.966213 | 0.4647106 | 0.1113693 | 0.007000357 | 0.6259309 | 0.007707464 | 0.1001263 | 0.08930759
| STDer | 2.0486 | 0.2842 | 0.1081 | 0.08925 | 0.0118 | 4.21875 | 0.3286 | 0.07875 | 0.00495 | 0.4426 | 0.00545 | 0.0708 | 0.06315

## 25 bar Cufoam
|  | H2 | CO | CH4 | C2H4 | C3H8 | Formate | Ethanol | Acetic Acid | Ethylene Glycol | Acetaldehyde | Methanol | 2 propanol | 1-propanol
Date | Pressure | FEh2 | FE co | FECH4 | FEC2H4 | FEC3H8 | FE formate | FE Ethanol | FE Acetic Acid
| mA | % | % | % | % | % | % | % | %
2022-10-31 | 60 | 32.2814 | 14.47 | 0.2462 | 2.04 | 0.027 | 29.04 | 0.3735 | 1.066 | 0 | 0 | 0.5995 | 0 | 0.279
2022-11-01 | 60 | 25.983 | 23.364 | 0.206 | 2.123 | 0.037 | 30.163 | 0.1534 | 1.213 | 0 | 0.384 | 0.1534 | 0.6881 | 0.5713
| Mean | 29.1322 | 18.917 | 0.2261 | 2.0815 | 0.032 | 29.6015 | 0.26345 | 1.1395 | 0 | 0.192 | 0.37645 | 0.34405 | 0.42515
| STD | 4.453641 | 6.289008 | 0.02842569 | 0.05868986 | 0.007071068 | 0.7940809 | 0.1556342 | 0.1039447 | 0 | 0.271529 | 0.3154403 | 0.4865602 | 0.2066873
| STDer | 3.1492 | 4.447 | 0.0201 | 0.0415 | 0.005 | 0.5615 | 0.11005 | 0.0735 | 0 | 0.192 | 0.22305 | 0.34405 | 0.14615
-1.824
-1.85
-1.837

## 25 bar Cufoam 50mA
|  | H2 | CO | CH4 | C2H4 | C3H8 | Formate | Ethanol | Acetic Acid | Ethylene Glycol | Acetaldehyde | Methanol | 2-propanol | 1-propanol | Propiomaldehyde
Date | Pressure | FEh2 | FE co | FECH4 | FEC2H4 | FEC3H8 | FE formate | FE Ethanol | FE Acetic Acid
| mA | % | % | % | % | % | % | % | %
2023-01-10 | 50 | 20.5503 | 10.5872 | 0.0804 | 1.3962 | 0.019 | 43.6312 | 1.3089 | 0.6558 | 0 | 0 | 0.073 | 2.6174 | 0.2717 | 0
2023-02-01 | 50 | 25.9998 | 10.5121 | 0.5348 | 3.3952 | 0.0449 | 33.1317 | 0.2141 | 1.0143 | 0 | 0 | 0.1227 | 0 | 0.6854 | 0.7969
| Mean | 23.27505 | 10.54965 | 0.3076 | 2.3957 | 0.03195 | 38.38145 | 0.7615 | 0.83505 |  |  | 0.09785 | 1.3087 | 0.47855 | 0.39845
| STD | 3.853378 | 0.05310372 | 0.3213093 | 1.413506 | 0.01831407 | 7.424268 | 0.7741405 | 0.2534978 | 0 | 0 | 0.03514321 | 1.850781 | 0.2925301 | 0.5634934
| STDer | 2.72475 | 0.03755 | 0.2272 | 0.9995 | 0.01295 | 5.24975 | 0.5474 | 0.17925 | 0 | 0 | 0.02485 | 1.3087 | 0.20685 | 0.39845
-1.717
-1.775
-1.746

## 25 bar Cufoam 40mA
|  | H2 | CO | CH4 | C2H4 | C3H8 | Formate | Ethanol | Acetic Acid | Ethylene Glycol | Acetaldehyde | Methanol | 2-propanol | 1-propanol
Date | Pressure | FEh2 | FE co | FECH4 | FEC2H4 | FEC3H8 | FE formate | FE Ethanol | FE Acetic Acid
| mA | % | % | % | % | % | % | % | %
2023-01-04 | 40 | 23.8 | 13.4 | 0.1896 | 1.7964 | 0.024 | 40.9928 | 2.3205 | 0 | 0 | 0 | 0.0879 | 4.7276 | 0.3271
2023-02-01 | 40 | 22.1872 | 13.0442 | 0.0683 | 1.1272 | 0.0217 | 42.6127 | 0.1 | 0 | 0 | 0 | 0 | 0 | 2.6102
| Mean | 22.9936 | 13.2221 | 0.12895 | 1.4618 | 0.02285 | 41.80275 | 1.21025 | 0 | 0 | 0 | 0.04395 | 2.3638 | 1.46865
| STD | 1.140422 | 0.2515886 | 0.08577205 | 0.4731959 | 0.001626346 | 1.145442 | 1.570131 | 0 | 0 | 0 | 0.06215469 | 3.342918 | 1.614395
| STDer | 0.8064 | 0.1779 | 0.06065 | 0.3346 | 0.00115 | 0.80995 | 1.11025 | 0 | 0 | 0 | 0.04395 | 2.3638 | 1.14155

## 25 bar Cufoam 30mA
|  | H2 | CO | CH4 | C2H4 | C3H8 | Formate | Ethanol | Acetic Acid | Ethylene Glycol | Acetaldehyde | Methanol | 2-propanol | 1-propanol
Date | Pressure | FEh2 | FE co | FECH4 | FEC2H4 | FEC3H8 | FE formate | FE Ethanol | FE Acetic Acid
| mA | % | % | % | % | % | % | % | %
2023-01-04 | 30 | 20.6476 | 6.3908 | 0.0472 | 0.2617 | 0 | 54.8 | 0 | 0 | 0 | 0 | 0 | 8.2515
2023-01-09 | 30 | 17.9402 | 5.4684 | 0.0095 | 0.1703 | 0 | 56.9 | 0 | 0 | 0 | 0 | 0 | 13.4825
| Mean | 19.2939 | 5.9296 | 0.02835 | 0.216 | 0 | 55.85 | 0 | 0 | 0 | 0 | 0 | 10.867 | #DIV/0!
| STD | 1.914421 | 0.6522353 | 0.02665793 | 0.06462956 | 0 | 1.484924 | 0 | 0 | 0 | 0 | 0 | 3.698876 | #DIV/0!
| STDer | 1.3537 | 0.4612 | 0.01885 | 0.0457 | 0 | 1.05 | 0 | 0 | 0 | 0 | 0 | 2.6155 | #DIV/0!
-1.506
-1.522 | [7 empty] | 0 | 0
-1.514 | [7 empty] | 0 | 0
[8 empty] | 6.00099 | 12.04973
[8 empty] | 0 | 0
[8 empty] | 1.500247 | 3.170028
[8 empty] | 0 | 0
[8 empty] | 0.1000165 | 0.2263266
[8 empty] | 0.05000825 | 0.1094036

## 25 bar AgCu1.5
|  | H2 | CO | CH4 | C2H4 | C3H8 | Formate | Ethanol | Acetic Acid | Ethylene Glycol | Acetaldehyde | Methanol | Propiomaldehyde | 1-propanol
Date | Pressure | FEh2 | FE co | FECH4 | FEC2H4 | FEC3H8 | FE formate | FE Ethanol | FE Acetic Acid
| mA | % | % | % | % | % | % | % | %
2022-11-17 | 60 | 24.9958 | 29.6292 | 0.0554 | 1.5107 | 0.0225 | 18.0121 | 0 | 0.8274
2022-11-22 | 60 | 22.8742 | 27.1366 | 0.0359 | 1.3569 | 0.0224 | 20.6622 | 0 | 0.6616
| Mean | 23.935 | 28.3829 | 0.04565 | 1.4338 | 0.02245 | 19.33715 | 0 | 0.7445 | #DIV/0! | #DIV/0! | #DIV/0! | #DIV/0! | #DIV/0!
| STD | 1.500198 | 1.762534 | 0.01378858 | 0.108753 | 7.071068e-05 | 1.873904 | 0 | 0.1172383 | #DIV/0! | #DIV/0! | #DIV/0! | #DIV/0! | #DIV/0!
| STDer | 1.0608 | 1.2463 | 0.00975 | 0.0769 | 5e-05 | 1.32505 | 0 | 0.0829 | #DIV/0! | #DIV/0! | #DIV/0! | #DIV/0! | #DIV/0!

## 25 bar AgCu3
|  | H2 | CO | CH4 | C2H4 | C3H8 | Formate | Ethanol | Acetic Acid | Ethylene Glycol | Acetaldehyde | Methanol | Propiomaldehyde | 1-propanol
Date | Pressure | FEh2 | FE co | FECH4 | FEC2H4 | FEC3H8 | FE formate | FE Ethanol | FE Acetic Acid
| mA | % | % | % | % | % | % | % | %
2022-11-08 | 60 | 21.259 | 35.463 | 0.0277 | 1.2939 | 0.0214
2022-11-09 | 60 | 24.1427 | 37.85 | 0.0212 | 1.3297 | 0.0232 | 17.775 |  | 0.6526
| Mean | 22.70085 | 36.6565 | 0.02445 | 1.3118 | 0.0223 | 17.775 | #DIV/0! | 0.6526 | #DIV/0! | #DIV/0! | #DIV/0! | #DIV/0! | #DIV/0!
| STD | 2.039084 | 1.687864 | 0.004596194 | 0.02531442 | 0.001272792 | #DIV/0! | #DIV/0! | #DIV/0! | #DIV/0! | #DIV/0! | #DIV/0! | #DIV/0! | #DIV/0!
| STDer | 1.44185 | 1.1935 | 0.00325 | 0.0179 | 0.0009 | #DIV/0! | #DIV/0! | #DIV/0! | #DIV/0! | #DIV/0! | #DIV/0! | #DIV/0! | #DIV/0!