## Blad1
25bar | K | H2 | CO | CH4 | C2H4 | C3H8 | Formate | Ethanol | 1-propanol | 2-propanol | Methanol | Acetic Acid
30mA
Date | Concentration | FEh2 | FE co | FECH4 | FEC2H4 | FEC3H8 | FE formate | FE Ethanol | FE 1 propanol | FE 2 propanol | FE Methanol | FE Acetic Acid
| Molarity | % | % | % | % | % | % | % | % | % | % | %
2023-01-04 | 0.5 | 20.6476 | 6.3908 | 0.0472 | 0.2617 | 0 | 54.8 | 0 | 0 | 8.2515 | 0 | 0
2023-01-09 | 0.5 | 17.9402 | 5.4684 | 0.0095 | 0.1703 | 0 | 56.9 | 0 | 0 | 13.4825 | 0 | 0
| Mean | 19.2939 | 5.9296 | 0.02835 | 0.216 | 0 | 55.85 | 0 | 0 | 10.867 | 0 | 0
| STD | 1.914421 | 0.6522353 | 0.02665793 | 0.06462956 | 0 | 1.484924 | 0 | 0 | 3.698876 | 0 | 0
| STDer | 1.3537 | 0.4612 | 0.01885 | 0.0457 | 0 | 1.05 | 0 | 0 | 2.6155 | 0 | 0
2023-05-22 | 1 | 36.4538 | 4.7914 | 0.2278 | 0.3249 | 0.0556 | 29.465 | 1.6 | 0 | 3.5532 | 0 | 0
2023-05-25 | 1 | 35.0616 | 2.6768 | 0.1947 | 0.7105 | 0.0558 | 33.2427 | 2 | 0 | 4.4404 | 0 | 0
-1.542 | Mean | 35.7577 | 3.7341 | 0.21125 | 0.5177 | 0.0557 | 31.35385 | 1.8 | 0 | 3.9968 | 0 | 0
-1.504 | STD | 0.9844341 | 1.495248 | 0.02340523 | 0.2726604 | 0.0001414214 | 2.671237 | 0.2828427 | 0 | 0.6273451 | 0 | 0
| STDer | 0.6961 | 1.0573 | 0.01655 | 0.1928 | 0.0001 | 1.88885 | 0.2 | 0 | 0.4436 | 0 | 0
2023-05-26 | 2 | 28.93 | 2.35 | 0.0557 | 0.1955 | 0.0269 | 32.6157 | 1.257 | 0 | 3.12 | 0 | 0
2023-05-26 | 2 | 31.277 | 2.453 | 0.1829 | 0.2415 | 0.0369 | 40.63 | 1.4 | 0 | 3.9023 | 0 | 0
-1.518 | Mean | 30.1035 | 2.4015 | 0.1193 | 0.2185 | 0.0319 | 36.62285 | 1.3285 | 0 | 3.51115 | 0 | 0
-1.49 | STD | 1.65958 | 0.072832 | 0.08994398 | 0.03252691 | 0.007071068 | 5.666966 | 0.1011163 | 0 | 0.5531696 | 0 | 0
| STDer | 1.1735 | 0.0515 | 0.0636 | 0.023 | 0.005 | 4.00715 | 0.0715 | 0 | 0.39115 | 0 | 0
25bar | Cs | H2 | CO | CH4 | C2H4 | C3H8 | Formate | Ethanol | 1-propanol | 2-propanol | Methanol | Acetic Acid
30mA
Date | Concentration | FEh2 | FE co | FECH4 | FEC2H4 | FEC3H8 | FE formate | FE Ethanol | FE 1 propanol | FE 2 propanol | FE Methanol | FE Acetic Acid
| Molarity | % | % | % | % | % | % | % | % | % | % | %
28-03-2023 | 0.5 | 23.8067 | 2.0724 | 0.4676 | 1.6203 | 0.1007 | 53.9732 | 0.0917 | 0.685 | 0 | 0.092 | 0
30-03-2023 | 0.5 | 22.2998 | 1.6251 | 0.5981 | 1.8822 | 0.1256 | 49.135 | 0.1039 | 0.3867 | 0 | 0.1039 | 0 | 0 | 0
| Mean | 23.05325 | 1.84875 | 0.53285 | 1.75125 | 0.11315 | 51.5541 | 0.0978 | 0.53585 | 0 | 0.09795 | 0 | 0 | 0
| STD | 1.065539 | 0.3162889 | 0.09227743 | 0.1851913 | 0.01760696 | 3.421124 | 0.008626703 | 0.21093 | 0 | 0.008414571 | 0 | 6.00099 | 12.04973
| STDer | 0.75345 | 0.22365 | 0.06525 | 0.13095 | 0.01245 | 2.4191 | 0.0061 | 0.14915 | 0 | 0.00595 | 0 | 0 | 0
[13 empty] | 1.500247 | 3.170028
30-05-2023 | 1 | 29.0438 | 1.72 | 0.35 | 1.39 | 0.0935 | 53.93 | 4 | 0.6657 | 9.6213 | 0 | 0 | 0 | 0
31-05-2023 | 1 | 27.8659 | 1.2851 | 0.5555 | 1.94 | 0.1439 | 39.5936 | 1.7 | 0.7154 | 1.7232 | 0 | 0 | 0.1000165 | 0.2263266
-1.519 | Mean | 28.45485 | 1.50255 | 0.45275 | 1.665 | 0.1187 | 46.7618 | 2.85 | 0.69055 | 5.67225 | 0 | 0 | 0.05000825 | 0.1094036
-1.504 | STD | 0.8329011 | 0.3075207 | 0.1453104 | 0.3889087 | 0.03563818 | 10.13737 | 1.626346 | 0.03514321 | 5.5848 | 0 | 0
| STDer | 0.58895 | 0.21745 | 0.10275 | 0.275 | 0.0252 | 7.1682 | 1.15 | 0.02485 | 3.94905 | 0 | 0
2023-06-05 | 2 | 33.5742 | 0.6663 | 0.7507 | 0.6393 | 0.1664 | 31.0292 | 2 | 0 | 4.8109 | 0 | 0
2023-06-05 | 2 | 23 | 1.02 | 0.685 | 0.6479 | 0.1292 | 44.3732 | 1.57 | 0 | 3.9074 | 0 | 0
-1.48 | Mean | 28.2871 | 0.84315 | 0.71785 | 0.6436 | 0.1478 | 37.7012 | 1.785 | 0 | 4.35915 | 0 | 0
-1.53 | STD | 7.477089 | 0.2501037 | 0.04645692 | 0.006081118 | 0.02630437 | 9.435633 | 0.3040559 | 0 | 0.638871 | 0 | 0
| STDer | 5.2871 | 0.17685 | 0.03285 | 0.0043 | 0.0186 | 6.672 | 0.215 | 0 | 0.45175 | 0 | 0