## Dashboard
Experimental values |  |  |  |  | Product | Average | 95% C.I. |  |  |  |  | Average | 95% C.I. |  |  |  | Average | 95% C.I.
CO2 flowrate | 8 | mln/min | Faradaic Efficiencies (%) | Gaseous products | Hydrogen (H2) | 43.42% | 3.222% |  | Partial currents (mA) | Gaseous products | Hydrogen (H2) | 4.366644 | 0.324008 | Partial current densities (mA/cm2) | Gaseous products | Hydrogen (H2) | 4.366644 | 0.5437435
Active area | 1 | cm^2 |  |  | Carbonmonoxide (CO) | 37.15% | 4.583% |  |  |  | Carbonmonoxide (CO) | 3.735667 | 0.4608471 |  |  | Carbonmonoxide (CO) | 3.735667 | 0.5932387
Active area st. dev | 0.1 | cm^2 |  |  | Methane (CH4) | 0% | 0% |  |  |  | Methane (CH4) | 0 | 0 |  |  | Methane (CH4) | 0 | 0
Catholyte volume | 19 | ml |  |  | Ethene (C2H4) | 0% | 0% |  |  |  | Ethene (C2H4) | 0 | 0 |  |  | Ethene (C2H4) | 0 | 0
Time experiment | 2 | h |  |  | Ethane (C2H6) | 0% | 0% |  |  |  | Ethane (C2H6) | 0 | 0 |  |  | Ethane (C2H6) | 0 | 0
Stable period start | 2 | min |  |  | Propene (C3H6) | 0% | 0% |  |  |  | Propene (C3H6) | 0 | 0 |  |  | Propene (C3H6) | 0 | 0
Stable period end | 114 | min |  |  | Propane (C3H8) | 0% | 0% |  |  |  | Propane (C3H8) | 0 | 0 |  |  | Propane (C3H8) | 0 | 0
[5 empty] | 1-Butene (C4H8) | 0% | 0% |  |  |  | 1-Butene (C4H8) | 0 | 0 |  |  | 1-Butene (C4H8) | 0 | 0
[5 empty] | Isobutane (C4H10) | 0% | 0% |  |  |  | Isobutane (C4H10) | 0 | 0 |  |  | Isobutane (C4H10) | 0 | 0
[5 empty] | Butane (C4H10) | 0% | 0% |  |  |  | Butane (C4H10) | 0 | 0 |  |  | Butane (C4H10) | 0 | 0
[5 empty] | 1-Pentene (C5H10) | 0% | 0% |  |  |  | 1-Pentene (C5H10) | 0 | 0 |  |  | 1-Pentene (C5H10) | 0 | 0
[5 empty] | Pentane (C5H12) | 0% | 0% |  |  |  | Pentane (C5H12) | 0 | 0 |  |  | Pentane (C5H12) | 0 | 0
[5 empty] | 2-Methyl-2-butene (C5H10) | 0% | 0% |  |  |  | 2-Methyl-2-butene (C5H10) | 0 | 0 |  |  | 2-Methyl-2-butene (C5H10) | 0 | 0
0.3925 |  |  |  | Liquid products | Oxalic Acid | 0% |  |  |  | Liquid products | Oxalic Acid | 0 |  |  | Liquid products | Oxalic Acid | 0 | 0
[5 empty] | Glyoxal | 0% |  |  |  |  | Glyoxal | 0 |  |  |  | Glyoxal | 0 | 0
[5 empty] | Formate | 12.29% |  |  |  |  | Formate | 0.001189058 |  |  |  | Formate | 0.001189058 | 0
[5 empty] | Acetic Acid | 0% |  |  |  |  | Acetic Acid | 0 |  |  |  | Acetic Acid | 0 | 0
[5 empty] | Ethylene Glycol | 0% |  |  |  |  | Ethylene Glycol | 0 |  |  |  | Ethylene Glycol | 0 | 0
[5 empty] | Acetaldehyde | 0% |  |  |  |  | Acetaldehyde | 0 |  |  |  | Acetaldehyde | 0 | 0
[5 empty] | Methanol | 0% |  |  |  |  | Methanol | 0 |  |  |  | Methanol | 0 | 0
[5 empty] | Ethanol | 0% |  |  |  |  | Ethanol | 0 |  |  |  | Ethanol | 0 | 0
[5 empty] | Acetone | 0% |  |  |  |  | Acetone | 0 |  |  |  | Acetone | 0 | 0
[5 empty] | Propionaldehyde | 0% |  |  |  |  | Propionaldehyde | 0 |  |  |  | Propionaldehyde | 0 | 0
[5 empty] | 2-Propanol | 0% |  |  |  |  | 2-Propanol | 0 |  |  |  | 2-Propanol | 0 | 0
[5 empty] | 1-Propanol | 0% |  |  |  |  | 1-Propanol | 0 |  |  |  | 1-Propanol | 0 | 0
[5 empty] | FE closes? | 92.85% | 5.602%
[6 empty] | Average | 95% C.I.
[5 empty] | Average Current | #REF! | #REF! | mA

## Current Data
Time | i/mA
0.0008733333 | -7.8966942 |  | Avg. current (mA) | St. dev | Start | End | Start time | End time | Start time - End time (min) | Q |  | Manual check
0.0008766666 | -9.8811989 | 0 | -10.04771 | 0.05559045 | 2 | 1989 | 0.0008733333 | 1.992337 | 1.991463 | -1.200579 | 10.04771 | #REF! |  | #REF!
0.00088 | -9.9556465 | 2 | -10.04575 | 0.00285827 | 1990 | 2229 | 2.00067 | 3.992337 | 1.991667 | -1.200467 | 10.04575 | #REF! |  | #REF!
0.0008833333 | -9.9854259 | 4 | -10.04759 | 0.002822549 | 2230 | 2470 | 4.00067 | 5.996727 | 1.996057 | -1.203334 | 10.04759 | #REF! |  | #REF!
0.00089 | -10.012914 | 6 | -10.04663 | 0.002435047 | 2471 | 2710 | 6.00506 | 7.996726 | 1.991667 | -1.200572 | 10.04663
0.0008966666 | -10.022077 | 8 | -10.04643 | 0.002549291 | 2711 | 2950 | 8.00506 | 9.99345 | 1.98839 | -1.198573 | 10.04643
0.0009066666 | -10.027802 | 10 | -10.04713 | 0.002629983 | 2951 | 3190 | 10.00178 | 11.99345 | 1.991667 | -1.200632 | 10.04713
0.0009233333 | -10.107596 | 12 | -10.04608 | 0.002863616 | 3191 | 3430 | 12.00178 | 13.99345 | 1.991667 | -1.200507 | 10.04608
0.00093 | -10.103778 | 14 | -10.04665 | 0.002824791 | 3431 | 3670 | 14.00178 | 15.99345 | 1.991667 | -1.200575 | 10.04665
0.0011 | -10.049564 | 16 | -10.04817 | 0.002562774 | 3671 | 3910 | 16.00178 | 17.99345 | 1.991667 | -1.200756 | 10.04817
0.00118 | -10.045365 | 18 | -10.04749 | 0.00285766 | 3911 | 4151 | 18.00178 | 19.9971 | 1.99532 | -1.202878 | 10.04749 | Start row | 100
0.001273333 | -10.046128 | 20 | -10.04856 | 0.002587314 | 4152 | 4391 | 20.00544 | 21.99673 | 1.991297 | -1.20058 | 10.04856 | End row | 114
0.001293333 | -10.033148 | 22 | -10.04883 | 0.002602323 | 4392 | 4631 | 22.00507 | 23.99673 | 1.991667 | -1.200835 | 10.04883
0.0017 | -10.045365 | 24 | -10.04725 | 0.002504508 | 4632 | 4871 | 24.00507 | 25.99673 | 1.991667 | -1.200647 | 10.04725 | Average | #REF!
0.00176 | -10.046128 | 26 | -10.04825 | 0.002570208 | 4872 | 5111 | 26.00507 | 27.99673 | 1.991667 | -1.200766 | 10.04825 | 95% C.I. | #REF!
0.001853333 | -10.050328 | 28 | -10.04834 | 0.00258256 | 5112 | 5351 | 28.00507 | 29.99673 | 1.991667 | -1.200776 | 10.04834
0.001966667 | -10.056055 | 30 | -10.04912 | 0.002460728 | 5352 | 5591 | 30.00507 | 31.99673 | 1.991667 | -1.20087 | 10.04912
0.002083333 | -10.012532 | 32 | -10.04992 | 0.002718781 | 5592 | 5831 | 32.00507 | 33.99539 | 1.990327 | -1.200157 | 10.04992
0.002103333 | -10.094616 | 34 | -10.05114 | 0.002726553 | 5832 | 6071 | 34.00373 | 35.9919 | 1.98817 | -1.199002 | 10.05114
0.00211 | -10.065599 | 36 | -10.05313 | 0.002862286 | 6072 | 6311 | 36.00023 | 37.9919 | 1.991667 | -1.201349 | 10.05313
0.002176667 | -10.043456 | 38 | -10.05433 | 0.002848761 | 6312 | 6552 | 38.00023 | 39.99593 | 1.9957 | -1.203926 | 10.05433
0.004046667 | -10.040402 | 40 | -10.05442 | 0.002725317 | 6553 | 6792 | 40.00426 | 41.99593 | 1.991667 | -1.201503 | 10.05442
0.004083333 | -10.047655 | 42 | -10.05549 | 0.002582923 | 6793 | 7032 | 42.00426 | 43.99593 | 1.991667 | -1.201631 | 10.05549
0.004133333 | -10.107214 | 44 | -10.05473 | 0.002678927 | 7033 | 7272 | 44.00426 | 45.9926 | 1.988333 | -1.19953 | 10.05473
0.00414 | -10.069799 | 46 | -10.05607 | 0.002742641 | 7273 | 7512 | 46.00093 | 47.9926 | 1.991667 | -1.2017 | 10.05607
0.00449 | -10.04422 | 48 | -10.05626 | 0.002547406 | 7513 | 7752 | 48.00093 | 49.9926 | 1.991667 | -1.201723 | 10.05626
0.00453 | -10.041548 | 50 | -10.05759 | 0.002638581 | 7753 | 7992 | 50.00093 | 51.9926 | 1.991667 | -1.201882 | 10.05759
0.004576667 | -10.061782 | 52 | -10.05703 | 0.002779487 | 7993 | 8232 | 52.00093 | 53.9926 | 1.991667 | -1.201815 | 10.05703
0.004733333 | -10.032385 | 54 | -10.05589 | 0.002615333 | 8233 | 8472 | 54.00093 | 55.9926 | 1.991667 | -1.201678 | 10.05589
0.004756667 | -10.071327 | 56 | -10.05616 | 0.002814453 | 8473 | 8713 | 56.00093 | 57.99889 | 1.997963 | -1.20551 | 10.05616
0.00479 | -10.077435 | 58 | -10.05527 | 0.002707497 | 8714 | 8953 | 58.00723 | 59.99889 | 1.991667 | -1.201604 | 10.05527
0.005243333 | -10.049947 | 60 | -10.05581 | 0.002671382 | 8954 | 9193 | 60.00723 | 61.99889 | 1.991667 | -1.20167 | 10.05581
0.005473333 | -10.037348 | 62 | -10.0573 | 0.002773245 | 9194 | 9433 | 62.00723 | 63.99848 | 1.99125 | -1.201596 | 10.0573
0.005486667 | -10.068653 | 64 | -10.05569 | 0.002627138 | 9434 | 9673 | 64.00681 | 65.99847 | 1.991667 | -1.201654 | 10.05569
0.005526667 | -10.072472 | 66 | -10.05554 | 0.002670539 | 9674 | 9913 | 66.00681 | 67.99847 | 1.991667 | -1.201636 | 10.05554
0.00555 | -10.036965 | 68 | -10.05702 | 0.002669327 | 9914 | 10153 | 68.00681 | 69.99415 | 1.987347 | -1.199208 | 10.05702
0.00559 | -10.030476 | 70 | -10.05594 | 0.00297277 | 10154 | 10393 | 70.00249 | 71.99415 | 1.991667 | -1.201685 | 10.05594
0.005676667 | -10.053383 | 72 | -10.0565 | 0.002697565 | 10394 | 10633 | 72.00249 | 73.99415 | 1.991667 | -1.201752 | 10.0565
0.0057 | -10.073617 | 74 | -10.05619 | 0.002645276 | 10634 | 10873 | 74.00249 | 75.99415 | 1.991667 | -1.201715 | 10.05619
0.00573 | -10.03353 | 76 | -10.05739 | 0.002595594 | 10874 | 11113 | 76.00249 | 77.99415 | 1.991667 | -1.201858 | 10.05739
0.007296666 | -10.026658 | 78 | -10.05588 | 0.002855191 | 11114 | 11353 | 78.00249 | 79.99415 | 1.991667 | -1.201677 | 10.05588
0.007333333 | -10.118286 | 80 | -10.058 | 0.002675382 | 11354 | 11593 | 80.00249 | 81.99415 | 1.991667 | -1.201931 | 10.058
0.007373333 | -10.04422 | 82 | -10.05833 | 0.002724586 | 11594 | 11833 | 82.00249 | 83.99415 | 1.991667 | -1.20197 | 10.05833
0.007476666 | -10.067509 | 84 | -10.05767 | 0.002534704 | 11834 | 12073 | 84.00249 | 85.99415 | 1.991667 | -1.201892 | 10.05767
0.00752 | -10.039639 | 86 | -10.05623 | 0.002516424 | 12074 | 12313 | 86.00249 | 87.99415 | 1.991667 | -1.201719 | 10.05623
0.008766666 | -10.070181 | 88 | -10.05686 | 0.002820814 | 12314 | 12553 | 88.00249 | 89.99415 | 1.991667 | -1.201794 | 10.05686
0.00879 | -10.019022 | 90 | -10.05682 | 0.002877008 | 12554 | 12793 | 90.00249 | 91.99322 | 1.990733 | -1.201226 | 10.05682
0.008923333 | -10.048801 | 92 | -10.0579 | 0.002672372 | 12794 | 13033 | 92.00155 | 93.99322 | 1.991667 | -1.201919 | 10.0579
0.009016666 | -10.079725 | 94 | -10.05729 | 0.002496857 | 13034 | 13273 | 94.00155 | 95.99322 | 1.991667 | -1.201846 | 10.05729
0.009076666 | -10.0488 | 96 | -10.05709 | 0.002893462 | 13274 | 13513 | 96.00155 | 97.99322 | 1.991667 | -1.201822 | 10.05709
0.009123333 | -10.042312 | 98 | -10.05571 | 0.002800422 | 13514 | 13753 | 98.00155 | 99.99322 | 1.991667 | -1.201657 | 10.05571
0.009233333 | -10.078198 | 100 | -10.05669 | 0.002682919 | 13754 | 13993 | 100.0016 | 101.9932 | 1.991667 | -1.201775 | 10.05669
0.009246666 | -10.054528 | 102 | -10.05607 | 0.002637198 | 13994 | 14233 | 102.0016 | 103.9932 | 1.991667 | -1.2017 | 10.05607
0.00998 | -10.04002 | 104 | -10.05686 | 0.002718366 | 14234 | 14473 | 104.0016 | 105.9932 | 1.991667 | -1.201794 | 10.05686
0.01004333 | -10.05071 | 106 | -10.05729 | 0.002426813 | 14474 | 14713 | 106.0016 | 107.9932 | 1.991667 | -1.201846 | 10.05729
0.01025333 | -10.073236 | 108 | -10.05694 | 0.002748406 | 14714 | 14953 | 108.0016 | 109.9932 | 1.991667 | -1.201804 | 10.05694
0.01026667 | -10.05491 | 110 | -10.05788 | 0.002534245 | 14954 | 15193 | 110.0016 | 111.9932 | 1.991667 | -1.201917 | 10.05788
0.01067333 | -10.056437 | 112 | -10.05551 | 0.002681778 | 15194 | 15433 | 112.0016 | 113.9932 | 1.991667 | -1.201633 | 10.05551
0.01073 | -10.044601 | 114 | -10.05625 | 0.002646558 | 15434 | 15673 | 114.0016 | 115.9932 | 1.991667 | -1.201722 | 10.05625
0.01083 | -10.064837 | 116 | -10.05306 | 0.02041497 | 15674 | 1 | 116.0016 | Time | #VALUE! | #VALUE! | 10.05306
0.01084667 | -10.041548
0.01096667 | -10.045747 | [8 empty] | -69.68278
0.01105667 | -10.065218
0.01107333 | -10.028185
0.01110667 | -10.042312
0.01116333 | -10.059873
0.01120333 | -10.059491
0.01130667 | -10.045747
0.01162333 | -10.04651
0.01197333 | -10.060637
0.01207667 | -10.056818
0.01210333 | -10.047274
0.01224 | -10.043457
0.01237 | -10.055674
0.01238 | -10.009478
0.01239 | -10.032766
0.01241667 | -10.046128
0.01249333 | -10.060254
0.01258333 | -10.054528
0.01361 | -10.051474
0.01376333 | -10.047274
0.01401 | -10.070181
0.01414333 | -10.036202
0.01415667 | -10.075145
0.01417333 | -10.024367
0.01426667 | -10.03353
0.01431333 | -10.044984
0.01435 | -10.077817
0.01436333 | -10.058727
0.0147 | -10.047655
0.01473667 | -10.041548
0.01505333 | -10.055292
0.01542667 | -10.061018
0.01546667 | -10.041929
0.01550667 | -10.051856
0.01553 | -10.05262
0.01554333 | -10.042312
0.01575667 | -10.057963
0.01576333 | -10.128594
0.01578 | -10.026657
0.01582333 | -10.026276
0.01583333 | -10.011387 | [8 empty] | #VALUE!
0.01584667 | -10.074381
0.01586333 | -9.9850435
0.01587333 | -10.106069
0.01588667 | -10.003751
0.01589333 | -10.012532
0.0159 | -10.160664
0.01592 | -10.017877
0.01593 | -10.13203
0.01595 | -10.028185
0.01597333 | -10.050328
0.01599 | -10.032766
0.01599667 | -10.074381
0.01604667 | -10.074381
0.01612 | -10.027802
0.01616333 | -10.044601
0.01621333 | -10.072472
0.01629 | -10.050328
0.01644 | -10.060637
0.01663333 | -10.052238
0.01695333 | -10.032766
0.01699667 | -10.038876
0.01701667 | -10.078961
0.01717667 | -10.053001
0.01730667 | -10.009477
0.01731333 | -10.107214
0.01732333 | -10.060637
0.01747333 | -10.046128
0.01749333 | -10.087361
0.01756333 | -10.035057
0.01757333 | -10.078961
0.01770667 | -10.033149
0.01771667 | -10.063691
0.01779667 | -10.032003
0.01782667 | -10.033912
0.01785 | -10.042693
0.01786667 | -10.080108
0.01788 | -10.055292
0.01812667 | -10.048419
0.01841333 | -10.032385
0.01849667 | -10.0488
0.01872333 | -10.094615
0.01876667 | -10.087361
0.01878333 | -10.038875
0.01890667 | -10.039639
0.01897333 | -10.051855
0.02062333 | -10.06789
0.02066333 | -10.115232
0.02067 | -10.05911
0.02068333 | -10.010623
0.02080333 | -10.010623
0.02082 | -10.083925
0.02083 | -10.057582
0.02093 | -10.035439
0.02208 | -10.012914
0.02209 | -10.02933
0.02209333 | -10.262217
0.02209667 | -10.096524
0.02212 | -10.045365
0.02226667 | -10.046511
0.02233 | -10.07209
0.02237667 | -10.049947
0.0232 | -10.053764
0.02342 | -10.072472
0.02382 | -10.04651
0.02394 | -10.051474
0.02395667 | -10.075908
0.02401 | -10.026276
0.02414333 | -10.073999
0.02416333 | -10.021695
0.02427 | -10.038493
0.02443667 | -10.044984
0.02452667 | -10.056818
0.02543 | -10.151119
0.02543333 | -10.104159
0.02545333 | -10.007569
0.02552 | -10.010623
0.02554 | -10.053765
0.02557333 | -10.023222
0.02566333 | -10.073998
0.02569333 | -10.042693
0.02623 | -10.053
0.02729667 | -10.069036
0.02734667 | -10.035057
0.02744 | -10.049564
0.02747 | -9.9922972
0.02748 | -10.104159
0.02757 | -10.050328
0.02763 | -10.049183
0.02821 | -10.048801
0.02875 | -10.004132
0.02876 | -10.139666
0.02878 | -10.028949
0.0289 | -10.03124
0.02891333 | -10.07858
0.02956 | -10.043075
0.0296 | -10.05491
0.03026333 | -10.032766
0.03034 | -10.0572
0.03064 | -10.053764
0.0308 | -10.009095
0.03080667 | -10.104923
0.03087667 | -10.001842
0.03088667 | -10.094234
0.03097333 | -10.059873
0.03099 | -10.039257
0.03106 | -10.045365
0.03112333 | -10.051092
0.03124667 | -10.003751
0.03125333 | -10.198842
0.03125667 | -10.085072
0.03127333 | -10.038111
0.03132667 | -10.024367
0.03134 | -10.084689
0.03135 | -10.061018
0.03136667 | -10.043456
0.03139667 | -10.028949
0.03140667 | -10.114086
0.03142667 | -10.051091
0.03145 | -10.04002
0.03164333 | -10.020167
0.03165667 | -10.038111
0.03168 | -10.07858
0.03190333 | -10.054528
0.03208333 | -10.000315
0.03209 | -10.171354
0.03209333 | -10.089652
0.03211667 | -10.022459
0.03218333 | -10.030476
0.03222333 | -10.041929
0.03224333 | -10.07858
0.03232 | -10.026658
0.03233333 | -10.04651
0.03235 | -10.075145
0.03237 | -10.07858
0.03241 | -10.030476
0.03244 | -10.059873
0.03258 | -10.049182
0.03277667 | -10.04002
0.03317667 | -10.048801
0.03322333 | -10.027421
0.0333 | -10.043075
0.03332333 | -10.077053
0.03343 | -10.049564
0.03393333 | -10.023222
0.03395 | -10.069798
0.03400333 | -10.045365
0.03402 | -10.057582
0.03413 | -10.007951
0.03414 | -10.145774
0.03414667 | -10.061018
0.03415667 | -10.030094
0.03418333 | -10.020549
0.03422667 | -10.014823
0.03423333 | -10.158754
0.03425 | -10.00986
0.03427 | -10.070563
0.03430333 | -10.00566
0.03431333 | -10.120957
0.03433333 | -10.062927
0.03434333 | -9.9999332
0.03437667 | -10.006423
0.03440333 | -10.098433
0.03443 | -10.02704
0.03445667 | -10.029712
0.03469 | -10.052619
0.03487333 | -10.040402
0.03504 | -10.054528
0.03541333 | -10.009859
0.03543 | -10.195406
0.03543333 | -10.099578
0.03545333 | -10.007569
0.03551667 | -10.023603
0.03553 | -10.078962
0.03555 | -10.037347
0.03558667 | -10.0572
0.03564 | -10.012914
0.03566667 | -10.066363
0.03573667 | -10.025894
0.03578333 | -10.055292
0.03582 | -10.028566
0.03584667 | -10.051474
0.03650333 | -10.048801
0.03715667 | -10.043075
0.03729 | -10.065218
0.03746 | -10.013677
0.03748667 | -10.077435
0.03752667 | -10.023603
0.03754333 | -10.033912
0.03754667 | -10.197697
0.03755 | -10.108359
0.03756667 | -10.021314
0.03760667 | -10.036584
0.03762 | -10.044984
0.03765667 | -10.019022
0.03768333 | -10.051474
0.03768667 | -10.150356
0.03769 | -10.143483
0.03774 | -10.008332
0.03775333 | -10.091943
0.03776667 | -10.004514
0.03778 | -10.073617
0.03783 | -10.020549
0.03783667 | -10.02933
0.03792333 | -10.126685
0.03795333 | -10.03124
0.038 | -9.9999332
0.03801 | -10.177843
0.03801667 | -10.054528
0.03804333 | -10.058345
0.0381 | -10.015967
0.03811 | -10.11714
0.03811667 | -10.062546
0.03813 | -10.047274
0.03816 | -10.021695
0.03818667 | -10.06789
0.03822 | -10.013295
0.03824667 | -10.114086
0.03830667 | -10.036965
0.03847 | -10.029713
0.03850333 | -10.064837
0.03920333 | -10.030858
0.03966 | -10.046892
0.04061667 | -10.052238
0.04063333 | -10.02933
0.04081 | -10.071326
0.04083667 | -10.051474
0.04087333 | -9.9995508
0.04088 | -10.208386
0.04088333 | -10.087743
0.04092 | -10.015586
0.04209667 | -10.084307
0.04212667 | -10.042311
0.0423 | -10.054528
0.04237667 | -10.056055
0.04394333 | -10.060637
0.04396 | -10.023985
0.04414333 | -10.077435
0.04416 | -10.049947
0.04417 | -10.057964
0.04419333 | -10.049947
0.04420333 | -10.01215
0.04421 | -10.158373
0.04421333 | -10.109505
0.04425667 | -10.049183
0.04432 | -10.059873
0.04437667 | -10.026658
0.04443 | -10.07858
0.04446333 | -10.034676
0.04447 | -10.099196
0.04452333 | -10.027803
0.04453 | -10.007569
0.04455333 | -10.145774
0.04460333 | -10.042693
0.04467667 | -10.026658
0.04469333 | -10.051855
0.04494333 | -10.035821
0.04498667 | -10.080107
0.04542667 | -10.090797
0.04546667 | -10.040402
0.04560333 | -10.035439
0.04565 | -10.069036
0.04576 | -10.032767
0.04612333 | -10.052619
0.04638333 | -10.023222
0.04640667 | -10.057963
0.04714333 | -10.04422
0.04726667 | -10.056055
0.04732 | -10.022077
0.04744667 | -10.053382
0.04745667 | -10.057582
0.04748 | -10.075145
0.04754333 | -10.013295
0.04755667 | -10.098815
0.0476 | -10.015204
0.04762 | -10.02704
0.04765667 | -10.052238
0.04772 | -10.013295
0.04772667 | -10.041547
0.04773333 | -10.131266
0.04774 | -10.071326
0.04775333 | -9.9987879
0.04784 | -10.023985
0.04790333 | -10.051855
0.04792 | -10.043075
0.04874667 | -10.027802
0.04876 | -10.119431
0.04877 | -10.055674
0.04878333 | -9.998024
0.04879667 | -10.03124
0.04899667 | -10.050328
0.04903667 | -10.027421
0.04908333 | -10.048419
0.04909667 | -10.030858
0.04914333 | -10.042312
0.04916667 | -10.062163
0.04957 | -10.056437
0.04961 | -10.043839
0.04965333 | -10.048419
0.04972 | -10.035439
0.04975333 | -10.070181
0.04984 | -10.043075
0.05017 | -10.066363
0.05025 | -10.053383
0.05026 | -10.065982
0.05035 | -10.046892
0.05058667 | -10.108359
0.05060667 | -10.047274
0.05062 | -10.014059
0.05069 | -10.033912
0.05071667 | -10.045747
0.05080333 | -10.135466
0.05080667 | -10.120958
0.05085333 | -9.9884796
0.05086333 | -10.110268
0.05088 | -10.013295
0.05103 | -10.070563
0.05104667 | -10.041929
0.05109667 | -10.032003
0.05111667 | -10.070181
0.05116 | -10.042693
0.05209 | -10.08927
0.05211333 | -10.033149
0.05216667 | -10.052238
0.05219 | -10.071327
0.05221667 | -10.038875
0.05223333 | -10.051092
0.05224667 | -10.035439
0.05289667 | -10.057582
0.05305 | -10.042311
0.05308333 | -10.051091
0.05391 | -10.038493
0.05392 | -10.082397
0.05400333 | -10.041928
0.05415667 | -10.05071
0.0542 | -10.036584
0.05420667 | -10.087743
0.05421667 | -10.070563
0.05427 | -10.033149
0.05428 | -10.051856
0.05428333 | -10.169063
0.05429 | -10.05491
0.05431 | -10.036965
0.05436 | -10.034676
0.05437 | -10.118285
0.05439667 | -10.038493
0.05454 | -10.086598
0.05455667 | -10.038875
0.05461 | -10.041547
0.05476333 | -10.055674
0.05481 | -10.040402
0.05481667 | -10.087743
0.05488 | -10.040019
0.05496333 | -10.060254
0.05498667 | -10.004896
0.05499333 | -10.034293
0.055 | -10.132412
0.05500667 | -10.060637
0.05507 | -10.038493
0.05544667 | -10.04842
0.05545667 | -10.029712
0.05754 | -10.063691
0.05755333 | -10.018641
0.05763667 | -9.9915342
0.05765 | -10.039256
0.05766333 | -10.300777
0.05788333 | -10.041165
0.05875333 | -10.081252
0.05879333 | -10.045365
0.05885667 | -10.058346
0.05887667 | -10.043457
0.05896667 | -10.051856
0.05903667 | -10.051091
0.06058 | -10.074762
0.06079 | -10.03124
0.06084333 | -10.072472
0.06087 | -9.9850435
0.06088 | -10.123631
0.06096 | -10.024749
0.06097 | -10.065982
0.06099333 | -10.03353
0.06209667 | -10.062164
0.06211667 | -10.03353
0.06391333 | -10.050711
0.06394333 | -10.036202
0.06416667 | -10.0572
0.06419333 | -9.9907703
0.0642 | -10.122868
0.06425333 | -10.006805
0.06426 | -10.13203
0.06426667 | -10.055674
0.06434 | -10.021314
0.06435667 | -10.053764
0.06437667 | -10.033149
0.06543333 | -10.05491
0.06544667 | -10.028566
0.06723333 | -10.040402
0.06724333 | -10.070563
0.06725333 | -10.051091
0.06727 | -10.03353
0.06753666 | -9.9942064
0.06754666 | -10.094234
0.06764333 | -10.02513
0.06765333 | -10.080108
0.06768 | -10.046128
0.06779 | -10.094616
0.06785333 | -10.000697
0.06786 | -10.037348
0.06787333 | -10.140811
0.06787666 | -10.09576
0.06795 | -10.007951
0.06795666 | -10.02704
0.06796333 | -10.146537
0.06797 | -10.060254
0.06803333 | -9.993824
0.06804333 | -10.159136
0.06848333 | -10.019404
0.06849333 | -10.042311
0.06850666 | -10.12363
0.06873333 | -10.013677
0.06874 | -10.025512
0.06875 | -10.116377
0.06875666 | -10.083544
0.06883333 | -10.042312
0.06885 | -10.05262
0.07055666 | -10.041166
0.07058 | -10.056437
0.07081666 | -10.049183
0.07094333 | -10.05071
0.07099666 | -9.9987879
0.07101 | -10.076672
0.07108333 | -9.9922972
0.07109 | -10.030094
0.07109666 | -10.116758
0.07117 | -10.042693
0.07117666 | -10.092707
0.07121 | -10.001842
0.07123333 | -10.049183
0.07145 | -10.044984
0.07209333 | -10.059873
0.07211666 | -10.044601
0.0739 | -10.009096
0.07391333 | -10.074762
0.07430666 | -9.997261
0.07432 | -10.111413
0.07445333 | -9.9903879
0.07446333 | -10.102633
0.07454333 | -10.042693
0.07543 | -10.061782
0.07546666 | -10.043457
0.07725 | -10.044601
0.07746666 | -10.033149
0.0775 | -10.064837
0.07753 | -9.9961147
0.07754333 | -10.077053
0.07759666 | -10.025512
0.07760333 | -10.002605
0.07761666 | -10.068654
0.07762333 | -10.091943
0.07768666 | -10.037347
0.07770666 | -10.053764
0.07776333 | -10.049564
0.07876333 | -10.055291
0.07883666 | -10.040784
0.08087666 | -10.071708
0.08093 | -10.027803
0.08095333 | -10.068272
0.08100666 | -10.03353
0.08103 | -10.0614
0.08108333 | -10.041928
0.08123 | -9.9869528
0.08123666 | -10.143865
0.08128333 | -10.034676
0.08129 | -10.109886
0.08137 | -10.000697
0.08137666 | -10.119049
0.08147 | -10.041548
0.08149 | -10.059873
0.08154 | -10.047655
0.08160666 | -10.035439
0.08162 | -10.111413
0.08169 | -10.048038
0.08171 | -10.056055
0.08179666 | -10.043457
0.08208666 | -10.060637
0.08215666 | -10.030857
0.08422666 | -10.079725
0.08428 | -10.026276
0.08445333 | -10.058727
0.08452666 | -10.035057
0.08544 | -10.0656
0.08546333 | -10.044601
0.08567 | -10.053383
0.08569333 | -10.031621
0.08572666 | -10.07209
0.0858 | -9.9961157
0.08581 | -10.108359
0.08582666 | -9.9785538
0.08583333 | -10.007186
0.08584 | -10.257637
0.08584333 | -10.071326
0.08585666 | -9.9907703
0.08587333 | -10.051092
0.08594333 | -9.9880981
0.08595666 | -10.057964
0.08596666 | -9.9915342
0.08597333 | -10.004896
0.08598 | -10.020167
0.08598666 | -9.9961157
0.08599333 | -10.078198
0.086 | -10.004896
0.08600666 | -10.082016
0.08601333 | -10.061399
0.08603 | -10.058346
0.08606333 | -10.049564
0.08608333 | -10.06789
0.08611 | -10.041165
0.08727666 | -10.057964
0.08735333 | -10.040021
0.08751 | -10.046128
0.08753666 | -10.030476
0.08755 | -10.069417
0.08759666 | -10.02284
0.08760666 | -10.074381
0.08767 | -10.045365
0.08769666 | -10.058346
0.08771666 | -10.040401
0.08876666 | -10.063309
0.08879666 | -10.045365
0.09057333 | -10.055292
0.09066 | -10.040401
0.09099666 | -10.071708
0.09108 | -10.042311
0.09124666 | -9.9999332
0.09125333 | -10.193878
0.09125666 | -10.065982
0.09134 | -10.025894
0.09135333 | -10.075144
0.09142666 | -10.022458
0.09144 | -10.061782
0.09151666 | -10.043075
0.09208666 | -10.052238
0.09217666 | -10.045747
0.09219333 | -10.062546
0.09221333 | -10.031622
0.09544 | -10.053383
0.09545666 | -10.033912
0.09561666 | -10.05491
0.09563333 | -10.033912
0.09758666 | -10.050328
0.09766333 | -10.017877
0.09875666 | -9.9964972
0.09876666 | -10.081634
0.09879 | -10.048419
0.09895 | -10.052619
0.09896333 | -10.034293
0.10055 | -9.9930601
0.10056 | -10.148829
0.10105 | -9.9968786
0.1010567 | -10.094997
0.1011467 | -10.043075
0.1020967 | -10.085453
0.1021267 | -10.042311
0.1038833 | -9.9964972
0.10389 | -10.181662
0.1038933 | -10.079725
0.1042033 | -9.9823704
0.1042133 | -10.096524
0.1043367 | -10.045747
0.1054333 | -10.073998
0.10546 | -10.044601
0.1072133 | -9.997261
0.10722 | -10.108359
0.1082333 | -10.02704
0.1082433 | -10.073617
0.1083433 | -10.007187
0.10835 | -10.065218
0.1083533 | -10.137375
0.1083667 | -10.051092
0.1084433 | -10.042693
0.10845 | -10.056055
0.1084667 | -10.036965
0.10872 | -10.013295
0.1087267 | -10.108741
0.10883 | -10.045747
0.1089167 | -10.069036
0.10901 | -10.039638
0.1105467 | -10.048419
0.1107967 | -10.037729
0.1108367 | -10.055292
0.1111233 | -9.998024
0.11113 | -10.103778
0.1112233 | -10.010242
0.1112333 | -10.081635
0.11127 | -10.048419
0.1120933 | -10.057582
0.11214 | -10.041929
0.1122667 | -10.077053
0.1123 | -10.041928
0.1123767 | -10.094997
0.1123933 | -10.042311
0.11422 | -10.056819
0.1142367 | -10.036965
0.1142567 | -10.059491
0.1142933 | -10.014441
0.1143033 | -10.073999
0.1143567 | -10.044601
0.1145033 | -10.051091
0.11457 | -10.030093
0.11556 | -10.044984
0.1156 | -10.0572
0.1158 | -10.038493
0.1172 | -10.09156
0.11732 | -10.045365
0.1187733 | -10.061782
0.11879 | -10.02704
0.1221033 | -10.056437
0.12212 | -10.025513
0.1238667 | -10.056818
0.12391 | -10.047656
0.1254333 | -10.05911
0.12545 | -10.025893
0.1287733 | -10.056055
0.1287933 | -10.034676
0.1289033 | -10.058346
0.1289267 | -10.034293
0.1305967 | -10.051474
0.13068 | -10.037729
0.1321 | -10.0656
0.1321267 | -10.03582
0.1342267 | -10.058345
0.1342433 | -10.024749
0.1343167 | -10.015586
0.1343233 | -10.096907
0.1344067 | -10.035057
0.1344333 | -10.070181
0.1344933 | -10.040402
0.13465 | -10.075908
0.13471 | -10.006423
0.13472 | -10.063309
0.1347933 | -10.027803
0.1348067 | -10.046128
0.1348533 | -10.027421
0.13488 | -10.049947
0.1349067 | -10.017113
0.1349233 | -10.054528
0.13501 | -10.032766
0.13502 | -10.056437
0.1350333 | -10.032003
0.1354233 | -10.069799
0.1354433 | -10.035439
0.13718 | -10.056819
0.1373033 | -10.038493
0.13877 | -10.057963
0.13879 | -10.043839
0.14052 | -10.045747
0.1405533 | -10.035057
0.1421 | -10.05071
0.1421167 | -10.025894
0.1438533 | -10.049946
0.1439833 | -10.043456
0.1454367 | -10.053
0.1455133 | -10.051855
0.1487667 | -10.061783
0.1487867 | -10.033149
0.1508767 | -10.058346
0.1510233 | -10.02055
0.1521067 | -10.048038
0.15212 | -10.030093
0.15384 | -10.053001
0.15413 | -10.036202
0.1541767 | -10.049564
0.1542933 | -10.011768
0.1543 | -10.141574
0.15431 | -10.051092
0.15437 | -10.028949
0.15544 | -10.051855
0.1554567 | -10.035439
0.15717 | -10.049182
0.15719 | -10.037728
0.1572333 | -10.049564
0.15733 | -10.02513
0.1587667 | -10.055674
0.1587833 | -10.032766
0.15882 | -10.047655
0.1588567 | -10.028185
0.1604967 | -10.069798
0.1607433 | -10.041548
0.16084 | -10.050711
0.1610133 | -10.043456
0.16102 | -10.055292
0.1611 | -10.02055
0.16111 | -10.058346
0.1611367 | -10.036201
0.1625433 | -10.039638
0.16308 | -10.049564
0.16436 | -10.046128
0.1643733 | -10.029713
0.16439 | -10.043457
0.16443 | -10.013295
0.1644367 | -10.07209
0.1644867 | -10.062927
0.1644933 | -10.055674
0.1645733 | -10.039256
0.1675567 | -10.041548
0.1677533 | -10.048038
0.1693867 | -10.042312
0.17047 | -10.05071
0.17099 | -10.046892
0.1710067 | -10.043839
0.1711233 | -10.072472
0.1711933 | -10.028185
0.1712067 | -10.056055
0.1712867 | -10.008715
0.1712933 | -10.095761
0.1714467 | -10.042311
0.1715167 | -10.062163
0.1715567 | -10.015204
0.17162 | -10.046128
0.17174 | -10.044601
0.17175 | -10.073999
0.1718067 | -10.030476
0.1718267 | -10.08278
0.1718767 | -10.038493
0.1718967 | -10.059109
0.17197 | -10.036965
0.1721033 | -10.098433
0.17219 | -10.024749
0.1722133 | -10.062927
0.17225 | -10.023603
0.17226 | -10.054528
0.17233 | -10.036584
0.1723433 | -10.04422
0.1724267 | -10.064073
0.1741367 | -10.041166
0.17418 | -10.054528
0.1742133 | -10.039639
0.17431 | -10.055292
0.1745233 | -10.041548
0.1745467 | -10.072854
0.17457 | -10.026657
0.1746567 | -10.046128
0.1746867 | -10.047274
0.17472 | -10.060637
0.17478 | -10.024367
0.1748733 | -10.054528
0.1749167 | -10.012151
0.17493 | -10.061018
0.1750733 | -10.015586
0.1750833 | -10.056055
0.1751367 | -10.036965
0.1751633 | -10.073999
0.1752933 | -10.033148
0.17531 | -10.060637
0.1754333 | -10.033148
0.17546 | -10.048038
0.17557 | -10.058727
0.1755967 | -10.023603
0.1756033 | -10.051092
0.1756167 | -10.031621
0.1756867 | -10.05071
0.1757 | -10.036966
0.17713 | -10.042311
0.1771367 | -10.082016
0.1772167 | -10.051855
0.17732 | -10.041928
0.1774467 | -10.051856
0.1774767 | -10.047655
0.17751 | -10.061018
0.1775467 | -10.028949
0.1775733 | -10.111032
0.1776333 | -10.034676
0.17764 | -10.059109
0.1776567 | -10.040402
0.1777933 | -10.048801
0.1778067 | -10.085835
0.1779967 | -10.039256
0.17802 | -10.060254
0.17808 | -10.059491
0.17815 | -10.051092
0.1782433 | -10.025894
0.1782833 | -10.054147
0.17837 | -10.035439
0.1783967 | -10.069418
0.1784333 | -10.058727
0.17844 | -10.067126
0.1784533 | -10.008333
0.1785767 | -10.032384
0.1785933 | -10.083925
0.17861 | -10.058727
0.17871 | -10.034676
0.1788067 | -10.040784
0.17886 | -10.057964
0.17891 | -10.008332
0.1789267 | -10.074762
0.1790667 | -10.03582
0.1791067 | -10.059109
0.1791667 | -10.033912
0.17923 | -10.073236
0.17927 | -10.032385
0.17934 | -10.05071
0.1793767 | -10.034293
0.1795433 | -10.0488
0.1804767 | -10.051092
0.1806467 | -10.010242
0.1806567 | -10.02933
0.1806767 | -10.05491
0.18077 | -10.073236
0.1808167 | -10.019404
0.1808533 | -10.07209
0.18114 | -10.030857
0.1821033 | -10.08927
0.1823067 | -10.036965
0.18232 | -10.02704
0.1823467 | -10.043075
0.18238 | -10.078961
0.1824167 | -10.051855
0.1824933 | -10.02513
0.18252 | -10.045747
0.1825433 | -10.095761
0.1825567 | -10.054528
0.1826133 | -10.02933
0.18379 | -10.080489
0.18398 | -10.027422
0.1841033 | -10.060254
0.1841433 | -10.022458
0.1841633 | -10.082016
0.18418 | -10.04651
0.1842067 | -10.002224
0.1842167 | -10.073999
0.1842967 | -10.04422
0.1843033 | -10.068272
0.1843233 | -10.028566
0.1844367 | -10.049947
0.18447 | -10.033149
0.18448 | -10.053764
0.1845533 | -10.034676
0.18461 | -10.056055
0.1847167 | -10.021313
0.18476 | -10.053
0.1847933 | -10.040401
0.1848367 | -10.053764
0.18486 | -10.011768
0.1848733 | -10.10416
0.1850633 | -10.015586
0.1851133 | -10.070181
0.1851467 | -10.008332
0.1852 | -10.050328
0.18521 | -10.070181
0.18526 | -10.048419
0.18539 | -10.034293
0.1854167 | -10.050711
0.18545 | -10.033149
0.1858767 | -10.027803
0.1861233 | -10.043456
0.1861967 | -10.030093
0.18711 | -10.059109
0.1871267 | -10.047274
0.1871633 | -10.042692
0.1873167 | -10.033148
0.1873467 | -10.052619
0.18748 | -10.032385
0.1874933 | -10.0572
0.1875233 | -10.062164
0.18785 | -10.021695
0.1888133 | -10.044984
0.1889433 | -10.062164
0.1890367 | -10.041166
0.1891067 | -10.049947
0.18917 | -10.02933
0.1899433 | -10.053765
0.1902733 | -10.026276
0.1903833 | -10.044984
0.1904533 | -10.070181
0.1906367 | -10.047274
0.1906633 | -10.036584
0.1907433 | -10.056437
0.19081 | -10.056819
0.1908333 | -10.070181
0.1908467 | -10.064455
0.19088 | -10.021314
0.19089 | -10.071326
0.19096 | -10.02513
0.19097 | -10.073617
0.19109 | -10.024749
0.1911567 | -10.051091
0.1912333 | -10.036965
0.1915033 | -10.030476
0.1915733 | -10.051474
0.1916333 | -10.042693
0.1918833 | -10.043456
0.1922 | -10.046892
0.1922367 | -10.076672
0.1923467 | -10.040401
0.1925967 | -10.043839
0.19286 | -10.051474
0.1937767 | -10.073617
0.19398 | -10.024367
0.1941133 | -10.062163
0.1941333 | -10.014822
0.19419 | -10.067126
0.1942233 | -10.023222
0.19423 | -10.104923
0.1942733 | -10.046128
0.19429 | -10.062163
0.1943867 | -10.028949
0.1944267 | -10.051474
0.19445 | -10.023985
0.1944767 | -10.049947
0.1945733 | -10.038875
0.19484 | -10.041548
0.1948733 | -10.057582
0.1950467 | -10.043075
0.1952867 | -10.052238
0.1955167 | -10.055674
0.1955333 | -10.008715
0.1955433 | -10.028949
0.1955567 | -10.04651
0.1956933 | -10.04002
0.1957567 | -10.056437
0.1971133 | -10.085452
0.1973133 | -10.030857
0.19745 | -10.054528
0.1974667 | -10.011005
0.1975567 | -10.083161
0.19765 | -10.043456
0.1976733 | -10.054528
0.1980933 | -10.041928
0.1989067 | -10.054528
0.1990133 | -10.02704
0.1990267 | -10.042311
0.19905 | -10.0572
0.1990933 | -10.051473
0.1991667 | -10.035057
0.2004433 | -10.069036
0.20065 | -10.018641
0.2007833 | -10.0572
0.2008067 | -10.04002
0.20087 | -10.088888
0.2013267 | -10.055674
0.2013967 | -10.047274
0.20155 | -10.03124
0.2022333 | -10.054528
0.20231 | -10.044984
0.20377 | -10.056818
0.2039533 | -10.034676
0.20411 | -10.067126
0.20414 | -10.035821
0.20418 | -10.0656
0.2044133 | -10.010242
0.20442 | -10.130503
0.2046067 | -10.041166
0.20544 | -10.068272
0.20555 | -10.056819
0.2057167 | -10.040784
0.20576 | -10.060255
0.2058333 | -10.037729
0.20589 | -10.065599
0.2059433 | -10.038875
0.2062 | -10.051091
0.2062667 | -10.048038
0.2063967 | -10.043839
0.20711 | -10.062164
0.2074833 | -10.02284
0.2075167 | -10.074381
0.20755 | -10.02513
0.2075567 | -10.089652
0.20762 | -10.026657
0.2076367 | -10.064836
0.2076733 | -10.026658
0.2076833 | -10.068653
0.2077667 | -10.038493
0.20778 | -10.068273
0.20782 | -10.028185
0.2078967 | -10.03353
0.2079533 | -10.048038
0.20803 | -10.037348
0.20805 | -10.054528
0.2087833 | -10.070181
0.2088033 | -10.002987
0.20884 | -10.065982
0.2088833 | -10.024367
0.2104467 | -10.060255
0.2104733 | -10.036201
0.2105167 | -10.045747
0.21064 | -10.035057
0.21085 | -10.061018
0.2108767 | -10.028185
0.2108867 | -10.056818
0.2109667 | -10.022077
0.21112 | -10.039639
0.21194 | -10.050328
0.21223 | -10.03582
0.2124267 | -10.053765
0.2125 | -10.038876
0.21256 | -10.049947
0.21378 | -10.05071
0.2138067 | -10.049947
0.2141933 | -10.057582
0.2142167 | -10.023986
0.2142367 | -10.05071
0.2143 | -10.013677
0.2143133 | -10.051474
0.2143267 | -10.034293
0.2143633 | -10.059873
0.2144267 | -10.037347
0.2144333 | -10.07629
0.2144567 | -10.019786
0.2144767 | -10.047655
0.2145167 | -10.026658
0.21468 | -10.04002
0.2147067 | -10.059873
0.2154533 | -10.036202
0.2154867 | -10.075145
0.2155033 | -10.064455
0.21554 | -10.015586
0.2155567 | -10.03353
0.2155633 | -10.094234
0.2159467 | -10.043839
0.21599 | -10.0488
0.2170933 | -10.05911
0.2172767 | -10.030094
0.21743 | -10.051474
0.21747 | -10.022077
0.2175033 | -10.069798
0.2175333 | -10.018641
0.21754 | -10.081634
0.2176133 | -10.038111
0.2176433 | -10.0572
0.21766 | -10.007569
0.21767 | -10.098433
0.2177533 | -10.014823
0.2177667 | -10.073999
0.2178367 | -10.037348
0.2178433 | -10.07209
0.2178567 | -10.008715
0.2178933 | -10.058727
0.2179367 | -10.046128
0.21803 | -10.062163
0.21808 | -10.007187
0.21809 | -10.061399
0.2181333 | -10.027803
0.21814 | -10.073236
0.21822 | -10.023986
0.2182333 | -10.068272
0.21825 | -10.011768
0.21827 | -10.07629
0.21847 | -10.046892
0.21882 | -10.061399
0.2188667 | -10.010623
0.2188867 | -10.027421
0.2189233 | -10.053
0.21896 | -10.047656
0.2190267 | -10.032003
0.2190933 | -10.052238
0.21918 | -10.042311
0.2200133 | -10.050328
0.2204133 | -10.04422
0.22044 | -10.087361
0.2206333 | -10.041928
0.2208167 | -10.038875
0.22084 | -10.085452
0.2209033 | -10.039639
0.2209133 | -10.090415
0.2209267 | -10.016731
0.2209567 | -10.050328
0.221 | -10.040402
0.2210567 | -10.05262
0.2211133 | -10.033912
0.2211167 | -10.130884
0.2211967 | -10.011004
0.22121 | -10.057963
0.2212467 | -10.012151
0.2212667 | -10.054146
0.2213 | -10.013295
0.2213333 | -10.087361
0.2213567 | -10.048038
0.2213967 | -10.04002
0.2214133 | -10.049564
0.2214667 | -10.015967
0.2214833 | -10.043838
0.2214967 | -10.056818
0.22158 | -10.023603
0.2216 | -10.072853
0.2220933 | -10.035057
0.2221167 | -10.079344
0.2221433 | -10.049183
0.2221733 | -10.058345
0.2222133 | -10.036202
0.2222967 | -10.058345
0.2223733 | -10.04422
0.2224267 | -10.057582
0.2224967 | -10.02933
0.2225533 | -10.063309
0.22313 | -10.038493
0.22317 | -10.048038
0.22384 | -10.050711
0.2239667 | -10.047274
0.2241567 | -10.02933
0.2241667 | -10.094996
0.22423 | -10.044984
0.2242333 | -10.138139
0.2243333 | -10.028185
0.2243467 | -10.061018
0.22438 | -10.046892
0.2244367 | -10.002224
0.22445 | -10.068273
0.22447 | -10.002605
0.2244867 | -10.05911
0.2245367 | -10.033912
0.22455 | -10.0572
0.2245633 | -10.055291
0.2246033 | -10.054528
0.2246233 | -10.017495
0.22463 | -10.103778
0.2247067 | -10.033148
0.22471 | -10.127068
0.2247167 | -10.053383
0.2247367 | -10.027421
0.2247567 | -10.053
0.2247967 | -10.017113
0.22481 | -10.054147
0.2248233 | -10.011386
0.22544 | -10.076289
0.2254633 | -10.017495
0.22548 | -10.065218
0.22554 | -10.036965
0.2270167 | -10.04651
0.22707 | -10.026276
0.22709 | -10.064837
0.22729 | -10.047274
0.2274067 | -10.044601
0.2274767 | -10.040402
0.2275 | -10.064836
0.2277 | -10.046892
0.2287767 | -10.08698
0.22888 | -10.046892
0.2304267 | -10.077053
0.2304733 | -10.043075
0.2304867 | -10.057582
0.2308033 | -10.030094
0.2308567 | -10.055674
0.2308867 | -10.007569
0.2308967 | -10.084307
0.2309833 | -10.039256
0.2311467 | -10.038111
0.23118 | -10.061018
0.23123 | -10.038112
0.2312867 | -10.048038
0.2321167 | -10.064073
0.2321367 | -10.016731
0.2337433 | -10.052238
0.23375 | -10.103396
0.2341567 | -10.032385
0.2341667 | -10.071326
0.2343367 | -10.032766
0.23437 | -10.084307
0.2344233 | -10.006423
0.2344367 | -10.069417
0.2345367 | -10.043075
0.2347367 | -10.047655
0.2354333 | -10.013295
0.2354433 | -10.101105
0.2355633 | -10.030094
0.23563 | -10.053001
0.2359533 | -10.039638
0.23599 | -10.0488
0.2370667 | -10.033148
0.2370767 | -10.064074
0.2371533 | -10.046128
0.2372867 | -10.049183
0.2374967 | -10.036965
0.2375133 | -10.072472
0.2375833 | -10.051091
0.2375933 | -10.007951
0.2376233 | -10.056818
0.2376567 | -10.026658
0.23773 | -10.049946
0.2377533 | -10.027421
0.23779 | -10.062546
0.2378133 | -10.018259
0.2378267 | -10.042312
0.2378433 | -10.084307
0.2379033 | -10.054147
0.2379233 | -10.03582
0.2380067 | -10.058346
0.23802 | -10.018258
0.23804 | -10.054528
0.23809 | -10.017495
0.2385233 | -10.048038
0.2387667 | -10.028567
0.2387733 | -10.123248
0.2388767 | -10.047655
0.2391067 | -10.0488
0.2403833 | -10.025512
0.24041 | -10.064837
0.2405867 | -10.041165
0.2407867 | -10.049183
0.24081 | -10.017113
0.2408567 | -10.067126
0.24089 | -10.00986
0.2409 | -10.097288
0.2409633 | -10.017877
0.24098 | -10.07209
0.2410633 | -10.02933
0.2412033 | -10.048038
0.2412533 | -10.060254
0.2421067 | -10.062927
0.2421133 | -10.101487
0.2421167 | -10.089652
0.2421433 | -10.061782
0.2421533 | -10.048801
0.2422267 | -10.036202
0.2437967 | -10.0488
0.2441433 | -10.028567
0.2443933 | -10.028566
0.2444433 | -10.047655
0.2454433 | -10.094996
0.24547 | -10.040019
0.2454933 | -10.049564
0.2455433 | -10.007568
0.2455833 | -10.059109
0.2455967 | -10.033912
0.2468267 | -10.043457
0.24695 | -10.043456
0.24709 | -10.0488
0.2475567 | -10.02704
0.2475633 | -10.09347
0.2476567 | -10.041166
0.2477033 | -10.0614
0.24778 | -10.03124
0.2478433 | -10.052619
0.2478967 | -10.032385
0.2479933 | -10.049183
0.2487667 | -10.017495
0.2487767 | -10.088888
0.24888 | -10.028566
0.2503767 | -10.038493
0.2503867 | -10.061018
0.2504267 | -10.046128
0.2505967 | -10.027421
0.2506433 | -10.044984
0.25082 | -10.04422
0.2508467 | -10.054528
0.2509367 | -10.010623
0.2509733 | -10.053001
0.25107 | -10.013677
0.2511133 | -10.060637
0.25117 | -10.020167
0.25201 | -10.05071
0.2520867 | -10.034293
0.2521167 | -10.098051
0.2522267 | -10.017495
0.2522933 | -10.049564
0.2523833 | -10.041165
0.2524367 | -10.045747
0.2537133 | -10.017877
0.25372 | -10.09576
0.25373 | -10.050328
0.2539167 | -10.044601
0.2541633 | -10.035821
0.2541967 | -10.053001
0.2555133 | -10.050328
0.2555467 | -10.019786
0.2555567 | -10.033912
0.25558 | -10.066745
0.25703 | -10.017877
0.2570367 | -10.102633
0.2571267 | -10.045747
0.25722 | -10.035439
0.2574633 | -10.043838
0.2574833 | -10.012532
0.2575133 | -10.075908
0.25754 | -10.048419
0.2575533 | -10.069799
0.2575733 | -10.013677
0.2576133 | -10.057963
0.2576967 | -10.033148
0.2577667 | -10.051474
0.2578133 | -10.041165
0.25785 | -10.063309
0.2578667 | -10.024749
0.2579167 | -10.054528
0.2579633 | -10.011768
0.25798 | -10.057582
0.2580433 | -10.0572
0.2581067 | -10.059491
0.2581433 | -10.030476
0.2581633 | -10.051855
0.2582267 | -10.012532
0.2582467 | -10.060637
0.25875 | -10.028185
0.2588433 | -10.051092
0.2589 | -10.044601
0.2589167 | -10.040402
0.2589433 | -10.049564
0.2601467 | -10.04651
0.2603633 | -10.021695
0.2603767 | -10.06369
0.2608333 | -10.034293
0.26086 | -10.058346
0.2609033 | -10.047655
0.2609133 | -10.059491
0.2610133 | -10.01635
0.2610333 | -10.087361
0.2610967 | -10.057582
0.2611033 | -10.075144
0.26118 | -10.037729
0.2636867 | -10.043456
0.2637033 | -10.063691
0.2642867 | -10.038875
0.2643667 | -10.032385
0.2643767 | -10.066745
0.26446 | -10.037347
0.26451 | -10.049183
0.2645467 | -10.013295
0.2645867 | -10.05491
0.2646333 | -10.014059
0.2646467 | -10.057963
0.2647033 | -10.044984
0.2647367 | -10.048419
0.2647767 | -10.028185
0.26479 | -10.051856
0.2648033 | -10.03124
0.26482 | -10.048038
0.2648733 | -10.03582
0.2654233 | -10.065218
0.2654567 | -10.041547
0.2654833 | -10.066745
0.2655 | -10.02055
0.2655133 | -10.062546
0.2655833 | -10.011768
0.26559 | -10.098815
0.26573 | -10.004896
0.26574 | -10.062546
0.2659567 | -10.043839
0.2714767 | -10.048038
0.2715133 | -10.041929
0.2746933 | -9.9995518
0.2747067 | -10.070945
0.27495 | -10.042311
0.27709 | -10.047655
0.2775033 | -10.04422
0.27885 | -10.054147
0.2788867 | -10.041165
0.2803967 | -10.052238
0.28056 | -10.047274
0.2821867 | -10.051092
0.2822233 | -10.040784
0.2837667 | -10.051092
0.2838933 | -10.043456
0.2870533 | -10.051092
0.28722 | -10.042312
0.2904033 | -10.058346
0.2905567 | -10.042693
0.2908067 | -10.047274
0.2908333 | -10.039257
0.29086 | -10.053764
0.2909233 | -10.036584
0.2910733 | -10.047655
0.29109 | -10.03582
0.2911033 | -10.054528
0.2911767 | -9.9873343
0.29119 | -10.070945
0.2912867 | -10.042311
0.2913767 | -10.047656
0.29139 | -10.042693
0.2947633 | -10.046892
0.29484 | -10.036966
0.30033 | -10.01635
0.30034 | -10.053
0.3004 | -10.052619
0.30055 | -10.042693
0.3008633 | -10.055292
0.3009167 | -10.048038
0.3009433 | -10.047274
0.30097 | -10.036584
0.3010367 | -10.053764
0.3011333 | -10.041548
0.30122 | -10.049947
0.3012833 | -10.039257
0.3013267 | -10.056819
0.30212 | -10.039256
0.30374 | -10.048419
0.30417 | -10.036965
0.3043167 | -10.052238
0.3043433 | -10.028566
0.3043667 | -10.0614
0.3044633 | -10.042311
0.3055333 | -10.045365
0.30558 | -10.039639
0.30706 | -10.0488
0.3075733 | -10.026657
0.3075933 | -10.060636
0.3076867 | -10.043076
0.3077333 | -10.047274
0.3077767 | -10.008332
0.3077967 | -10.083544
0.3079333 | -10.045747
0.3079567 | -10.053764
0.30891 | -10.041165
0.3103967 | -10.043838
0.3113933 | -10.037347
0.3114433 | -10.05491
0.3116233 | -10.048419
0.3137267 | -10.043075
0.3140233 | -10.041547
0.3143633 | -10.054147
0.31463 | -10.036201
0.31465 | -10.056055
0.3149767 | -10.038112
0.3170133 | -10.044601
0.3173533 | -10.043839
0.31756 | -10.054528
0.31785 | -10.042693
0.3188567 | -10.055292
0.31903 | -10.041929
0.3203333 | -10.048038
0.3205167 | -10.041929
0.3208633 | -10.054147
0.3209433 | -10.044601
0.3209667 | -10.05491
0.3213367 | -10.038111
0.32137 | -10.063309
0.3216433 | -10.041929
0.3236633 | -10.046128
0.3253833 | -10.007187
0.32539 | -10.090034
0.32551 | -10.022077
0.32552 | -10.007568
0.3255333 | -10.101487
0.32554 | -10.069799
0.3258967 | -10.040402
0.3275867 | -10.045747
0.3276967 | -10.049183
0.32771 | -10.052238
0.32806 | -10.036202
0.3281667 | -10.053383
0.3283033 | -10.030857
0.32833 | -10.052238
0.3284033 | -10.048801
0.32845 | -10.043456
0.3284867 | -10.004896
0.3285 | -10.08927
0.3312933 | -10.043075
0.3313067 | -10.08698
0.3323833 | -10.038875
0.3336467 | -10.0488
0.3341967 | -10.046128
0.3354733 | -10.053
0.3356167 | -10.044984
0.33781 | -10.045365
0.3382067 | -10.035057
0.3421467 | -10.04842
0.3421667 | -10.040402
0.3443033 | -10.045365
0.3448733 | -10.04002
0.3454767 | -10.045747
0.3457433 | -10.047656
0.34881 | -10.053001
0.3488367 | -10.036965
0.3509833 | -10.051474
0.3510767 | -10.045747
0.3548167 | -10.051092
0.35498 | -10.042311
0.3554833 | -10.044601
0.3555067 | -10.044984
0.3588133 | -10.051474
0.35892 | -10.036584
0.3609667 | -10.059491
0.3611733 | -10.028566
0.3621433 | -10.04651
0.36216 | -10.036202
0.36361 | -10.04651
0.3637133 | -10.042693
0.3677433 | -10.05071
0.3678167 | -10.052238
0.3678267 | -10.055292
0.3680633 | -10.035439
0.3763967 | -10.046892
0.38473 | -10.023222
0.3890733 | -10.040784
0.3902333 | -10.054528
0.3903633 | -10.036965
0.3921633 | -10.040784
0.3922667 | -10.039639
0.3935667 | -10.06369
0.3945533 | -10.040402
0.39481 | -10.050328
0.3948567 | -10.032766
0.3949133 | -10.055292
0.3950033 | -10.04422
0.3950333 | -10.050328
0.39527 | -10.055674
0.3952833 | -10.068272
0.39563 | -10.040784
0.3969133 | -10.04422
0.3975267 | -10.02933
0.3975633 | -10.049564
0.3980167 | -10.030476
0.40023 | -10.056437
0.4009667 | -10.035439
0.40223 | -10.038112
0.4024 | -10.039257
0.40362 | -10.049183
0.4042633 | -10.032002
0.40427 | -10.066745
0.4068633 | -10.039639
0.4069433 | -10.04422
0.4084567 | -10.033912
0.40854 | -10.056818
0.4087967 | -10.000697
0.40881 | -10.063309
0.4089333 | -10.030858
0.4089433 | -10.059109
0.4090667 | -10.041548
0.4102433 | -10.046511
0.4103633 | -10.041548
0.4109 | -10.047655
0.4113633 | -10.018641
0.41137 | -10.08278
0.4118967 | -10.034676
0.41216 | -10.045747
0.41306 | -10.044601
0.4135967 | -10.057963
0.415 | -10.041165
0.4169 | -10.051856
0.4175333 | -10.036584
0.41756 | -10.046128
0.41867 | -10.040784
0.41883 | -10.047656
0.4190733 | -10.037348
0.42027 | -10.051855
0.4203267 | -10.040402
0.4209033 | -10.050328
0.4211667 | -10.029712
0.4212733 | -10.056055
0.4213533 | -10.05071
0.42136 | -10.060637
0.42146 | -10.035439
0.42216 | -10.044601
0.42218 | -10.039638
0.42439 | -10.042692
0.4248533 | -10.032766
0.4254933 | -10.05071
0.4256433 | -10.035439
0.4269167 | -10.049947
0.42788 | -10.053001
0.4278867 | -10.060637
0.4279733 | -10.039257
0.42864 | -10.063691
0.4287867 | -10.03353
0.43098 | -10.04651
0.4312267 | -10.026276
0.43124 | -10.059873
0.4313233 | -10.019404
0.43133 | -10.070562
0.4314333 | -10.008714
0.4314433 | -10.072089
0.4319033 | -10.039638
0.4336067 | -10.04422
0.4340833 | -10.034293
0.43425 | -10.051474
0.43549 | -10.05491
0.4369133 | -10.049183
0.43742 | -10.036965
0.43758 | -10.044984
0.4381733 | -10.026658
0.4388233 | -10.049183
0.4394433 | -10.042693
0.44025 | -10.046892
0.44035 | -10.040402
0.4435833 | -10.048038
0.4438767 | -10.037729
0.4442467 | -10.049183
0.4442967 | -10.033148
0.4443267 | -10.053
0.4443867 | -10.034293
0.4444167 | -10.049183
0.44448 | -10.045365
0.44451 | -10.043457
0.4451967 | -10.02933
0.4455533 | -10.041548
0.4462933 | -10.044601
0.4468733 | -10.047274
0.4472133 | -10.041547
0.44756 | -10.056818
0.4476 | -10.048038
0.44762 | -10.050328
0.44796 | -10.04002
0.4502433 | -10.049564
0.4505367 | -10.043076
0.4509033 | -10.047655
0.4515067 | -10.043457
0.4515333 | -10.048801
0.4520233 | -10.036584
0.4520433 | -10.048419
0.4521467 | -10.02513
0.4521667 | -10.064455
0.4535267 | -10.030476
0.45354 | -10.067509
0.4562833 | -10.036584
0.4568933 | -10.045365
0.4574033 | -10.036965
0.45884 | -10.048801
0.4589933 | -10.045365
0.4602333 | -10.047274
0.4607333 | -10.041548
0.4635533 | -10.050328
0.46406 | -10.036965
0.4655533 | -10.044984
0.4656067 | -10.036584
0.46688 | -10.049183
0.46703 | -10.02933
0.46884 | -10.050328
0.46898 | -10.03582
0.47021 | -10.048419
0.47052 | -10.043456
0.4708933 | -10.05491
0.4712833 | -10.033912
0.4714233 | -10.04422
0.4714567 | -10.034293
0.4716467 | -10.045747
0.4718433 | -10.02933
0.47194 | -10.039639
0.4738267 | -10.036965
0.4743 | -10.044601
0.4744933 | -10.040784
0.4745167 | -10.0572
0.4756467 | -10.046892
0.4768733 | -10.048419
0.47713 | -10.042311
0.4776833 | -10.047274
0.47841 | -10.044601
0.4802067 | -10.044601
0.48048 | -10.04422
0.4835433 | -10.048801
0.4841933 | -10.032003
0.4868667 | -10.044601
0.4873767 | -10.034676
0.49019 | -10.046892
0.4907333 | -10.037348
0.49224 | -10.045747
0.4924433 | -10.040402
0.4935267 | -10.04651
0.4938333 | -10.040784
0.49424 | -10.059873
0.4951467 | -10.03124
0.4968433 | -10.049182
0.4989467 | -10.039639
0.49903 | -10.048038
0.5004633 | -10.038111
0.5009067 | -10.045365
0.50195 | -10.043075
0.50351 | -10.036966
0.50754 | -10.038493
0.50758 | -10.048038
0.5086933 | -10.034676
0.5087 | -10.051091
0.5088067 | -9.9827528
0.50881 | -9.9964972
0.50882 | -10.105687
0.50885 | -10.051474
0.5107367 | -10.040784
0.51907 | -10.04422
0.5274033 | -10.040784
0.5357367 | -10.047656
0.54407 | -10.039256
0.5524033 | -10.044601
0.5607367 | -10.041929
0.56907 | -10.045747
0.5774033 | -10.036966
0.57774 | -10.05262
0.5789767 | -10.036965
0.5843567 | -10.046511
0.5844667 | -10.041929
0.5878833 | -10.055674
0.58813 | -10.036965
0.59012 | -10.045365
0.5914067 | -10.037729
0.5916033 | -10.047655
0.59168 | -10.037348
0.5917167 | -10.043456
0.5933433 | -10.039256
0.59343 | -10.044601
0.5952 | -10.043839
0.5955333 | -10.049564
0.5958067 | -10.041929
0.5967533 | -10.042693
0.59853 | -10.040402
0.59886 | -10.0572
0.59915 | -10.043456
0.60008 | -10.044984
0.6017067 | -10.041166
0.6034167 | -10.048038
0.6051833 | -10.042692
0.6067467 | -10.043075
0.61117 | -10.040784
0.6117733 | -10.059491
0.6121767 | -10.040784
0.6134033 | -10.048801
0.6143433 | -10.039256
0.6151167 | -10.048038
0.61579 | -10.039639
0.6167333 | -10.041548
0.6188367 | -10.043457
0.62006 | -10.045365
0.6207767 | -10.045747
0.6210733 | -10.044984
0.6284867 | -10.04422
0.6300433 | -10.046128
0.6383767 | -10.039256
0.64671 | -10.048419
0.65078 | -10.038493
0.6510233 | -10.049183
0.65207 | -9.9754992
0.65208 | -10.088507
0.6604133 | -10.04422
0.6687466 | -10.042693
0.67708 | -10.050711
0.6854133 | -10.046892
0.6937466 | -10.041929
0.70208 | -10.047655
0.7104133 | -10.041929
0.7187466 | -10.041548
0.72708 | -10.048038
0.7354133 | -10.046892
0.7437466 | -10.041548
0.75208 | -10.045365
0.7604133 | -10.046128
0.7687466 | -10.043839
0.77708 | -10.040784
0.7854133 | -10.045365
0.7937466 | -10.046128
0.80208 | -10.04422
0.8104133 | -10.048038
0.8187466 | -10.043075
0.82708 | -10.042311
0.8354133 | -10.046128
0.8437466 | -10.047274
0.85208 | -10.043457
0.8604133 | -10.041929
0.8687466 | -10.046128
0.87708 | -10.044601
0.8854133 | -10.04422
0.8937466 | -10.045747
0.90208 | -10.046892
0.9104133 | -10.045365
0.9187466 | -10.049946
0.92708 | -10.048801
0.9354133 | -10.04651
0.9437466 | -10.043456
0.95208 | -10.048419
0.9604133 | -10.046511
0.9687466 | -10.044984
0.97708 | -10.048038
0.9854133 | -10.046892
0.9937466 | -10.048038
1.00208 | -10.0488
1.010413 | -10.040401
1.018747 | -10.042693
1.02708 | -10.047656
1.035413 | -10.048038
1.043747 | -10.047274
1.05208 | -10.042693
1.060413 | -10.046892
1.068747 | -10.044601
1.07708 | -10.040784
1.085413 | -10.048419
1.093747 | -10.044984
1.10208 | -10.047655
1.107947 | -10.041928
1.107953 | -10.056818
1.116287 | -10.047274
1.12462 | -10.044984
1.132953 | -10.048038
1.141287 | -10.04422
1.14962 | -10.045747
1.157953 | -10.047655
1.166287 | -10.044984
1.17462 | -10.043456
1.182953 | -10.041165
1.191287 | -10.040402
1.19962 | -10.045365
1.207953 | -10.049183
1.216287 | -10.04422
1.22462 | -10.047274
1.232953 | -10.048419
1.241287 | -10.043839
1.24962 | -10.041548
1.257953 | -10.048038
1.266287 | -10.04422
1.27462 | -10.046892
1.282953 | -10.049183
1.291287 | -10.04651
1.29962 | -10.048038
1.307953 | -10.053001
1.316287 | -10.045365
1.32462 | -10.0488
1.332953 | -10.048038
1.334557 | -10.03353
1.334563 | -10.051092
1.33471 | -10.03773
1.33472 | -10.057963
1.343053 | -10.048419
1.351387 | -10.04651
1.357877 | -9.9861889
1.357883 | -10.086597
1.366217 | -10.044984
1.37455 | -10.053001
1.382883 | -10.043075
1.391217 | -10.042693
1.394343 | -9.9968786
1.394357 | -10.054528
1.40269 | -10.046128
1.411023 | -10.041548
1.419357 | -10.047274
1.42769 | -10.049183
1.436023 | -10.048038
1.444357 | -10.04422
1.45269 | -10.042693
1.461023 | -10.046128
1.469357 | -10.044601
1.47769 | -10.046128
1.486023 | -10.041547
1.494357 | -10.043839
1.50269 | -10.047274
1.508967 | -10.04422
1.509003 | -10.049564
1.517337 | -10.043457
1.52567 | -10.043457
1.534003 | -10.040784
1.542337 | -10.047274
1.55067 | -10.043839
1.559003 | -10.038112
1.567337 | -10.043457
1.57567 | -10.04422
1.584003 | -10.064073
1.592337 | -10.04651
1.60067 | -10.043075
1.609003 | -10.041929
1.617337 | -10.041929
1.62567 | -10.046128
1.634003 | -10.042693
1.642337 | -10.041929
1.65067 | -10.043839
1.659003 | -10.03582
1.667337 | -10.041548
1.67567 | -10.049564
1.684003 | -10.047655
1.692337 | -10.048419
1.70067 | -10.043457
1.709003 | -10.043839
1.717337 | -10.042311
1.72567 | -10.045747
1.734003 | -10.043456
1.742337 | -10.049183
1.75067 | -10.04651
1.759003 | -10.043456
1.767337 | -10.049183
1.77567 | -10.045747
1.784003 | -10.047274
1.792337 | -10.051856
1.80067 | -10.048038
1.809003 | -10.049183
1.817337 | -10.043838
1.82567 | -10.046128
1.834003 | -10.043457
1.842337 | -10.0488
1.85067 | -10.046128
1.859003 | -10.047656
1.867337 | -10.049183
1.87567 | -10.047274
1.884003 | -10.047274
1.892337 | -10.041547
1.90067 | -10.050328
1.909003 | -10.046892
1.917337 | -10.046892
1.92567 | -10.042693
1.934003 | -10.04422
1.942337 | -10.04842
1.95067 | -10.04651
1.959003 | -10.049183
1.967337 | -10.045747
1.97567 | -10.044984
1.984003 | -10.045365
1.992337 | -10.047656
2.00067 | -10.048038
2.009003 | -10.04651
2.017337 | -10.0488
2.02567 | -10.045365
2.034003 | -10.044601
2.042337 | -10.043075
2.05067 | -10.047274
2.059003 | -10.047274
2.067337 | -10.045747
2.07567 | -10.047656
2.084003 | -10.044984
2.092337 | -10.046892
2.10067 | -10.045365
2.109003 | -10.045365
2.117337 | -10.049182
2.12567 | -10.04651
2.134003 | -10.050328
2.142337 | -10.04651
2.15067 | -10.043076
2.159003 | -10.04422
2.167337 | -10.045747
2.17567 | -10.045747
2.184003 | -10.043075
2.192337 | -10.048038
2.20067 | -10.04422
2.209003 | -10.040402
2.217337 | -10.040402
2.22567 | -10.046892
2.234003 | -10.044984
2.242337 | -10.041548
2.25067 | -10.044984
2.259003 | -10.039638
2.267337 | -10.042693
2.27567 | -10.046511
2.284003 | -10.045365
2.292337 | -10.051091
2.30067 | -10.041929
2.309003 | -10.04422
2.317337 | -10.046128
2.32567 | -10.048419
2.334003 | -10.041929
2.342337 | -10.042311
2.35067 | -10.046128
2.359003 | -10.043456
2.367337 | -10.044984
2.37567 | -10.05262
2.384003 | -10.048801
2.392337 | -10.041166
2.40067 | -10.044984
2.409003 | -10.045747
2.417337 | -10.045365
2.42567 | -10.043456
2.434003 | -10.047655
2.442337 | -10.045747
2.45067 | -10.046511
2.459003 | -10.043075
2.467337 | -10.04422
2.47567 | -10.048419
2.484003 | -10.049564
2.492337 | -10.048801
2.50067 | -10.047655
2.509003 | -10.043838
2.517337 | -10.048419
2.52567 | -10.038493
2.534003 | -10.044601
2.542337 | -10.041166
2.55067 | -10.046892
2.559003 | -10.042311
2.567337 | -10.041166
2.57567 | -10.044601
2.584003 | -10.043838
2.592337 | -10.042312
2.60067 | -10.042693
2.609003 | -10.043839
2.617337 | -10.043075
2.62567 | -10.04651
2.634003 | -10.040402
2.642337 | -10.041548
2.65067 | -10.043839
2.659003 | -10.048419
2.667337 | -10.042693
2.67567 | -10.044984
2.684003 | -10.050328
2.692337 | -10.047274
2.70067 | -10.045365
2.709003 | -10.046892
2.717337 | -10.04422
2.72567 | -10.044984
2.734003 | -10.044984
2.742337 | -10.04422
2.75067 | -10.045365
2.759003 | -10.044984
2.767337 | -10.041929
2.77567 | -10.043457
2.784003 | -10.048801
2.792337 | -10.047274
2.80067 | -10.043838
2.809003 | -10.04422
2.817337 | -10.043076
2.82567 | -10.044983
2.834003 | -10.047274
2.842337 | -10.046128
2.85067 | -10.044984
2.859003 | -10.042693
2.867337 | -10.048419
2.87567 | -10.044601
2.884003 | -10.045747
2.892337 | -10.043457
2.90067 | -10.039639
2.909003 | -10.043457
2.917337 | -10.051855
2.92567 | -10.048801
2.934003 | -10.04422
2.942337 | -10.046128
2.95067 | -10.046511
2.959003 | -10.051855
2.967337 | -10.051091
2.97567 | -10.049565
2.984003 | -10.040784
2.992337 | -10.0488
3.00067 | -10.045365
3.009003 | -10.045365
3.017337 | -10.04651
3.02567 | -10.047655
3.034003 | -10.049565
3.042337 | -10.04651
3.05067 | -10.046892
3.059003 | -10.04651
3.067337 | -10.045747
3.07567 | -10.046128
3.084003 | -10.048419
3.092337 | -10.046892
3.10067 | -10.046892
3.109003 | -10.042312
3.117337 | -10.048038
3.12567 | -10.047274
3.134003 | -10.04651
3.142337 | -10.048801
3.15067 | -10.045747
3.159003 | -10.047656
3.167337 | -10.045365
3.17567 | -10.043075
3.184003 | -10.046892
3.192337 | -10.047655
3.20067 | -10.047656
3.209003 | -10.048419
3.217337 | -10.041929
3.22567 | -10.047274
3.234003 | -10.042311
3.242337 | -10.045747
3.25067 | -10.043075
3.259003 | -10.04651
3.267337 | -10.044984
3.27567 | -10.04422
3.284003 | -10.041929
3.292337 | -10.043457
3.30067 | -10.047274
3.309003 | -10.046128
3.317337 | -10.041929
3.32567 | -10.041547
3.334003 | -10.047656
3.342337 | -10.043839
3.35067 | -10.045365
3.359003 | -10.047274
3.367337 | -10.043838
3.37567 | -10.045365
3.384003 | -10.043456
3.392337 | -10.050711
3.40067 | -10.041165
3.409003 | -10.041928
3.417337 | -10.04651
3.42567 | -10.046892
3.434003 | -10.044984
3.442337 | -10.050328
3.45067 | -10.046128
3.459003 | -10.048038
3.467337 | -10.043839
3.47567 | -10.049946
3.484003 | -10.04422
3.492337 | -10.042693
3.50067 | -10.038493
3.509003 | -10.043839
3.517337 | -10.04651
3.52567 | -10.047274
3.534003 | -10.050328
3.542337 | -10.047655
3.55067 | -10.050328
3.559003 | -10.046892
3.567337 | -10.042311
3.57567 | -10.049946
3.584003 | -10.047274
3.592337 | -10.051474
3.60067 | -10.043457
3.609003 | -10.042311
3.617337 | -10.047274
3.62567 | -10.050328
3.634003 | -10.044984
3.642337 | -10.047274
3.65067 | -10.041929
3.659003 | -10.04651
3.667337 | -10.048038
3.67567 | -10.041929
3.684003 | -10.046892
3.692337 | -10.046128
3.70067 | -10.047656
3.709003 | -10.043075
3.717337 | -10.048038
3.72567 | -10.050329
3.734003 | -10.04422
3.742337 | -10.043075
3.75067 | -10.048038
3.759003 | -10.042311
3.767337 | -10.044601
3.77567 | -10.047655
3.784003 | -10.048419
3.792337 | -10.0488
3.80067 | -10.038112
3.809003 | -10.045747
3.817337 | -10.049182
3.82567 | -10.051091
3.834003 | -10.041166
3.842337 | -10.046511
3.85067 | -10.046128
3.859003 | -10.04422
3.867337 | -10.048038
3.87567 | -10.047655
3.884003 | -10.047655
3.892337 | -10.052238
3.90067 | -10.044984
3.909003 | -10.043076
3.917337 | -10.046128
3.92567 | -10.048419
3.934003 | -10.051855
3.942337 | -10.049182
3.95067 | -10.044601
3.959003 | -10.049564
3.967337 | -10.041929
3.97567 | -10.048419
3.984003 | -10.051091
3.992337 | -10.05071
4.00067 | -10.045365
4.009003 | -10.045747
4.017337 | -10.048419
4.02567 | -10.047655
4.034003 | -10.047274
4.042337 | -10.048419
4.05067 | -10.046128
4.059003 | -10.047655
4.067337 | -10.04842
4.07567 | -10.043457
4.084003 | -10.043456
4.092337 | -10.043076
4.10067 | -10.042312
4.109003 | -10.040402
4.117337 | -10.045747
4.12567 | -10.041929
4.134003 | -10.046128
4.142337 | -10.041165
4.15067 | -10.049183
4.159003 | -10.046128
4.167337 | -10.046892
4.17567 | -10.043075
4.184003 | -10.051091
4.192337 | -10.044601
4.20067 | -10.047274
4.209003 | -10.04651
4.217337 | -10.049182
4.22567 | -10.047655
4.234003 | -10.048038
4.242337 | -10.045365
4.25067 | -10.046892
4.259003 | -10.051855
4.267337 | -10.047274
4.27567 | -10.046511
4.284003 | -10.050711
4.292337 | -10.047656
4.30067 | -10.0488
4.309003 | -10.046892
4.317337 | -10.046892
4.32567 | -10.047274
4.334003 | -10.053383
4.342337 | -10.048419
4.35067 | -10.045365
4.359003 | -10.048038
4.367337 | -10.04422
4.37567 | -10.055674
4.384003 | -10.04651
4.392337 | -10.049183
4.40067 | -10.046892
4.409003 | -10.050711
4.417337 | -10.046128
4.42567 | -10.0488
4.434003 | -10.049946
4.442337 | -10.051474
4.45067 | -10.045747
4.459003 | -10.049183
4.467337 | -10.048038
4.47567 | -10.047274
4.484003 | -10.055292
4.492337 | -10.047274
4.50067 | -10.048419
4.509003 | -10.046892
4.517337 | -10.05491
4.52567 | -10.04651
4.534003 | -10.04422
4.542337 | -10.041548
4.55067 | -10.051473
4.559003 | -10.04651
4.567337 | -10.048038
4.57567 | -10.04651
4.584003 | -10.050711
4.592337 | -10.046511
4.60067 | -10.045747
4.609003 | -10.047655
4.617337 | -10.050711
4.62567 | -10.042693
4.634003 | -10.049947
4.642337 | -10.047656
4.65067 | -10.046128
4.659003 | -10.046892
4.667337 | -10.045747
4.67567 | -10.044984
4.684003 | -10.048038
4.692337 | -10.047655
4.70067 | -10.047274
4.709003 | -10.052238
4.717337 | -10.048419
4.72567 | -10.048419
4.734003 | -10.048038
4.742337 | -10.038493
4.75067 | -10.045365
4.759003 | -10.048419
4.767337 | -10.046128
4.77567 | -10.044984
4.784003 | -10.046128
4.792337 | -10.045747
4.80067 | -10.046511
4.809003 | -10.053001
4.817337 | -10.047274
4.82567 | -10.049946
4.834003 | -10.05071
4.842337 | -10.049947
4.85067 | -10.049183
4.859003 | -10.049183
4.867337 | -10.046892
4.87567 | -10.046128
4.884003 | -10.049564
4.892337 | -10.047274
4.90067 | -10.0488
4.909003 | -10.048419
4.917337 | -10.053001
4.92567 | -10.049564
4.934003 | -10.049564
4.942337 | -10.049564
4.95067 | -10.048419
4.959003 | -10.046128
4.963393 | -10.053001
4.971727 | -10.049947
4.98006 | -10.047656
4.988393 | -10.049183
4.996727 | -10.05071
5.00506 | -10.048038
5.013393 | -10.048419
5.021727 | -10.04651
5.03006 | -10.045747
5.038393 | -10.047274
5.046727 | -10.045365
5.05506 | -10.047656
5.063393 | -10.047655
5.071727 | -10.05071
5.08006 | -10.043076
5.088393 | -10.041929
5.096727 | -10.051092
5.10506 | -10.047274
5.113393 | -10.047656
5.121727 | -10.051092
5.13006 | -10.048038
5.138393 | -10.046892
5.146727 | -10.049947
5.15506 | -10.051474
5.163393 | -10.048801
5.171727 | -10.045747
5.18006 | -10.049947
5.188393 | -10.044984
5.196727 | -10.052238
5.20506 | -10.049183
5.213393 | -10.051474
5.221727 | -10.05071
5.23006 | -10.048801
5.238393 | -10.048801
5.246727 | -10.049564
5.25506 | -10.051855
5.263393 | -10.048038
5.271727 | -10.046892
5.28006 | -10.049946
5.288393 | -10.05071
5.296727 | -10.047274
5.30506 | -10.048038
5.313393 | -10.048038
5.321727 | -10.047274
5.33006 | -10.046892
5.338393 | -10.044984
5.346727 | -10.048038
5.35506 | -10.048801
5.363393 | -10.048419
5.371727 | -10.050328
5.38006 | -10.044601
5.388393 | -10.049564
5.396727 | -10.048038
5.40506 | -10.044601
5.413393 | -10.046892
5.421727 | -10.0488
5.43006 | -10.046128
5.438393 | -10.051092
5.446727 | -10.043839
5.45506 | -10.041548
5.463393 | -10.047656
5.471727 | -10.044601
5.48006 | -10.044601
5.488393 | -10.050711
5.496727 | -10.049564
5.50506 | -10.042312
5.513393 | -10.0488
5.521727 | -10.045365
5.53006 | -10.046892
5.538393 | -10.049947
5.546727 | -10.044601
5.55506 | -10.048419
5.563393 | -10.050328
5.571727 | -10.049947
5.58006 | -10.046511
5.588393 | -10.042312
5.596727 | -10.05491
5.60506 | -10.045747
5.613393 | -10.0488
5.621727 | -10.038875
5.63006 | -10.0488
5.638393 | -10.048038
5.646727 | -10.047274
5.65506 | -10.048419
5.663393 | -10.045365
5.671727 | -10.043075
5.68006 | -10.046128
5.688393 | -10.046892
5.696727 | -10.042312
5.70506 | -10.044601
5.713393 | -10.050328
5.721727 | -10.046892
5.73006 | -10.049183
5.738393 | -10.050711
5.746727 | -10.04651
5.75506 | -10.046892
5.763393 | -10.048419
5.771727 | -10.051474
5.78006 | -10.044601
5.788393 | -10.053383
5.796727 | -10.047274
5.80506 | -10.04651
5.813393 | -10.04651
5.821727 | -10.04422
5.83006 | -10.049183
5.838393 | -10.043456
5.846727 | -10.046128
5.85506 | -10.047656
5.863393 | -10.0488
5.871727 | -10.050328
5.88006 | -10.046892
5.888393 | -10.04422
5.896727 | -10.047655
5.90506 | -10.048038
5.913393 | -10.0488
5.921727 | -10.049947
5.93006 | -10.049183
5.938393 | -10.046128
5.946727 | -10.048801
5.95506 | -10.043075
5.963393 | -10.053765
5.971727 | -10.043075
5.98006 | -10.049564
5.988393 | -10.04422
5.996727 | -10.045365
6.00506 | -10.048038
6.013393 | -10.049183
6.021727 | -10.048419
6.03006 | -10.044984
6.038393 | -10.047655
6.046727 | -10.049947
6.05506 | -10.048419
6.063393 | -10.045747
6.071727 | -10.043839
6.08006 | -10.045365
6.088393 | -10.046128
6.096727 | -10.04422
6.10506 | -10.045365
6.113393 | -10.041928
6.121727 | -10.047274
6.13006 | -10.042311
6.138393 | -10.049947
6.146727 | -10.049182
6.15506 | -10.047274
6.163393 | -10.046892
6.171727 | -10.045747
6.18006 | -10.044984
6.188393 | -10.04651
6.196727 | -10.048801
6.20506 | -10.041929
6.213393 | -10.047274
6.221727 | -10.043075
6.23006 | -10.050328
6.238393 | -10.046892
6.246727 | -10.04422
6.25506 | -10.049946
6.263393 | -10.045747
6.271727 | -10.047656
6.28006 | -10.0488
6.288393 | -10.041165
6.296727 | -10.049564
6.30506 | -10.046892
6.313393 | -10.047274
6.321727 | -10.046892
6.33006 | -10.049183
6.338393 | -10.049946
6.346727 | -10.044601
6.35506 | -10.046128
6.363393 | -10.046128
6.371727 | -10.047274
6.38006 | -10.053383
6.388393 | -10.042693
6.396727 | -10.048801
6.40506 | -10.043839
6.413393 | -10.048038
6.421727 | -10.046128
6.43006 | -10.043457
6.438393 | -10.042312
6.446727 | -10.047655
6.45506 | -10.047656
6.463393 | -10.045747
6.471727 | -10.047274
6.48006 | -10.043839
6.488393 | -10.043457
6.496727 | -10.049946
6.50506 | -10.050328
6.513393 | -10.045747
6.521727 | -10.04651
6.53006 | -10.043457
6.538393 | -10.046128
6.546727 | -10.046511
6.55506 | -10.046128
6.563393 | -10.047274
6.571727 | -10.045365
6.58006 | -10.047274
6.588393 | -10.045365
6.596727 | -10.051474
6.60506 | -10.049183
6.613393 | -10.04842
6.621726 | -10.049564
6.63006 | -10.044984
6.638393 | -10.044984
6.646726 | -10.044601
6.65506 | -10.045365
6.663393 | -10.047274
6.671726 | -10.04651
6.68006 | -10.046892
6.688393 | -10.042693
6.696726 | -10.046128
6.70506 | -10.043075
6.713393 | -10.048419
6.721726 | -10.044984
6.73006 | -10.042693
6.738393 | -10.048419
6.746726 | -10.04651
6.75506 | -10.045747
6.763393 | -10.046892
6.771726 | -10.046892
6.78006 | -10.044601
6.788393 | -10.045747
6.796726 | -10.050711
6.80506 | -10.048038
6.813393 | -10.047274
6.821726 | -10.051474
6.83006 | -10.048038
6.838393 | -10.04422
6.846726 | -10.048038
6.85506 | -10.047655
6.863393 | -10.049946
6.871726 | -10.044601
6.88006 | -10.042693
6.888393 | -10.041547
6.896726 | -10.043456
6.90506 | -10.043838
6.913393 | -10.049947
6.921726 | -10.042693
6.93006 | -10.04651
6.938393 | -10.043839
6.946726 | -10.049946
6.95506 | -10.047655
6.963393 | -10.046511
6.971726 | -10.046128
6.98006 | -10.047274
6.988393 | -10.044984
6.996726 | -10.049565
7.00506 | -10.045365
7.013393 | -10.047656
7.021726 | -10.047274
7.03006 | -10.047656
7.038393 | -10.041928
7.046726 | -10.051091
7.05506 | -10.047656
7.063393 | -10.048038
7.071726 | -10.04422
7.08006 | -10.047655
7.088393 | -10.046128
7.096726 | -10.049565
7.10506 | -10.049947
7.113393 | -10.044601
7.121726 | -10.047655
7.13006 | -10.047274
7.138393 | -10.044601
7.146726 | -10.043075
7.15506 | -10.042693
7.163393 | -10.046128
7.171726 | -10.04422
7.18006 | -10.050328
7.188393 | -10.042312
7.196726 | -10.049947
7.20506 | -10.046892
7.213393 | -10.047655
7.221726 | -10.048419
7.23006 | -10.047274
7.238393 | -10.045747
7.246726 | -10.047274
7.25506 | -10.04651
7.263393 | -10.048038
7.271726 | -10.045747
7.28006 | -10.046128
7.288393 | -10.049564
7.296726 | -10.050328
7.30506 | -10.048038
7.313393 | -10.046892
7.321726 | -10.051092
7.33006 | -10.043457
7.338393 | -10.048038
7.346726 | -10.04422
7.35506 | -10.048801
7.363393 | -10.047656
7.371726 | -10.045365
7.38006 | -10.04842
7.388393 | -10.049947
7.396726 | -10.049183
7.40506 | -10.051474
7.413393 | -10.05071
7.421726 | -10.048419
7.43006 | -10.05071
7.438393 | -10.049564
7.446726 | -10.045747
7.45506 | -10.046892
7.463393 | -10.049565
7.471726 | -10.04651
7.48006 | -10.046128
7.488393 | -10.046511
7.496726 | -10.050328
7.50506 | -10.04651
7.513393 | -10.044601
7.521726 | -10.049564
7.53006 | -10.048038
7.538393 | -10.050328
7.546726 | -10.044601
7.55506 | -10.050328
7.563393 | -10.047275
7.571726 | -10.047274
7.58006 | -10.04422
7.588393 | -10.043839
7.596726 | -10.047274
7.60506 | -10.041929
7.613393 | -10.043457
7.621726 | -10.042311
7.63006 | -10.047274
7.638393 | -10.043075
7.646726 | -10.042311
7.65506 | -10.047274
7.663393 | -10.043457
7.671726 | -10.045747
7.68006 | -10.044601
7.688393 | -10.044984
7.696726 | -10.051092
7.70506 | -10.047656
7.713393 | -10.046128
7.721726 | -10.042692
7.73006 | -10.049564
7.738393 | -10.04422
7.746726 | -10.048419
7.75506 | -10.048801
7.763393 | -10.049182
7.771726 | -10.04651
7.78006 | -10.046128
7.788393 | -10.050328
7.796726 | -10.049947
7.80506 | -10.04422
7.813393 | -10.04422
7.821726 | -10.045747
7.83006 | -10.043457
7.838393 | -10.046511
7.846726 | -10.04422
7.85506 | -10.047655
7.863393 | -10.050328
7.871726 | -10.048038
7.88006 | -10.043839
7.888393 | -10.046128
7.896726 | -10.048419
7.90506 | -10.047274
7.913393 | -10.045365
7.921726 | -10.04422
7.93006 | -10.045365
7.938393 | -10.044601
7.946726 | -10.046128
7.95506 | -10.047656
7.963393 | -10.041547
7.971726 | -10.044601
7.98006 | -10.046892
7.988393 | -10.045747
7.996726 | -10.047274
8.00506 | -10.047655
8.013393 | -10.046892
8.021726 | -10.047655
8.03006 | -10.045747
8.038393 | -10.050328
8.046726 | -10.0488
8.05506 | -10.045747
8.063393 | -10.046511
8.071726 | -10.04651
8.08006 | -10.047655
8.088393 | -10.046892
8.096726 | -10.04651
8.10506 | -10.045365
8.113393 | -10.044984
8.121726 | -10.040784
8.13006 | -10.045747
8.138393 | -10.045365
8.146726 | -10.043457
8.15506 | -10.046892
8.163393 | -10.047274
8.171726 | -10.047274
8.18006 | -10.043075
8.188393 | -10.044984
8.196726 | -10.046128
8.20506 | -10.045747
8.213393 | -10.04422
8.221726 | -10.04422
8.23006 | -10.042311
8.238393 | -10.04422
8.246726 | -10.043076
8.25506 | -10.043075
8.263393 | -10.048038
8.271726 | -10.042692
8.28006 | -10.040402
8.288393 | -10.041928
8.296726 | -10.036584
8.30506 | -10.047274
8.313393 | -10.044984
8.321726 | -10.046511
8.33006 | -10.042693
8.338393 | -10.043838
8.346726 | -10.046128
8.35506 | -10.048419
8.363393 | -10.045747
8.371726 | -10.044601
8.38006 | -10.049183
8.388393 | -10.042693
8.396726 | -10.043838
8.40506 | -10.046128
8.413393 | -10.042693
8.421726 | -10.04651
8.43006 | -10.048038
8.438393 | -10.04422
8.446726 | -10.052238
8.45506 | -10.046892
8.463393 | -10.048038
8.471726 | -10.046892
8.48006 | -10.048038
8.488393 | -10.044984
8.496726 | -10.046128
8.50506 | -10.045747
8.513393 | -10.047656
8.521726 | -10.0488
8.53006 | -10.0488
8.538393 | -10.046892
8.546726 | -10.047655
8.55506 | -10.043076
8.563393 | -10.050328
8.571726 | -10.04651
8.58006 | -10.048038
8.588393 | -10.044601
8.596726 | -10.048419
8.60506 | -10.045365
8.613393 | -10.047655
8.621726 | -10.0488
8.63006 | -10.049564
8.638393 | -10.043457
8.646726 | -10.046892
8.65506 | -10.048038
8.663393 | -10.043839
8.671726 | -10.046128
8.68006 | -10.046892
8.688393 | -10.049564
8.696726 | -10.046892
8.70506 | -10.048801
8.713393 | -10.050329
8.721726 | -10.045747
8.73006 | -10.04651
8.738393 | -10.046511
8.746726 | -10.052619
8.75506 | -10.048038
8.763393 | -10.043839
8.771726 | -10.048801
8.78006 | -10.047274
8.788393 | -10.045747
8.796726 | -10.047274
8.80506 | -10.046128
8.813393 | -10.046892
8.821726 | -10.04422
8.83006 | -10.045747
8.838393 | -10.048419
8.846726 | -10.04651
8.85506 | -10.043457
8.863393 | -10.048038
8.871726 | -10.045365
8.88006 | -10.046128
8.888393 | -10.046892
8.896726 | -10.046128
8.90506 | -10.049564
8.913393 | -10.045747
8.921726 | -10.04651
8.93006 | -10.049183
8.938393 | -10.043457
8.946726 | -10.042693
8.95506 | -10.045747
8.963393 | -10.04002
8.971726 | -10.046892
8.98006 | -10.045747
8.988393 | -10.04422
8.996726 | -10.046892
9.00506 | -10.044601
9.013393 | -10.046892
9.021726 | -10.040402
9.03006 | -10.051474
9.038393 | -10.045365
9.046726 | -10.043839
9.05506 | -10.046892
9.063393 | -10.046892
9.071726 | -10.052619
9.08006 | -10.045365
9.088393 | -10.047274
9.096726 | -10.046128
9.10506 | -10.047274
9.113393 | -10.048038
9.121726 | -10.046892
9.13006 | -10.044984
9.138393 | -10.049564
9.146726 | -10.049947
9.15506 | -10.053764
9.163393 | -10.047655
9.171726 | -10.049183
9.18006 | -10.043839
9.188393 | -10.046892
9.196726 | -10.047274
9.20506 | -10.049564
9.213393 | -10.050328
9.221726 | -10.048419
9.23006 | -10.049564
9.238393 | -10.049564
9.246726 | -10.045747
9.25506 | -10.045747
9.263393 | -10.048419
9.271726 | -10.045747
9.28006 | -10.048419
9.288393 | -10.047655
9.296726 | -10.046128
9.30506 | -10.047655
9.313393 | -10.0488
9.321726 | -10.048038
9.33006 | -10.044601
9.338393 | -10.046128
9.346726 | -10.047274
9.35506 | -10.04651
9.363393 | -10.047274
9.371726 | -10.045365
9.38006 | -10.041166
9.388393 | -10.048419
9.396726 | -10.043456
9.40506 | -10.044984
9.413393 | -10.039257
9.421726 | -10.047656
9.43006 | -10.048419
9.438393 | -10.047655
9.446726 | -10.046128
9.45506 | -10.043839
9.463393 | -10.049183
9.471726 | -10.044984
9.48006 | -10.045365
9.488393 | -10.04422
9.496726 | -10.044601
9.50506 | -10.043838
9.513393 | -10.042311
9.521726 | -10.043457
9.53006 | -10.046892
9.538393 | -10.043457
9.546726 | -10.041929
9.55506 | -10.049183
9.563393 | -10.0488
9.571726 | -10.044601
9.58006 | -10.0488
9.588393 | -10.043838
9.596726 | -10.049564
9.60506 | -10.044984
9.613393 | -10.044601
9.621726 | -10.043839
9.626783 | -10.04651
9.635116 | -10.048038
9.64345 | -10.046892
9.651783 | -10.041929
9.660116 | -10.048419
9.66845 | -10.046128
9.676783 | -10.047655
9.685116422 | -10.050711
9.69345 | -10.043076
9.701783 | -10.049564
9.710116 | -10.048801
9.71845 | -10.050328
9.726783 | -10.046128
9.735116 | -10.04651
9.74345 | -10.046892
9.751783 | -10.05071
9.760116 | -10.045365
9.76845 | -10.046892
9.776783 | -10.049183
9.785116 | -10.043457
9.79345 | -10.047655
9.801783 | -10.048038
9.810116 | -10.047274
9.81845 | -10.043456
9.826783 | -10.044601
9.835116 | -10.045747
9.84345 | -10.048801
9.851783 | -10.046892
9.860116 | -10.052238
9.86845 | -10.050711
9.876783 | -10.045747
9.885116 | -10.049564
9.89345 | -10.049183
9.901783 | -10.048038
9.910116 | -10.047274
9.91845 | -10.044601
9.926783 | -10.041548
9.935116 | -10.04842
9.94345 | -10.048419
9.951783 | -10.051091
9.960116 | -10.045747
9.96845 | -10.041547
9.976783 | -10.048419
9.985116 | -10.047274
9.99345 | -10.04422
10.00178 | -10.042311
10.01012 | -10.047274
10.01845 | -10.051092
10.02678 | -10.047655
10.03512 | -10.045365
10.04345 | -10.045365
10.05178 | -10.046892
10.06012 | -10.048419
10.06845 | -10.049947
10.07678 | -10.0488
10.08512 | -10.046128
10.09345 | -10.044601
10.10178 | -10.045365
10.11012 | -10.04651
10.11845 | -10.04651
10.12678 | -10.047655
10.13512 | -10.047655
10.14345 | -10.047655
10.15178 | -10.04651
10.16012 | -10.049564
10.16845 | -10.046892
10.17678 | -10.046892
10.18512 | -10.046128
10.19345 | -10.049183
10.20178 | -10.045365
10.21012 | -10.046128
10.21845 | -10.048038
10.22678 | -10.042693
10.23512 | -10.043075
10.24345 | -10.044984
10.25178 | -10.046892
10.26012 | -10.042693
10.26845 | -10.047655
10.27678 | -10.047656
10.28512 | -10.0488
10.29345 | -10.047274
10.30178 | -10.045747
10.31012 | -10.045365
10.31845 | -10.047656
10.32678 | -10.052238
10.33512 | -10.053
10.34345 | -10.046128
10.35178 | -10.049564
10.36012 | -10.046128
10.36845 | -10.047274
10.37678 | -10.046128
10.38512 | -10.048038
10.39345 | -10.048038
10.40178 | -10.048419
10.41012 | -10.047274
10.41845 | -10.04651
10.42678 | -10.043075
10.43512 | -10.046892
10.44345 | -10.046511
10.45178 | -10.048038
10.46012 | -10.046892
10.46845 | -10.044601
10.47678 | -10.046892
10.48512 | -10.046892
10.49345 | -10.044983
10.50178 | -10.047274
10.51012 | -10.048419
10.51845 | -10.048419
10.52678 | -10.051474
10.53512 | -10.041547
10.54345 | -10.045747
10.55178 | -10.044984
10.56012 | -10.044984
10.56845 | -10.047656
10.57678 | -10.049947
10.58512 | -10.050328
10.59345 | -10.047274
10.60178 | -10.04651
10.61012 | -10.04422
10.61845 | -10.051474
10.62678 | -10.048038
10.63512 | -10.04842
10.64345 | -10.047655
10.65178 | -10.050328
10.66012 | -10.04651
10.66845 | -10.049183
10.67678 | -10.049564
10.68512 | -10.051091
10.69345 | -10.046892
10.70178 | -10.05071
10.71012 | -10.051856
10.71845 | -10.048801
10.72678 | -10.051474
10.73512 | -10.048038
10.74345 | -10.050328
10.75178 | -10.049946
10.76012 | -10.049564
10.76845 | -10.04422
10.77678 | -10.045747
10.78512 | -10.04651
10.79345 | -10.041929
10.80178 | -10.05071
10.81012 | -10.043456
10.81845 | -10.050328
10.82678 | -10.044984
10.83512 | -10.048801
10.84345 | -10.049182
10.85178 | -10.04422
10.86012 | -10.046128
10.86845 | -10.04651
10.87678 | -10.047274
10.88512 | -10.049947
10.89345 | -10.047274
10.90178 | -10.047274
10.91012 | -10.04842
10.91845 | -10.049183
10.92678 | -10.043457
10.93512 | -10.04651
10.94345 | -10.045747
10.95178 | -10.044601
10.96012 | -10.045365
10.96845 | -10.044601
10.97678 | -10.047655
10.98512 | -10.048419
10.99345 | -10.047274
11.00178 | -10.041548
11.01012 | -10.049183
11.01845 | -10.043839
11.02678 | -10.04651
11.03512 | -10.043075
11.04345 | -10.049183
11.05178 | -10.041548
11.06012 | -10.044601
11.06845 | -10.04422
11.07678 | -10.046128
11.08512 | -10.044984
11.09345 | -10.052238
11.10178 | -10.047655
11.11012 | -10.048038
11.11845 | -10.044601
11.12678 | -10.042692
11.13512 | -10.045747
11.14345 | -10.043839
11.15178 | -10.047655
11.16012 | -10.05071
11.16845 | -10.0488
11.17678 | -10.053764
11.18512 | -10.049564
11.19345 | -10.04651
11.20178 | -10.046892
11.21012 | -10.049182
11.21845 | -10.04651
11.22678 | -10.044984
11.23512 | -10.048419
11.24345 | -10.051474
11.25178 | -10.047655
11.26012 | -10.052619
11.26845 | -10.049946
11.27678 | -10.049183
11.28512 | -10.050711
11.29345 | -10.048801
11.30178 | -10.043456
11.31012 | -10.049947
11.31845 | -10.052619
11.32678 | -10.045747
11.33512 | -10.047274
11.34345 | -10.051091
11.35178 | -10.049183
11.36012 | -10.049564
11.36845 | -10.048801
11.37678 | -10.048419
11.38512 | -10.0488
11.39345 | -10.042693
11.40178 | -10.049564
11.41012 | -10.049946
11.41845 | -10.049183
11.42678 | -10.048419
11.43512 | -10.049564
11.44345 | -10.04651
11.45178 | -10.051855
11.46012 | -10.048419
11.46845 | -10.050328
11.47678 | -10.047274
11.48512 | -10.047655
11.49345 | -10.049564
11.50178 | -10.048038
11.51012 | -10.044601
11.51845 | -10.046128
11.52678 | -10.045365
11.53512 | -10.049182
11.54345 | -10.047274
11.55178 | -10.048419
11.56012 | -10.051474
11.56845 | -10.046892
11.57678 | -10.044984
11.58512 | -10.046511
11.59345 | -10.048038
11.60178 | -10.048419
11.61012 | -10.04651
11.61845 | -10.042312
11.62678 | -10.048419
11.63512 | -10.043838
11.64345 | -10.046892
11.65178 | -10.047274
11.66012 | -10.048038
11.66845 | -10.045747
11.67678 | -10.043457
11.68512 | -10.051856
11.69345 | -10.043839
11.70178 | -10.049947
11.71012 | -10.04422
11.71845 | -10.04651
11.72678 | -10.049182
11.73512 | -10.051092
11.74345 | -10.045747
11.75178 | -10.046128
11.76012 | -10.052619
11.76845 | -10.048038
11.77678 | -10.050328
11.78512 | -10.041166
11.79345 | -10.048419
11.80178 | -10.046892
11.81012 | -10.042693
11.81845 | -10.041548
11.82678 | -10.041548
11.83512 | -10.044601
11.84345 | -10.046892
11.85178 | -10.043075
11.86012 | -10.044984
11.86845 | -10.042693
11.87678 | -10.044984
11.88512 | -10.047655
11.89345 | -10.042693
11.90178 | -10.048038
11.91012 | -10.046892
11.91845 | -10.049947
11.92678 | -10.043075
11.93512 | -10.050328
11.94345 | -10.044984
11.95178 | -10.047274
11.96012 | -10.043839
11.96845 | -10.04422
11.97678 | -10.041165
11.98512 | -10.043839
11.99345 | -10.046892
12.00178 | -10.047656
12.01012 | -10.04422
12.01845 | -10.041548
12.02678 | -10.047274
12.03512 | -10.042693
12.04345 | -10.043839
12.05178 | -10.049564
12.06012 | -10.051856
12.06845 | -10.048419
12.07678 | -10.044984
12.08512 | -10.048419
12.09345 | -10.045365
12.10178 | -10.04651
12.11012 | -10.043076
12.11845 | -10.048038
12.12678 | -10.044984
12.13512 | -10.047274
12.14345 | -10.043839
12.15178 | -10.043839
12.16012 | -10.042693
12.16845 | -10.045747
12.17678 | -10.046892
12.18512 | -10.046511
12.19345 | -10.046128
12.20178 | -10.049182
12.21012 | -10.044601
12.21845 | -10.049946
12.22678 | -10.049183
12.23512 | -10.044984
12.24345 | -10.04651
12.25178 | -10.047275
12.26012 | -10.044984
12.26845 | -10.045747
12.27678 | -10.046892
12.28512 | -10.0488
12.29345 | -10.04651
12.30178 | -10.046128
12.31012 | -10.047274
12.31845 | -10.043456
12.32678 | -10.045747
12.33512 | -10.04422
12.34345 | -10.044984
12.35178 | -10.042693
12.36012 | -10.046892
12.36845 | -10.05071
12.37678 | -10.046128
12.38512 | -10.047274
12.39345 | -10.0488
12.40178 | -10.043076
12.41012 | -10.046892
12.41845 | -10.044984
12.42678 | -10.044984
12.43512 | -10.048038
12.44345 | -10.041548
12.45178 | -10.049564
12.46012 | -10.048419
12.46845 | -10.043839
12.47678 | -10.04422
12.48512 | -10.045365
12.49345 | -10.045747
12.50178 | -10.043839
12.51012 | -10.046128
12.51845 | -10.04422
12.52678 | -10.046128
12.53512 | -10.045365
12.54345 | -10.041547
12.55178 | -10.045747
12.56012 | -10.043456
12.56845 | -10.04002
12.57678 | -10.04002
12.58512 | -10.043075
12.59345 | -10.044601
12.60178 | -10.045365
12.61012 | -10.048038
12.61845 | -10.049564
12.62678 | -10.044984
12.63512 | -10.042312
12.64345 | -10.043075
12.65178 | -10.046128
12.66012 | -10.044984
12.66845 | -10.043075
12.67678 | -10.050328
12.68512 | -10.046892
12.69345 | -10.046511
12.70178 | -10.04651
12.71012 | -10.045747
12.71845 | -10.040784
12.72678 | -10.042692
12.73512 | -10.039639
12.74345 | -10.044984
12.75178 | -10.044601
12.76012 | -10.043075
12.76845 | -10.045747
12.77678 | -10.043457
12.78512 | -10.04651
12.79345 | -10.045365
12.80178 | -10.042692
12.81012 | -10.041165
12.81845 | -10.047655
12.82678 | -10.042312
12.83512 | -10.04422
12.84345 | -10.048419
12.85178 | -10.044601
12.86012 | -10.045747
12.86845 | -10.046128
12.87678 | -10.043075
12.88512 | -10.042693
12.89345 | -10.047655
12.90178 | -10.040784
12.91012 | -10.044984
12.91845 | -10.038493
12.92678 | -10.041165
12.93512 | -10.041165
12.94345 | -10.043839
12.95178 | -10.047655
12.96012 | -10.04651
12.96845 | -10.044984
12.97678 | -10.042311
12.98512 | -10.048801
12.99345 | -10.044601
13.00178 | -10.045365
13.01012 | -10.042312
13.01845 | -10.044601
13.02678 | -10.046128
13.03512 | -10.047656
13.04345 | -10.046892
13.05178 | -10.051474
13.06012 | -10.046892
13.06845 | -10.045747
13.07678 | -10.047274
13.08512 | -10.048038
13.09345 | -10.042693
13.10178 | -10.04422
13.11012 | -10.048419
13.11845 | -10.045365
13.12678 | -10.043457
13.13512 | -10.047656
13.14345 | -10.043839
13.15178 | -10.048038
13.16012 | -10.049564
13.16845 | -10.050328
13.17678 | -10.043839
13.18512 | -10.042312
13.19345 | -10.046128
13.20178 | -10.043457
13.21012 | -10.047274
13.21845 | -10.048038
13.22678 | -10.04651
13.23512 | -10.043839
13.24345 | -10.049564
13.25178 | -10.048801
13.26012 | -10.048801
13.26845 | -10.043456
13.27678 | -10.048419
13.28512 | -10.041929
13.29345 | -10.047655
13.30178 | -10.041548
13.31012 | -10.048038
13.31845 | -10.040784
13.32678 | -10.040784
13.33512 | -10.04651
13.34345 | -10.0488
13.35178 | -10.044601
13.36012 | -10.045365
13.36845 | -10.046892
13.37678 | -10.050328
13.38512 | -10.048419
13.39345 | -10.049182
13.40178 | -10.046511
13.41012 | -10.041929
13.41845 | -10.05071
13.42678 | -10.045365
13.43512 | -10.044984
13.44345 | -10.045747
13.45178 | -10.046511
13.46012 | -10.051855
13.46845 | -10.048038
13.47678 | -10.046128
13.48512 | -10.047274
13.49345 | -10.043075
13.50178 | -10.047274
13.51012 | -10.050328
13.51845 | -10.042693
13.52678 | -10.044984
13.53512 | -10.051474
13.54345 | -10.045747
13.55178 | -10.043457
13.56012 | -10.047655
13.56845 | -10.049183
13.57678 | -10.049182
13.58512 | -10.04651
13.59345 | -10.051474
13.60178 | -10.047274
13.61012 | -10.046511
13.61845 | -10.050328
13.62678 | -10.050328
13.63512 | -10.048419
13.64345 | -10.048419
13.65178 | -10.05071
13.66012 | -10.049564
13.66845 | -10.056055
13.67678 | -10.053
13.68512 | -10.053001
13.69345 | -10.052619
13.70178 | -10.051474
13.71012 | -10.047274
13.71845 | -10.047274
13.72678 | -10.046128
13.73512 | -10.047655
13.74345 | -10.043456
13.75178 | -10.0488
13.76012 | -10.047656
13.76845 | -10.044984
13.77678 | -10.046128
13.78512 | -10.046511
13.79345 | -10.041929
13.80178 | -10.048801
13.81012 | -10.047274
13.81845 | -10.044983
13.82678 | -10.047656
13.83512 | -10.043838
13.84345 | -10.039638
13.85178 | -10.044601
13.86012 | -10.04651
13.86845 | -10.044984
13.87678 | -10.049564
13.88512 | -10.041929
13.89345 | -10.051856
13.90178 | -10.047274
13.91012 | -10.046892
13.91845 | -10.046892
13.92678 | -10.04422
13.93512 | -10.0488
13.94345 | -10.048038
13.95178 | -10.047655
13.96012 | -10.049183
13.96845 | -10.04651
13.97678 | -10.0488
13.98512 | -10.043457
13.99345 | -10.045365
14.00178 | -10.045365
14.01012 | -10.042693
14.01845 | -10.042693
14.02678 | -10.047655
14.03512 | -10.046128
14.04345 | -10.04651
14.05178 | -10.043457
14.06012 | -10.044984
14.06845 | -10.041929
14.07678 | -10.048801
14.08512 | -10.046128
14.09345 | -10.039639
14.10178 | -10.04651
14.11012 | -10.043839
14.11845 | -10.0488
14.12678 | -10.049183
14.13512 | -10.045747
14.14345 | -10.041166
14.15178 | -10.047655
14.16012 | -10.043838
14.16845 | -10.04651
14.17678 | -10.043075
14.18512 | -10.047656
14.19345 | -10.046892
14.20178 | -10.049947
14.21012 | -10.040402
14.21845 | -10.046892
14.22678 | -10.047655
14.23512 | -10.040402
14.24345 | -10.048038
14.25178 | -10.04422
14.26012 | -10.044984
14.26845 | -10.046128
14.27678 | -10.04002
14.28512 | -10.043839
14.29345 | -10.046128
14.30178 | -10.040784
14.31012 | -10.044601
14.31845 | -10.048038
14.32678 | -10.04651
14.33512 | -10.048038
14.34345 | -10.046128
14.35178 | -10.044601
14.36012 | -10.04651
14.36845 | -10.049183
14.37678 | -10.045365
14.38512 | -10.045747
14.39345 | -10.04651
14.40178 | -10.044984
14.41012 | -10.052238
14.41845 | -10.048419
14.42678 | -10.048419
14.43512 | -10.047655
14.44345 | -10.048419
14.45178 | -10.044984
14.46012 | -10.048419
14.46845 | -10.046128
14.47678 | -10.038493
14.48512 | -10.04422
14.49345 | -10.043075
14.50178 | -10.045747
14.51012 | -10.044984
14.51845 | -10.046128
14.52678 | -10.045747
14.53512 | -10.050328
14.54345 | -10.047274
14.55178 | -10.044984
14.56012 | -10.048419
14.56845 | -10.0488
14.57678 | -10.048419
14.58512 | -10.0488
14.59345 | -10.044601
14.60178 | -10.044984
14.61012 | -10.049565
14.61845 | -10.045747
14.62678 | -10.0488
14.63512 | -10.049946
14.64345 | -10.04651
14.65178 | -10.043839
14.66012 | -10.04651
14.66845 | -10.046892
14.67678 | -10.045747
14.68512 | -10.04422
14.69345 | -10.040784
14.70178 | -10.047274
14.71012 | -10.04422
14.71845 | -10.043457
14.72678 | -10.04422
14.73512 | -10.046892
14.74345 | -10.042692
14.75178 | -10.051856
14.76012 | -10.043075
14.76845 | -10.042311
14.77678 | -10.043839
14.78512 | -10.04422
14.79345 | -10.049564
14.80178 | -10.041166
14.81012 | -10.046128
14.81845 | -10.047656
14.82678 | -10.044984
14.83512 | -10.051474
14.84345 | -10.045365
14.85178 | -10.044984
14.86012 | -10.047655
14.86845 | -10.051474
14.87678 | -10.045747
14.88512 | -10.04651
14.89345 | -10.044984
14.90178 | -10.043456
14.91012 | -10.049183
14.91845 | -10.043839
14.92678 | -10.048419
14.93512 | -10.049565
14.94345 | -10.043456
14.95178 | -10.045365
14.96012 | -10.047655
14.96845 | -10.043839
14.97678 | -10.049947
14.98512 | -10.049564
14.99345 | -10.04651
15.00178 | -10.047655
15.01012 | -10.049947
15.01845 | -10.049183
15.02678 | -10.05071
15.03512 | -10.047274
15.04345 | -10.044601
15.05178 | -10.047274
15.06012 | -10.049183
15.06845 | -10.047275
15.07678 | -10.04422
15.08512 | -10.042693
15.09345 | -10.04651
15.10178 | -10.047274
15.11012 | -10.04651
15.11845 | -10.0488
15.12678 | -10.046892
15.13512 | -10.050328
15.14345 | -10.045365
15.15178 | -10.048038
15.16012 | -10.043075
15.16845 | -10.045365
15.17678 | -10.048419
15.18512 | -10.043456
15.19345 | -10.046892
15.20178 | -10.04651
15.21012 | -10.044984
15.21845 | -10.046128
15.22678 | -10.044984
15.23512 | -10.046128
15.24345 | -10.043457
15.25178 | -10.042693
15.26012 | -10.04651
15.26845 | -10.045747
15.27678 | -10.046892
15.28512 | -10.041548
15.29345 | -10.04422
15.30178 | -10.044601
15.31012 | -10.04651
15.31845 | -10.044601
15.32678 | -10.047655
15.33512 | -10.051474
15.34345 | -10.050328
15.35178 | -10.043457
15.36012 | -10.044984
15.36845 | -10.051091
15.37678 | -10.044984
15.38512 | -10.043839
15.39345 | -10.042311
15.40178 | -10.045747
15.41012 | -10.05262
15.41845 | -10.051091
15.42678 | -10.04651
15.43512 | -10.049564
15.44345 | -10.044984
15.45178 | -10.05262
15.46012 | -10.044601
15.46845 | -10.046128
15.47678 | -10.050328
15.48512 | -10.043839
15.49345 | -10.0488
15.50178 | -10.0488
15.51012 | -10.04651
15.51845 | -10.048419
15.52678 | -10.049946
15.53512 | -10.045365
15.54345 | -10.0488
15.55178 | -10.048038
15.56012 | -10.0488
15.56845 | -10.048038
15.57678 | -10.043075
15.58512 | -10.047655
15.59345 | -10.0488
15.60178 | -10.048038
15.61012 | -10.05071
15.61845 | -10.047655
15.62678 | -10.045365
15.63512 | -10.052238
15.64345 | -10.048801
15.65178 | -10.044984
15.66012 | -10.051474
15.66845 | -10.049947
15.67678 | -10.048038
15.68512 | -10.048801
15.69345 | -10.04651
15.70178 | -10.044984
15.71012 | -10.045747
15.71845 | -10.048801
15.72678 | -10.04651
15.73512 | -10.0488
15.74345 | -10.048038
15.75178 | -10.051474
15.76012 | -10.050328
15.76845 | -10.043076
15.77678 | -10.046128
15.78512 | -10.045747
15.79345 | -10.054528
15.80178 | -10.049183
15.81012 | -10.051091
15.81845 | -10.048038
15.82678 | -10.047655
15.83512 | -10.05071
15.84345 | -10.048801
15.85178 | -10.049183
15.86012 | -10.051474
15.86845 | -10.045365
15.87678 | -10.053764
15.88512 | -10.052238
15.89345 | -10.0488
15.90178 | -10.049564
15.91012 | -10.04651
15.91845 | -10.047656
15.92678 | -10.049946
15.93512 | -10.049564
15.94345 | -10.045747
15.95178 | -10.044984
15.96012 | -10.044984
15.96845 | -10.042311
15.97678 | -10.050711
15.98512 | -10.046128
15.99345 | -10.041548
16.00178 | -10.045747
16.01012 | -10.049564
16.01845 | -10.051092
16.02678 | -10.046511
16.03512 | -10.047655
16.04345 | -10.051856
16.05178 | -10.049564
16.06012 | -10.047274
16.06845 | -10.043456
16.07678 | -10.053
16.08512 | -10.043839
16.09345 | -10.051856
16.10178 | -10.041166
16.11012 | -10.045365
16.11845 | -10.045365
16.12678 | -10.049183
16.13512 | -10.049182
16.14345 | -10.046511
16.15178 | -10.04651
16.16012 | -10.046128
16.16845 | -10.049947
16.17678 | -10.050711
16.18512 | -10.048419
16.19345 | -10.04651
16.20178 | -10.043839
16.21012 | -10.048419
16.21845 | -10.048419
16.22678 | -10.049182
16.23512 | -10.04651
16.24345 | -10.045365
16.25178 | -10.051092
16.26012 | -10.043839
16.26845 | -10.04842
16.27678 | -10.048419
16.28512 | -10.047274
16.29345 | -10.047655
16.30178 | -10.049564
16.31012 | -10.049946
16.31845 | -10.051474
16.32678 | -10.046892
16.33512 | -10.050711
16.34345 | -10.044601
16.35178 | -10.048419
16.36012 | -10.045747
16.36845 | -10.04651
16.37678 | -10.047274
16.38512 | -10.051855
16.39345 | -10.046128
16.40178 | -10.045365
16.41012 | -10.047655
16.41845 | -10.050328
16.42678 | -10.046128
16.43512 | -10.046511
16.44345 | -10.047655
16.45178 | -10.049947
16.46012 | -10.05071
16.46845 | -10.048801
16.47678 | -10.048038
16.48512 | -10.048038
16.49345 | -10.046128
16.50178 | -10.049946
16.51012 | -10.051092
16.51845 | -10.04422
16.52678 | -10.047655
16.53512 | -10.047656
16.54345 | -10.049183
16.55178 | -10.049183
16.56012 | -10.049564
16.56845 | -10.044601
16.57678 | -10.049946
16.58512 | -10.046892
16.59345 | -10.049946
16.60178 | -10.051856
16.61012 | -10.051474
16.61845 | -10.048038
16.62678 | -10.046128
16.63512 | -10.042312
16.64345 | -10.0488
16.65178 | -10.046128
16.66012 | -10.051856
16.66845 | -10.048038
16.67678 | -10.051474
16.68512 | -10.046128
16.69345 | -10.045365
16.70178 | -10.046892
16.71012 | -10.049947
16.71845 | -10.048419
16.72678 | -10.047655
16.73512 | -10.050711
16.74345 | -10.04651
16.75178 | -10.046892
16.76012 | -10.049183
16.76845 | -10.051474
16.77678 | -10.051091
16.78512 | -10.048419
16.79345 | -10.045747
16.80178 | -10.045365
16.81012 | -10.051474
16.81845 | -10.050328
16.82678 | -10.050711
16.83512 | -10.046892
16.84345 | -10.048038
16.85178 | -10.052238
16.86012 | -10.049564
16.86845 | -10.048038
16.87678 | -10.052238
16.88512 | -10.045747
16.89345 | -10.048419
16.90178 | -10.044984
16.91012 | -10.05071
16.91845 | -10.048419
16.92678 | -10.053382
16.93512 | -10.045747
16.94345 | -10.046892
16.95178 | -10.045365
16.96012 | -10.045747
16.96845 | -10.045747
16.97678 | -10.046128
16.98512 | -10.046511
16.99345 | -10.042693
17.00178 | -10.04422
17.01012 | -10.043076
17.01845 | -10.05262
17.02678 | -10.048038
17.03512 | -10.047656
17.04345 | -10.044984
17.05178 | -10.050711
17.06012 | -10.045747
17.06845 | -10.053764
17.07678 | -10.046892
17.08512 | -10.047655
17.09345 | -10.046128
17.10178 | -10.049564
17.11012 | -10.044984
17.11845 | -10.052619
17.12678 | -10.049182
17.13512 | -10.050328
17.14345 | -10.051474
17.15178 | -10.051092
17.16012 | -10.049183
17.16845 | -10.049564
17.17678 | -10.051474
17.18512 | -10.04651
17.19345 | -10.049183
17.20178 | -10.050328
17.21012 | -10.051091
17.21845 | -10.045365
17.22678 | -10.050711
17.23512 | -10.045747
17.24345 | -10.05071
17.25178 | -10.0488
17.26012 | -10.05071
17.26845 | -10.048801
17.27678 | -10.048038
17.28512 | -10.045365
17.29345 | -10.049564
17.30178 | -10.04651
17.31012 | -10.047274
17.31845 | -10.044984
17.32678 | -10.044601
17.33512 | -10.051474
17.34345 | -10.042312
17.35178 | -10.049183
17.36012 | -10.04651
17.36845 | -10.046892
17.37678 | -10.049946
17.38512 | -10.045365
17.39345 | -10.051855
17.40178 | -10.041548
17.41012 | -10.049947
17.41845 | -10.049947
17.42678 | -10.048038
17.43512 | -10.047656
17.44345 | -10.048038
17.45178 | -10.048801
17.46012 | -10.048038
17.46845 | -10.050328
17.47678 | -10.048419
17.48512 | -10.0488
17.49345 | -10.050711
17.50178 | -10.046511
17.51012 | -10.049946
17.51845 | -10.049564
17.52678 | -10.050328
17.53512 | -10.048419
17.54345 | -10.044984
17.55178 | -10.051855
17.56012 | -10.049947
17.56845 | -10.05071
17.57678 | -10.047655
17.58512 | -10.046128
17.59345 | -10.049183
17.60178 | -10.05071
17.61012 | -10.046892
17.61845 | -10.0488
17.62678 | -10.049564
17.63512 | -10.044601
17.64345 | -10.043457
17.65178 | -10.043457
17.66012 | -10.051092
17.66845 | -10.04842
17.67678 | -10.048419
17.68512 | -10.045747
17.69345 | -10.047656
17.70178 | -10.050328
17.71012 | -10.05071
17.71845 | -10.046892
17.72678 | -10.048419
17.73512 | -10.048419
17.74345 | -10.047655
17.75178 | -10.049564
17.76012 | -10.051092
17.76845 | -10.045365
17.77678 | -10.047655
17.78512 | -10.04422
17.79345 | -10.046892
17.80178 | -10.047655
17.81012 | -10.054528
17.81845 | -10.045365
17.82678 | -10.048419
17.83512 | -10.051855
17.84345 | -10.049947
17.85178 | -10.049183
17.86012 | -10.046892
17.86845 | -10.04651
17.87678 | -10.049564
17.88512 | -10.051474
17.89345 | -10.053001
17.90178 | -10.048801
17.91012 | -10.049946
17.91845 | -10.048419
17.92678 | -10.053
17.93512 | -10.048038
17.94345 | -10.05262
17.95178 | -10.046892
17.96012 | -10.049183
17.96845 | -10.046892
17.97678 | -10.042693
17.98512 | -10.049183
17.99345 | -10.046128
18.00178 | -10.051092
18.01012 | -10.047274
18.01845 | -10.048419
18.02678 | -10.048038
18.03512 | -10.04422
18.04345 | -10.049564
18.05178 | -10.05071
18.06012 | -10.05071
18.06845 | -10.051473
18.07678 | -10.051474
18.08512 | -10.045747
18.09345 | -10.049183
18.10178 | -10.046892
18.11012 | -10.04651
18.11845 | -10.045747
18.12678 | -10.051474
18.13512 | -10.050328
18.14345 | -10.043075
18.15178 | -10.047274
18.16012 | -10.049183
18.16845 | -10.047656
18.17678 | -10.050328
18.18512 | -10.044601
18.19345 | -10.046892
18.20178 | -10.049946
18.21012 | -10.052238
18.21845 | -10.052619
18.22678 | -10.043839
18.23512 | -10.047656
18.24345 | -10.0488
18.25178 | -10.0488
18.26012 | -10.049564
18.26845 | -10.053001
18.27678 | -10.047274
18.28512 | -10.049183
18.29345 | -10.051855
18.30178 | -10.049947
18.31012 | -10.045747
18.31845 | -10.046892
18.32678 | -10.047655
18.33512 | -10.046892
18.34345 | -10.053
18.35178 | -10.051855
18.36012 | -10.045747
18.36845 | -10.049183
18.37678 | -10.048801
18.38512 | -10.050328
18.39345 | -10.052238
18.40178 | -10.044601
18.41012 | -10.056055
18.41845 | -10.044984
18.42678 | -10.048419
18.43512 | -10.046511
18.44345 | -10.047274
18.45178 | -10.048038
18.46012 | -10.044601
18.46845 | -10.046892
18.47678 | -10.043456
18.48512 | -10.045747
18.49345 | -10.044601
18.50178 | -10.049946
18.51012 | -10.04651
18.51845 | -10.049183
18.52678 | -10.045747
18.53512 | -10.051855
18.54345 | -10.049183
18.55178 | -10.044601
18.56012 | -10.042312
18.56845 | -10.046892
18.57678 | -10.049946
18.58512 | -10.046892
18.59345 | -10.044601
18.60178 | -10.05262
18.61012 | -10.04651
18.61845 | -10.049183
18.62678 | -10.042693
18.63512 | -10.044984
18.64345 | -10.049947
18.65178 | -10.04651
18.66012 | -10.047274
18.66845 | -10.050711
18.6721 | -10.047655
18.68044 | -10.048038
18.68877 | -10.04422
18.6971 | -10.047274
18.70544 | -10.040784
18.71377 | -10.043839
18.7221 | -10.046892
18.73044 | -10.04422
18.73877 | -10.045365
18.7471 | -10.046511
18.75544 | -10.046892
18.76377 | -10.047274
18.7721 | -10.043839
18.78044 | -10.046892
18.78877 | -10.055291
18.7971 | -10.046892
18.80544 | -10.045365
18.81377 | -10.044601
18.8221 | -10.050328
18.83044 | -10.049183
18.83877 | -10.046128
18.8471 | -10.047274
18.85544 | -10.044601
18.86377 | -10.045365
18.8721 | -10.047274
18.88044 | -10.051092
18.88877 | -10.046128
18.8971 | -10.05071
18.90544 | -10.049564
18.91377 | -10.047274
18.9221 | -10.046892
18.93044 | -10.045747
18.93877 | -10.044601
18.9471 | -10.04422
18.95544 | -10.043839
18.96377 | -10.044984
18.9721 | -10.04651
18.98044 | -10.045747
18.98877 | -10.041166
18.9971 | -10.046892
19.00544 | -10.042693
19.01377 | -10.044984
19.0221 | -10.042311
19.03044 | -10.043839
19.03877 | -10.048038
19.0471 | -10.04651
19.05544 | -10.044601
19.06377 | -10.046511
19.0721 | -10.043075
19.08044 | -10.039256
19.08877 | -10.04422
19.0971 | -10.051855
19.10544 | -10.047656
19.11377 | -10.044601
19.1221 | -10.045365
19.13044 | -10.048038
19.13877 | -10.045365
19.1471 | -10.044601
19.15544 | -10.045365
19.16377 | -10.051474
19.1721 | -10.049946
19.18044 | -10.043456
19.18877 | -10.049183
19.1971 | -10.047655
19.20544 | -10.045365
19.21377 | -10.047274
19.2221 | -10.0488
19.23044 | -10.043839
19.23877 | -10.049564
19.2471 | -10.047655
19.25544 | -10.04422
19.26377 | -10.043457
19.2721 | -10.047655
19.28044 | -10.049564
19.28877 | -10.0488
19.2971 | -10.049564
19.30544 | -10.047274
19.31377 | -10.04422
19.3221 | -10.047274
19.33044 | -10.049183
19.33877 | -10.044984
19.3471 | -10.050328
19.35544 | -10.047274
19.36377 | -10.049564
19.3721 | -10.04651
19.38044 | -10.051474
19.38877 | -10.047656
19.3971 | -10.044601
19.40544 | -10.048419
19.41377 | -10.04651
19.4221 | -10.044601
19.43044 | -10.051091
19.43877 | -10.052238
19.4471 | -10.049182
19.45544 | -10.051092
19.46377 | -10.049183
19.4721 | -10.04651
19.48044 | -10.049182
19.48877 | -10.049564
19.4971 | -10.054528
19.50544 | -10.050328
19.51377 | -10.05071
19.5221 | -10.042693
19.53044 | -10.042693
19.53877 | -10.05071
19.5471 | -10.05491
19.55544 | -10.044601
19.56377 | -10.051091
19.5721 | -10.045365
19.58044 | -10.051474
19.58877 | -10.048801
19.5971 | -10.049183
19.60544 | -10.052619
19.61377 | -10.049183
19.6221 | -10.046128
19.63044 | -10.0488
19.63877 | -10.048419
19.6471 | -10.046128
19.65544 | -10.047274
19.66377 | -10.047274
19.6721 | -10.046128
19.68044 | -10.0488
19.68877 | -10.049564
19.6971 | -10.041165
19.70544 | -10.046511
19.71377 | -10.047655
19.7221 | -10.043838
19.73044 | -10.054528
19.73877 | -10.048419
19.7471 | -10.047656
19.75544 | -10.05071
19.76377 | -10.048419
19.7721 | -10.048419
19.78044 | -10.0488
19.78877 | -10.047655
19.7971 | -10.048419
19.80544 | -10.047274
19.81377 | -10.048038
19.8221 | -10.051092
19.83044 | -10.048801
19.83877 | -10.048038
19.8471 | -10.047656
19.85544 | -10.047655
19.86377 | -10.046128
19.8721 | -10.042693
19.88044 | -10.04651
19.88877 | -10.043075
19.8971 | -10.047274
19.90544 | -10.049183
19.91377 | -10.043839
19.9221 | -10.049564
19.93044 | -10.046511
19.93877 | -10.047655
19.9471 | -10.04422
19.95544 | -10.047656
19.96377 | -10.050328
19.9721 | -10.04422
19.98044 | -10.044601
19.98877 | -10.049564
19.9971 | -10.044601
20.00544 | -10.045747
20.01377 | -10.045365
20.0221 | -10.041929
20.03044 | -10.049183
20.03877 | -10.042693
20.0471 | -10.044984
20.05544 | -10.049946
20.06377 | -10.04651
20.0721 | -10.045747
20.08044 | -10.048038
20.08877 | -10.047274
20.0971 | -10.047656
20.10544 | -10.04651
20.11377 | -10.0488
20.1221 | -10.048419
20.13044 | -10.049183
20.13877 | -10.050328
20.1471 | -10.05071
20.15544 | -10.052238
20.16377 | -10.054528
20.1721 | -10.051855
20.18044 | -10.0488
20.18877 | -10.046128
20.1971 | -10.04651
20.20544 | -10.044984
20.21377 | -10.048419
20.2221 | -10.045747
20.23044 | -10.049183
20.23877 | -10.045365
20.2471 | -10.051474
20.25544 | -10.053383
20.26377 | -10.045747
20.2721 | -10.047655
20.28044 | -10.053383
20.28877 | -10.047274
20.2971 | -10.051091
20.30544 | -10.046892
20.31377 | -10.050328
20.3221 | -10.04422
20.33044 | -10.049564
20.33877 | -10.048419
20.3471 | -10.05071
20.35544 | -10.048801
20.36377 | -10.045747
20.3721 | -10.045365
20.38044 | -10.049947
20.38877 | -10.049564
20.3971 | -10.048801
20.40544 | -10.048038
20.41377 | -10.049183
20.4221 | -10.051855
20.43044 | -10.043075
20.43877 | -10.048038
20.4471 | -10.05071
20.45544 | -10.047655
20.46377 | -10.046892
20.4721 | -10.050328
20.48044 | -10.047274
20.48877 | -10.044983
20.4971 | -10.053
20.50544 | -10.048419
20.51377 | -10.048801
20.5221 | -10.04422
20.53044 | -10.0488
20.53877 | -10.046128
20.5471 | -10.04842
20.55544 | -10.048419
20.56377 | -10.047655
20.5721 | -10.051473
20.58044 | -10.052238
20.58877 | -10.049564
20.5971 | -10.051092
20.60544 | -10.052619
20.61377 | -10.048038
20.6221 | -10.049946
20.63044 | -10.049564
20.63877 | -10.049947
20.6471 | -10.051091
20.65544 | -10.049183
20.66377 | -10.049564
20.6721 | -10.047274
20.68044 | -10.048419
20.68877 | -10.049182
20.6971 | -10.046511
20.70544 | -10.046128
20.71377 | -10.048419
20.7221 | -10.047274
20.73044 | -10.046892
20.73877 | -10.050328
20.7471 | -10.046892
20.75544 | -10.0488
20.76377 | -10.046128
20.7721 | -10.046892
20.78044 | -10.048038
20.78877 | -10.051091
20.7971 | -10.046128
20.80544 | -10.048419
20.81377 | -10.045747
20.8221 | -10.047656
20.83044 | -10.048419
20.83877 | -10.049182
20.8471 | -10.045747
20.85544 | -10.049182
20.86377 | -10.045365
20.8721 | -10.047656
20.88044 | -10.052238
20.88877 | -10.043075
20.8971 | -10.0488
20.90544 | -10.049183
20.91377 | -10.049183
20.9221 | -10.048419
20.93044 | -10.052238
20.93877 | -10.048038
20.9471 | -10.044601
20.95544 | -10.045747
20.96377 | -10.046892
20.9721 | -10.047274
20.98044 | -10.047655
20.98877 | -10.045365
20.9971 | -10.043075
21.00544 | -10.046128
21.01377 | -10.046892
21.0221 | -10.049183
21.03044 | -10.047656
21.03877 | -10.044984
21.0471 | -10.051474
21.05544 | -10.048038
21.06377 | -10.042693
21.0721 | -10.043839
21.08044 | -10.048419
21.08877 | -10.051091
21.0971 | -10.052238
21.10544 | -10.050328
21.11377 | -10.050328
21.1221 | -10.049183
21.13044 | -10.048038
21.13877 | -10.048419
21.1471 | -10.048419
21.15544 | -10.045365
21.16377 | -10.041165
21.1721 | -10.048419
21.18044 | -10.043076
21.18877 | -10.045365
21.1971 | -10.047274
21.20544 | -10.05071
21.21377 | -10.045747
21.2221 | -10.052238
21.23044 | -10.046892
21.23877 | -10.050328
21.2471 | -10.051092
21.25544 | -10.049565
21.26377 | -10.04651
21.2721 | -10.055292
21.28044 | -10.051091
21.28877 | -10.05262
21.2971 | -10.0488
21.30544 | -10.048038
21.31377 | -10.045747
21.3221 | -10.048419
21.33044 | -10.048038
21.33877 | -10.049183
21.3471 | -10.052238
21.35544 | -10.050711
21.36377 | -10.051856
21.3721 | -10.051092
21.38044 | -10.050711
21.38877 | -10.053383
21.3971 | -10.053383
21.40544 | -10.0488
21.41377 | -10.047655
21.4221 | -10.048419
21.43044 | -10.053764
21.43877 | -10.0488
21.4471 | -10.050328
21.45544 | -10.045365
21.46377 | -10.049564
21.4721 | -10.049947
21.48044 | -10.048801
21.48877 | -10.049564
21.4971 | -10.052619
21.50544 | -10.049947
21.51377 | -10.047656
21.5221 | -10.048038
21.53044 | -10.049947
21.53877 | -10.049182
21.5471 | -10.048038
21.55544 | -10.050328
21.56377 | -10.051092
21.5721 | -10.04651
21.58044 | -10.047274
21.58877 | -10.049183
21.5971 | -10.049564
21.60544 | -10.049564
21.61377 | -10.044984
21.6221 | -10.049183
21.63044 | -10.048419
21.63877 | -10.053
21.6471 | -10.054147
21.65544 | -10.045365
21.66377 | -10.044601
21.6721 | -10.053001
21.68044 | -10.049182
21.68877 | -10.04651
21.6971 | -10.049947
21.70544 | -10.047655
21.71377 | -10.047274
21.7221 | -10.053
21.73044 | -10.051092
21.73877 | -10.051856
21.7471 | -10.051091
21.75544 | -10.049183
21.76377 | -10.053764
21.7721 | -10.044601
21.78044 | -10.05071
21.78877 | -10.045747
21.7971 | -10.051091
21.80544 | -10.051091
21.81377 | -10.049564
21.8221 | -10.044984
21.83044 | -10.044601
21.83877 | -10.050328
21.8471 | -10.049564
21.85544 | -10.048419
21.86377 | -10.051091
21.8721 | -10.054528
21.88044 | -10.046892
21.88877 | -10.048801
21.89673 | -10.0488
21.90507 | -10.050711
21.9134 | -10.047656
21.92173 | -10.049947
21.93007 | -10.046128
21.9384 | -10.051092
21.94673 | -10.046892
21.95507 | -10.046892
21.9634 | -10.049183
21.97173 | -10.0488
21.98007 | -10.04842
21.9884 | -10.046511
21.99673 | -10.049947
22.00507 | -10.049183
22.0134 | -10.047655
22.02173 | -10.051092
22.03007 | -10.046128
22.0384 | -10.050711
22.04673 | -10.046128
22.05507 | -10.047656
22.0634 | -10.054528
22.07173 | -10.048801
22.08007 | -10.051856
22.0884 | -10.048801
22.09673 | -10.048419
22.10507 | -10.049564
22.1134 | -10.046128
22.12173 | -10.052238
22.13007 | -10.046892
22.1384 | -10.047274
22.14673 | -10.047655
22.15507 | -10.056818
22.1634 | -10.055291
22.17173 | -10.050711
22.18007 | -10.051855
22.1884 | -10.053383
22.19673 | -10.050328
22.20507 | -10.0488
22.2134 | -10.051092
22.22173 | -10.048038
22.23007 | -10.049947
22.2384 | -10.043839
22.24673 | -10.043075
22.25507 | -10.049183
22.2634 | -10.0488
22.27173 | -10.047655
22.28007 | -10.0488
22.2884 | -10.0488
22.29673 | -10.051474
22.30507 | -10.047656
22.3134 | -10.04651
22.32173 | -10.044984
22.33007 | -10.04651
22.3384 | -10.048801
22.34673 | -10.045365
22.35507 | -10.046511
22.3634 | -10.047655
22.37173 | -10.046128
22.38007 | -10.04651
22.3884 | -10.047655
22.39673 | -10.051856
22.40507 | -10.050711
22.4134 | -10.0488
22.42173 | -10.051092
22.43007 | -10.046511
22.4384 | -10.049183
22.44673 | -10.047655
22.45507 | -10.047656
22.4634 | -10.051091
22.47173 | -10.049183
22.48007 | -10.0488
22.4884 | -10.049183
22.49673 | -10.049183
22.50507 | -10.051474
22.5134 | -10.049183
22.52173 | -10.049946
22.53007 | -10.049183
22.5384 | -10.046892
22.54673 | -10.051092
22.55507 | -10.051474
22.5634 | -10.049947
22.57173 | -10.05071
22.58007 | -10.048419
22.5884 | -10.047274
22.59673 | -10.051092
22.60507 | -10.046892
22.6134 | -10.051092
22.62173 | -10.051092
22.63007 | -10.046128
22.6384 | -10.050328
22.64673 | -10.048038
22.65507 | -10.044601
22.6634 | -10.04422
22.67173 | -10.051855
22.68007 | -10.049947
22.6884 | -10.053383
22.69673 | -10.047274
22.70507 | -10.048419
22.7134 | -10.049564
22.72173 | -10.049946
22.73007 | -10.051474
22.7384 | -10.049946
22.74673 | -10.049947
22.75507 | -10.050328
22.7634 | -10.048419
22.77173 | -10.05071
22.78007 | -10.045747
22.7884 | -10.051091
22.79673 | -10.047274
22.80507 | -10.045747
22.8134 | -10.048038
22.82173 | -10.05071
22.83007 | -10.050328
22.8384 | -10.046128
22.84673 | -10.049564
22.85507 | -10.049947
22.8634 | -10.049947
22.87173 | -10.048419
22.88007 | -10.051474
22.8884 | -10.047655
22.89673 | -10.043838
22.90507 | -10.052238
22.9134 | -10.050328
22.92173 | -10.049183
22.93007 | -10.054147
22.9384 | -10.047274
22.94673 | -10.053001
22.95507 | -10.044984
22.9634 | -10.045747
22.97173 | -10.046892
22.98007 | -10.048038
22.9884 | -10.046128
22.99673 | -10.04651
23.00507 | -10.049564
23.0134 | -10.046892
23.02173 | -10.047274
23.03007 | -10.043839
23.0384 | -10.047655
23.04673 | -10.048038
23.05507 | -10.049182
23.0634 | -10.047274
23.07173 | -10.049564
23.08007 | -10.045365
23.0884 | -10.047655
23.09673 | -10.045365
23.10507 | -10.046892
23.1134 | -10.04651
23.12173 | -10.045747
23.13007 | -10.05071
23.1384 | -10.045747
23.14673 | -10.040784
23.15507 | -10.047274
23.1634 | -10.0488
23.17173 | -10.048419
23.18007 | -10.043075
23.1884 | -10.049182
23.19673 | -10.048038
23.20507 | -10.045365
23.2134 | -10.047274
23.22173 | -10.046511
23.23007 | -10.047655
23.2384 | -10.043456
23.24673 | -10.045747
23.25507 | -10.045365
23.2634 | -10.043457
23.27173 | -10.047274
23.28007 | -10.053382
23.2884 | -10.050328
23.29673 | -10.05071
23.30507 | -10.051092
23.3134 | -10.047274
23.32173 | -10.050328
23.33007 | -10.046892
23.3384 | -10.049946
23.34673 | -10.050328
23.35507 | -10.051855
23.3634 | -10.050711
23.37173 | -10.045747
23.38007 | -10.046128
23.3884 | -10.048038
23.39673 | -10.049183
23.40507 | -10.044601
23.4134 | -10.048419
23.42173 | -10.049564
23.43007 | -10.049946
23.4384 | -10.054147
23.44673 | -10.048419
23.45507 | -10.048801
23.4634 | -10.049183
23.47173 | -10.053764
23.48007 | -10.0488
23.4884 | -10.051474
23.49673 | -10.052238
23.50507 | -10.046892
23.5134 | -10.044984
23.52173 | -10.051856
23.53007 | -10.051092
23.5384 | -10.051474
23.54673 | -10.051855
23.55507 | -10.0488
23.5634 | -10.049564
23.57173 | -10.049564
23.58007 | -10.047656
23.5884 | -10.049564
23.59673 | -10.048419
23.60507 | -10.051474
23.6134 | -10.047274
23.62173 | -10.047274
23.63007 | -10.051855
23.6384 | -10.050328
23.64673 | -10.049564
23.65507 | -10.047656
23.6634 | -10.052619
23.67173 | -10.05071
23.68007 | -10.049564
23.6884 | -10.048038
23.69673 | -10.052238
23.70507 | -10.05071
23.7134 | -10.048419
23.72173 | -10.049946
23.73007 | -10.048038
23.7384 | -10.042693
23.74673 | -10.0572
23.75507 | -10.047274
23.7634 | -10.048419
23.77173 | -10.049564
23.78007 | -10.051856
23.7884 | -10.05071
23.79673 | -10.044601
23.80507 | -10.046892
23.8134 | -10.047655
23.82173 | -10.049183
23.83007 | -10.051855
23.8384 | -10.054147
23.84673 | -10.049564
23.85507 | -10.049183
23.8634 | -10.050328
23.87173 | -10.052619
23.88007 | -10.046892
23.8884 | -10.048419
23.89673 | -10.045747
23.90507 | -10.053
23.9134 | -10.053383
23.92173 | -10.04651
23.93007 | -10.047656
23.9384 | -10.047274
23.94673 | -10.0488
23.95507 | -10.053001
23.9634 | -10.045365
23.97173 | -10.050328
23.98007 | -10.049182
23.9884 | -10.050711
23.99673 | -10.044601
24.00507 | -10.048419
24.0134 | -10.051092
24.02173 | -10.048419
24.03007 | -10.052619
24.0384 | -10.048038
24.04673 | -10.04651
24.05507 | -10.049946
24.0634 | -10.051091
24.07173 | -10.049564
24.08007 | -10.048801
24.0884 | -10.051474
24.09673 | -10.049564
24.10507 | -10.047655
24.1134 | -10.046892
24.12173 | -10.052619
24.13007 | -10.053383
24.1384 | -10.048419
24.14673 | -10.0488
24.15507 | -10.048419
24.1634 | -10.04422
24.17173 | -10.046892
24.18007 | -10.049564
24.1884 | -10.049183
24.19673 | -10.0488
24.20507 | -10.050711
24.2134 | -10.047655
24.22173 | -10.049564
24.23007 | -10.047655
24.2384 | -10.055291
24.24673 | -10.048038
24.25507 | -10.0488
24.2634 | -10.043839
24.27173 | -10.048419
24.28007 | -10.045747
24.2884 | -10.04842
24.29673 | -10.0488
24.30507 | -10.046128
24.3134 | -10.047655
24.32173 | -10.044983
24.33007 | -10.048038
24.3384 | -10.046128
24.34673 | -10.047656
24.35507 | -10.043456
24.3634 | -10.047656
24.37173 | -10.04651
24.38007 | -10.0488
24.3884 | -10.042311
24.39673 | -10.043839
24.40507 | -10.041929
24.4134 | -10.046892
24.42173 | -10.046892
24.43007 | -10.050328
24.4384 | -10.05071
24.44673 | -10.045365
24.45507 | -10.046892
24.4634 | -10.048419
24.47173 | -10.048419
24.48007 | -10.046511
24.4884 | -10.046892
24.49673 | -10.047274
24.50507 | -10.045365
24.5134 | -10.046128
24.52173 | -10.049946
24.53007 | -10.048038
24.5384 | -10.048419
24.54673 | -10.048419
24.55507 | -10.04651
24.5634 | -10.04651
24.57173 | -10.04651
24.58007 | -10.047274
24.5884 | -10.043456
24.59673 | -10.043839
24.60507 | -10.043839
24.6134 | -10.04651
24.62173 | -10.04651
24.63007 | -10.048038
24.6384 | -10.045365
24.64673 | -10.040784
24.65507 | -10.043075
24.6634 | -10.048419
24.67173 | -10.042693
24.68007 | -10.045365
24.6884 | -10.046128
24.69673 | -10.043075
24.70507 | -10.045365
24.7134 | -10.043839
24.72173 | -10.046892
24.73007 | -10.04422
24.7384 | -10.042693
24.74673 | -10.047655
24.75507 | -10.041929
24.7634 | -10.048419
24.77173 | -10.046128
24.78007 | -10.045365
24.7884 | -10.051474
24.79673 | -10.045747
24.80507 | -10.046511
24.8134 | -10.047274
24.82173 | -10.046128
24.83007 | -10.045365
24.8384 | -10.046892
24.84673 | -10.046892
24.85507 | -10.047655
24.8634 | -10.049947
24.87173 | -10.047656
24.88007 | -10.048038
24.8884 | -10.047274
24.89673 | -10.049946
24.90507 | -10.051091
24.9134 | -10.047274
24.92173 | -10.044984
24.93007 | -10.045747
24.9384 | -10.04651
24.94673 | -10.046892
24.95507 | -10.049564
24.9634 | -10.047655
24.97173 | -10.043075
24.98007 | -10.048419
24.9884 | -10.048419
24.99673 | -10.049565
25.00507 | -10.048038
25.0134 | -10.046892
25.02173 | -10.048801
25.03007 | -10.045747
25.0384 | -10.044984
25.04673 | -10.048038
25.05507 | -10.046511
25.0634 | -10.045365
25.07173 | -10.045365
25.08007 | -10.046128
25.0884 | -10.048801
25.09673 | -10.046892
25.10507 | -10.042693
25.1134 | -10.045365
25.12173 | -10.048419
25.13007 | -10.046128
25.1384 | -10.049182
25.14673 | -10.048038
25.15507 | -10.046892
25.1634 | -10.045365
25.17173 | -10.047656
25.18007 | -10.047655
25.1884 | -10.045365
25.19673 | -10.041928
25.20507 | -10.046128
25.2134 | -10.043075
25.22173 | -10.049183
25.23007 | -10.04651
25.2384 | -10.05071
25.24673 | -10.045747
25.25507 | -10.047274
25.2634 | -10.043075
25.27173 | -10.043075
25.28007 | -10.049947
25.2884 | -10.0488
25.29673 | -10.049564
25.30507 | -10.049564
25.3134 | -10.046128
25.32173 | -10.049183
25.33007 | -10.047274
25.3384 | -10.050711
25.34673 | -10.05071
25.35507 | -10.0488
25.3634 | -10.0488
25.37173 | -10.043839
25.38007 | -10.049947
25.3884 | -10.046892
25.39673 | -10.043456
25.40507 | -10.043839
25.4134 | -10.046892
25.42173 | -10.042312
25.43007 | -10.051474
25.4384 | -10.045747
25.44673 | -10.047274
25.45507 | -10.048038
25.4634 | -10.045365
25.47173 | -10.044984
25.48007 | -10.048419
25.4884 | -10.04651
25.49673 | -10.048419
25.50507 | -10.042312
25.5134 | -10.043075
25.52173 | -10.048038
25.53007 | -10.049183
25.5384 | -10.0488
25.54673 | -10.044601
25.55507 | -10.051474
25.5634 | -10.04422
25.57173 | -10.052238
25.58007 | -10.046128
25.5884 | -10.049183
25.59673 | -10.049564
25.60507 | -10.051092
25.6134 | -10.052238
25.62173 | -10.049564
25.63007 | -10.044601
25.6384 | -10.042311
25.64673 | -10.044984
25.65507 | -10.048801
25.6634 | -10.047274
25.67173 | -10.04651
25.68007 | -10.049564
25.6884 | -10.048419
25.69673 | -10.048801
25.70507 | -10.048419
25.7134 | -10.044601
25.72173 | -10.044984
25.73007 | -10.043076
25.7384 | -10.04422
25.74673 | -10.049183
25.75507 | -10.046128
25.7634 | -10.047274
25.77173 | -10.049564
25.78007 | -10.050328
25.7884 | -10.050328
25.79673 | -10.051855
25.80507 | -10.051474
25.8134 | -10.049182
25.82173 | -10.046892
25.83007 | -10.04651
25.8384 | -10.048038
25.84673 | -10.04422
25.85507 | -10.04422
25.8634 | -10.045747
25.87173 | -10.046128
25.88007 | -10.0488
25.8884 | -10.048419
25.89673 | -10.044601
25.90507 | -10.050328
25.9134 | -10.049564
25.92173 | -10.048801
25.93007 | -10.048419
25.9384 | -10.045747
25.94673 | -10.047274
25.95507 | -10.049564
25.9634 | -10.046892
25.97173 | -10.044984
25.98007 | -10.053001
25.9884 | -10.047655
25.99673 | -10.0488
26.00507 | -10.051092
26.0134 | -10.049564
26.02173 | -10.049183
26.03007 | -10.049947
26.0384 | -10.0488
26.04673 | -10.05071
26.05507 | -10.048419
26.0634 | -10.047655
26.07173 | -10.04651
26.08007 | -10.053001
26.0884 | -10.053001
26.09673 | -10.051092
26.10507 | -10.048801
26.1134 | -10.046128
26.12173 | -10.046128
26.13007 | -10.051092
26.1384 | -10.049564
26.14673 | -10.051474
26.15507 | -10.049564
26.1634 | -10.051474
26.17173 | -10.048419
26.18007 | -10.048419
26.1884 | -10.051092
26.19673 | -10.047274
26.20507 | -10.05491
26.2134 | -10.048038
26.22173 | -10.053383
26.23007 | -10.047655
26.2384 | -10.049946
26.24673 | -10.051856
26.25507 | -10.05071
26.2634 | -10.048038
26.27173 | -10.052619
26.28007 | -10.054528
26.2884 | -10.0488
26.29673 | -10.049182
26.30507 | -10.051092
26.3134 | -10.049183
26.32173 | -10.04651
26.33007 | -10.05071
26.3384 | -10.046128
26.34673 | -10.049183
26.35507 | -10.050328
26.3634 | -10.048038
26.37173 | -10.049183
26.38007 | -10.049564
26.3884 | -10.048038
26.39673 | -10.051091
26.40507 | -10.044984
26.4134 | -10.050328
26.42173 | -10.051855
26.43007 | -10.048038
26.4384 | -10.048038
26.44673 | -10.047655
26.45507 | -10.051473
26.4634 | -10.052238
26.47173 | -10.04651
26.48007 | -10.047655
26.4884 | -10.05071
26.49673 | -10.049564
26.50507 | -10.047655
26.5134 | -10.055674
26.52173 | -10.048038
26.53007 | -10.046892
26.5384 | -10.047655
26.54673 | -10.046128
26.55507 | -10.049564
26.5634 | -10.047274
26.57173 | -10.048038
26.58007 | -10.04651
26.5884 | -10.047274
26.59673 | -10.047274
26.60507 | -10.049946
26.6134 | -10.048801
26.62173 | -10.048419
26.63007 | -10.047655
26.6384 | -10.044601
26.64673 | -10.051474
26.65507 | -10.046892
26.6634 | -10.052238
26.67173 | -10.049564
26.68007 | -10.053764
26.6884 | -10.049947
26.69673 | -10.048419
26.70507 | -10.046511
26.7134 | -10.051855
26.72173 | -10.047274
26.73007 | -10.050328
26.7384 | -10.04651
26.74673 | -10.049946
26.75507 | -10.047274
26.7634 | -10.048038
26.77173 | -10.046128
26.78007 | -10.049564
26.7884 | -10.04422
26.79673 | -10.048419
26.80507 | -10.046892
26.8134 | -10.046892
26.82173 | -10.049947
26.83007 | -10.053764
26.8384 | -10.047274
26.84673 | -10.049183
26.85507 | -10.048038
26.8634 | -10.051091
26.87173 | -10.046128
26.88007 | -10.0488
26.8884 | -10.047656
26.89673 | -10.049564
26.90507 | -10.045747
26.9134 | -10.044601
26.92173 | -10.04651
26.93007 | -10.04651
26.9384 | -10.051091
26.94673 | -10.047274
26.95507 | -10.041929
26.9634 | -10.04422
26.97173 | -10.046892
26.98007 | -10.04651
26.9884 | -10.049183
26.99673 | -10.045747
27.00507 | -10.047274
27.0134 | -10.049946
27.02173 | -10.0488
27.03007 | -10.048038
27.0384 | -10.045747
27.04673 | -10.050328
27.05507 | -10.042312
27.0634 | -10.045747
27.07173 | -10.042312
27.08007 | -10.04422
27.0884 | -10.046128
27.09673 | -10.050328
27.10507 | -10.047274
27.1134 | -10.052238
27.12173 | -10.046892
27.13007 | -10.04422
27.1384 | -10.040784
27.14673 | -10.046128
27.15507 | -10.049564
27.1634 | -10.046892
27.17173 | -10.04651
27.18007 | -10.045365
27.1884 | -10.046892
27.19673 | -10.045747
27.20507 | -10.047655
27.2134 | -10.043839
27.22173 | -10.050328
27.23007 | -10.047655
27.2384 | -10.04651
27.24673 | -10.047274
27.25507 | -10.050711
27.2634 | -10.051092
27.27173 | -10.046892
27.28007 | -10.048419
27.2884 | -10.048038
27.29673 | -10.047274
27.30507 | -10.048419
27.3134 | -10.046892
27.32173 | -10.047274
27.33007 | -10.045365
27.3384 | -10.046128
27.34673 | -10.048419
27.35507 | -10.045747
27.3634 | -10.045365
27.37173 | -10.049183
27.38007 | -10.048038
27.3884 | -10.048038
27.39673 | -10.049183
27.40507 | -10.04651
27.4134 | -10.044601
27.42173 | -10.043457
27.43007 | -10.046892
27.4384 | -10.045747
27.44673 | -10.043457
27.45507 | -10.043075
27.4634 | -10.045365
27.47173 | -10.043839
27.48007 | -10.0488
27.4884 | -10.046892
27.49673 | -10.046128
27.50507 | -10.046128
27.5134 | -10.042693
27.52173 | -10.049183
27.53007 | -10.053001
27.5384 | -10.051855
27.54673 | -10.047274
27.55507 | -10.046128
27.5634 | -10.049183
27.57173 | -10.048038
27.58007 | -10.049564
27.5884 | -10.046128
27.59673 | -10.046128
27.60507 | -10.048419
27.6134 | -10.048801
27.62173 | -10.041548
27.63007 | -10.049947
27.6384 | -10.046128
27.64673 | -10.045747
27.65507 | -10.045365
27.6634 | -10.047274
27.67173 | -10.047655
27.68007 | -10.051092
27.6884 | -10.047656
27.69673 | -10.049946
27.70507 | -10.047274
27.7134 | -10.050711
27.72173 | -10.051474
27.73007 | -10.050328
27.7384 | -10.049183
27.74673 | -10.049946
27.75507 | -10.045747
27.7634 | -10.046128
27.77173 | -10.048038
27.78007 | -10.047274
27.7884 | -10.047274
27.79673 | -10.049183
27.80507 | -10.047274
27.8134 | -10.052238
27.82173 | -10.052238
27.83007 | -10.047655
27.8384 | -10.053383
27.84673 | -10.048419
27.85507 | -10.049183
27.8634 | -10.049183
27.87173 | -10.047274
27.88007 | -10.048038
27.8884 | -10.052619
27.89673 | -10.048419
27.90507 | -10.048419
27.9134 | -10.045365
27.92173 | -10.049183
27.93007 | -10.051855
27.9384 | -10.052619
27.94673 | -10.043075
27.95507 | -10.050711
27.9634 | -10.049946
27.97173 | -10.0488
27.98007 | -10.052238
27.9884 | -10.04422
27.99673 | -10.049183
28.00507 | -10.043075
28.0134 | -10.047656
28.02173 | -10.046128
28.03007 | -10.045365
28.0384 | -10.049947
28.04673 | -10.048038
28.05507 | -10.043457
28.0634 | -10.046128
28.07173 | -10.045365
28.08007 | -10.048801
28.0884 | -10.045747
28.09673 | -10.047274
28.10507 | -10.048038
28.1134 | -10.044601
28.12173 | -10.045365
28.13007 | -10.046128
28.1384 | -10.048419
28.14673 | -10.047655
28.15507 | -10.044601
28.1634 | -10.043456
28.17173 | -10.049946
28.18007 | -10.044984
28.1884 | -10.049183
28.19673 | -10.041929
28.20507 | -10.046128
28.2134 | -10.0488
28.22173 | -10.048419
28.23007 | -10.052238
28.2384 | -10.046892
28.24673 | -10.043839
28.25507 | -10.04002
28.2634 | -10.051092
28.27173 | -10.049947
28.28007 | -10.050711
28.2884 | -10.046892
28.29673 | -10.050328
28.30507 | -10.047655
28.3134 | -10.049564
28.32173 | -10.048419
28.33007 | -10.046892
28.3384 | -10.046128
28.34673 | -10.046128
28.35507 | -10.049183
28.3634 | -10.04651
28.37173 | -10.045365
28.38007 | -10.0488
28.3884 | -10.044984
28.39673 | -10.048419
28.40507 | -10.043839
28.4134 | -10.04651
28.42173 | -10.044984
28.43007 | -10.049947
28.4384 | -10.050328
28.44673 | -10.053001
28.45507 | -10.047655
28.4634 | -10.046892
28.47173 | -10.046892
28.48007 | -10.045747
28.4884 | -10.043839
28.49673 | -10.053
28.50507 | -10.047274
28.5134 | -10.046128
28.52173 | -10.048038
28.53007 | -10.046892
28.5384 | -10.049947
28.54673 | -10.045365
28.55507 | -10.046892
28.5634 | -10.048038
28.57173 | -10.041548
28.58007 | -10.049946
28.5884 | -10.044601
28.59673 | -10.049946
28.60507 | -10.05071
28.6134 | -10.050328
28.62173 | -10.049564
28.63007 | -10.046892
28.6384 | -10.04651
28.64673 | -10.046892
28.65507 | -10.047655
28.6634 | -10.04651
28.67173 | -10.045747
28.68007 | -10.048419
28.6884 | -10.045747
28.69673 | -10.047656
28.70507 | -10.048038
28.7134 | -10.052619
28.72173 | -10.049947
28.73007 | -10.049564
28.7384 | -10.049182
28.74673 | -10.053
28.75507 | -10.050711
28.7634 | -10.049947
28.77173 | -10.050711
28.78007 | -10.052619
28.7884 | -10.049183
28.79673 | -10.048419
28.80507 | -10.049947
28.8134 | -10.049564
28.82173 | -10.043838
28.83007 | -10.049947
28.8384 | -10.051092
28.84673 | -10.050328
28.85507 | -10.0488
28.8634 | -10.05071
28.87173 | -10.054528
28.88007 | -10.044601
28.8884 | -10.04422
28.89673 | -10.046892
28.90507 | -10.048419
28.9134 | -10.045365
28.92173 | -10.051856
28.93007 | -10.047656
28.9384 | -10.051855
28.94673 | -10.049947
28.95507 | -10.049947
28.9634 | -10.045365
28.97173 | -10.049182
28.98007 | -10.05071
28.9884 | -10.048038
28.99673 | -10.04651
29.00507 | -10.047274
29.0134 | -10.054147
29.02173 | -10.049947
29.03007 | -10.047274
29.0384 | -10.050328
29.04673 | -10.047655
29.05507 | -10.043839
29.0634 | -10.049565
29.07173 | -10.04651
29.08007 | -10.052238
29.0884 | -10.049183
29.09673 | -10.047274
29.10507 | -10.050328
29.1134 | -10.051092
29.12173 | -10.047655
29.13007 | -10.043839
29.1384 | -10.043457
29.14673 | -10.049564
29.15507 | -10.048801
29.1634 | -10.045747
29.17173 | -10.046128
29.18007 | -10.050711
29.1884 | -10.044601
29.19673 | -10.051474
29.20507 | -10.051856
29.2134 | -10.043839
29.22173 | -10.048419
29.23007 | -10.0488
29.2384 | -10.046892
29.24673 | -10.045365
29.25507 | -10.049564
29.2634 | -10.049564
29.27173 | -10.051473
29.28007 | -10.051473
29.2884 | -10.049183
29.29673 | -10.048801
29.30507 | -10.048419
29.3134 | -10.048419
29.32173 | -10.049564
29.33007 | -10.055292
29.3384 | -10.049183
29.34673 | -10.044601
29.35507 | -10.048419
29.3634 | -10.046892
29.37173 | -10.045365
29.38007 | -10.047274
29.3884 | -10.051474
29.39673 | -10.047655
29.40507 | -10.047274
29.4134 | -10.045365
29.42173 | -10.050711
29.43007 | -10.046892
29.4384 | -10.044601
29.44673 | -10.051474
29.45507 | -10.045365
29.4634 | -10.048038
29.47173 | -10.044601
29.48007 | -10.049947
29.4884 | -10.047274
29.49673 | -10.043839
29.50507 | -10.046892
29.5134 | -10.046892
29.52173 | -10.0488
29.53007 | -10.050328
29.5384 | -10.048419
29.54673 | -10.051473
29.55507 | -10.048419
29.5634 | -10.047274
29.57173 | -10.04651
29.58007 | -10.051856
29.5884 | -10.052238
29.59673 | -10.049947
29.60507 | -10.047274
29.6134 | -10.046892
29.62173 | -10.051474
29.63007 | -10.047656
29.6384 | -10.048801
29.64673 | -10.048038
29.65507 | -10.048801
29.6634 | -10.050328
29.67173 | -10.048419
29.68007 | -10.045747
29.6884 | -10.048038
29.69673 | -10.049947
29.70507 | -10.04651
29.7134 | -10.048419
29.72173 | -10.0488
29.73007 | -10.049182
29.7384 | -10.04651
29.74673 | -10.050711
29.75507 | -10.050711
29.7634 | -10.049183
29.77173 | -10.050711
29.78007 | -10.049564
29.7884 | -10.050711
29.79673 | -10.049183
29.80507 | -10.046128
29.8134 | -10.049564
29.82173 | -10.050328
29.83007 | -10.052619
29.8384 | -10.049947
29.84673 | -10.052238
29.85507 | -10.049183
29.8634 | -10.05071
29.87173 | -10.049947
29.88007 | -10.05262
29.8884 | -10.050711
29.89673 | -10.054147
29.90507 | -10.049564
29.9134 | -10.051474
29.92173 | -10.052619
29.93007 | -10.048038
29.9384 | -10.048801
29.94673 | -10.052238
29.95507 | -10.0488
29.9634 | -10.050328
29.97173 | -10.050711
29.98007 | -10.051856
29.9884 | -10.049947
29.99673 | -10.046892
30.00507 | -10.04651
30.0134 | -10.047655
30.02173 | -10.050328
30.03007 | -10.046892
30.0384 | -10.047656
30.04673 | -10.046892
30.05507 | -10.046892
30.0634 | -10.043075
30.07173 | -10.047656
30.08007 | -10.049564
30.0884 | -10.049564
30.09673 | -10.049947
30.10507 | -10.049183
30.1134 | -10.044601
30.12173 | -10.049182
30.13007 | -10.045747
30.1384 | -10.052238
30.14673 | -10.048038
30.15507 | -10.04651
30.1634 | -10.047274
30.17173 | -10.048801
30.18007 | -10.048038
30.1884 | -10.051092
30.19673 | -10.046892
30.20507 | -10.050711
30.2134 | -10.044601
30.22173 | -10.052238
30.23007 | -10.049565
30.2384 | -10.049183
30.24673 | -10.049946
30.25507 | -10.0488
30.2634 | -10.0488
30.27173 | -10.048038
30.28007 | -10.046892
30.2884 | -10.05071
30.29673 | -10.046892
30.30507 | -10.0488
30.3134 | -10.05071
30.32173 | -10.048419
30.33007 | -10.048419
30.3384 | -10.051092
30.34673 | -10.049947
30.35507 | -10.051092
30.3634 | -10.04651
30.37173 | -10.048419
30.38007 | -10.054528
30.3884 | -10.05262
30.39673 | -10.05071
30.40507 | -10.049182
30.4134 | -10.046892
30.42173 | -10.048419
30.43007 | -10.047274
30.4384 | -10.041165
30.44673 | -10.044601
30.45507 | -10.048419
30.4634 | -10.045747
30.47173 | -10.053001
30.48007 | -10.045365
30.4884 | -10.048801
30.49673 | -10.049183
30.50507 | -10.05071
30.5134 | -10.049564
30.52173 | -10.051855
30.53007 | -10.053001
30.5384 | -10.053382
30.54673 | -10.0488
30.55507 | -10.054528
30.5634 | -10.052238
30.57173 | -10.051092
30.58007 | -10.052619
30.5884 | -10.049947
30.59673 | -10.049183
30.60507 | -10.049947
30.6134 | -10.053383
30.62173 | -10.049947
30.63007 | -10.049182
30.6384 | -10.0488
30.64673 | -10.053001
30.65507 | -10.047274
30.6634 | -10.051091
30.67173 | -10.051474
30.68007 | -10.045365
30.6884 | -10.049564
30.69673 | -10.049183
30.70507 | -10.05071
30.7134 | -10.048801
30.72173 | -10.048038
30.73007 | -10.05071
30.7384 | -10.049947
30.74673 | -10.050711
30.75507 | -10.04651
30.7634 | -10.046892
30.77173 | -10.044983
30.78007 | -10.05262
30.7884 | -10.051474
30.79673 | -10.049183
30.80507 | -10.051855
30.8134 | -10.051474
30.82173 | -10.0488
30.83007 | -10.047274
30.8384 | -10.047274
30.84673 | -10.046892
30.85507 | -10.049564
30.8634 | -10.049183
30.87173 | -10.05262
30.88007 | -10.049564
30.8884 | -10.048419
30.89673 | -10.053001
30.90507 | -10.046892
30.9134 | -10.047274
30.92173 | -10.048038
30.93007 | -10.049564
30.9384 | -10.053001
30.94673 | -10.051091
30.95507 | -10.052238
30.9634 | -10.05071
30.97173 | -10.047656
30.98007 | -10.049183
30.9884 | -10.045747
30.99673 | -10.049947
31.00507 | -10.053382
31.0134 | -10.054147
31.02173 | -10.048419
31.03007 | -10.047656
31.0384 | -10.046892
31.04673 | -10.05071
31.05507 | -10.045747
31.0634 | -10.050328
31.07173 | -10.050711
31.08007 | -10.04651
31.0884 | -10.050328
31.09673 | -10.05262
31.10507 | -10.052619
31.1134 | -10.048419
31.12173 | -10.0488
31.13007 | -10.049564
31.1384 | -10.047274
31.14673 | -10.045747
31.15507 | -10.051856
31.1634 | -10.049564
31.17173 | -10.053
31.18007 | -10.049564
31.1884 | -10.047656
31.19673 | -10.049947
31.20507 | -10.050711
31.2134 | -10.049564
31.22173 | -10.044601
31.23007 | -10.045365
31.2384 | -10.051092
31.24673 | -10.045747
31.25507 | -10.049564
31.2634 | -10.045747
31.27173 | -10.048038
31.28007 | -10.044984
31.2884 | -10.045365
31.29673 | -10.04422
31.30507 | -10.049946
31.3134 | -10.044984
31.32173 | -10.048419
31.33007 | -10.048801
31.3384 | -10.049947
31.34673 | -10.053383
31.35507 | -10.049947
31.3634 | -10.047655
31.37173 | -10.045747
31.38007 | -10.047656
31.3884 | -10.049182
31.39673 | -10.052619
31.40507 | -10.046892
31.4134 | -10.051474
31.42173 | -10.049947
31.43007 | -10.049947
31.4384 | -10.048038
31.44673 | -10.046128
31.45507 | -10.052238
31.4634 | -10.04651
31.47173 | -10.050328
31.48007 | -10.050711
31.4884 | -10.046892
31.49673 | -10.049946
31.50507 | -10.049565
31.5134 | -10.054146
31.52173 | -10.049183
31.53007 | -10.048038
31.5384 | -10.046511
31.54673 | -10.043075
31.55507 | -10.052238
31.5634 | -10.046892
31.57173 | -10.050328
31.58007 | -10.051092
31.5884 | -10.048419
31.59673 | -10.0488
31.60507 | -10.0488
31.6134 | -10.048038
31.62173 | -10.051474
31.63007 | -10.049183
31.6384 | -10.04651
31.64673 | -10.0488
31.65507 | -10.053765
31.6634 | -10.05071
31.67173 | -10.048419
31.68007 | -10.048038
31.6884 | -10.047656
31.69673 | -10.049564
31.70507 | -10.043457
31.7134 | -10.050328
31.72173 | -10.046128
31.73007 | -10.045365
31.7384 | -10.046128
31.74673 | -10.046892
31.75507 | -10.049564
31.7634 | -10.05071
31.77173 | -10.049183
31.78007 | -10.049183
31.7884 | -10.047274
31.79673 | -10.048801
31.80507 | -10.049564
31.8134 | -10.048038
31.82173 | -10.051473
31.83007 | -10.051092
31.8384 | -10.051855
31.84673 | -10.049564
31.85507 | -10.054147
31.8634 | -10.045747
31.87173 | -10.051855
31.88007 | -10.05071
31.8884 | -10.051091
31.89673 | -10.053383
31.90507 | -10.050711
31.9134 | -10.046511
31.92173 | -10.046892
31.93007 | -10.049564
31.9384 | -10.051474
31.94673 | -10.048419
31.95507 | -10.049182
31.9634 | -10.047274
31.97173 | -10.049564
31.98007 | -10.054528
31.9884 | -10.053001
31.99673 | -10.051474
32.00507 | -10.051092
32.0134 | -10.053001
32.02173 | -10.051473
32.03007 | -10.048801
32.0384 | -10.051092
32.04673 | -10.049564
32.05507 | -10.046128
32.0634 | -10.049947
32.07173 | -10.052619
32.08007 | -10.051855
32.0884 | -10.047274
32.09673 | -10.050711
32.10507 | -10.046128
32.1134 | -10.05071
32.12173 | -10.052238
32.13007 | -10.051091
32.1384 | -10.052619
32.14673 | -10.046128
32.15507 | -10.045365
32.1634 | -10.047274
32.17173 | -10.048419
32.18007 | -10.048038
32.1884 | -10.046892
32.19673 | -10.051092
32.20507 | -10.048419
32.2134 | -10.047274
32.22173 | -10.047274
32.23007 | -10.048419
32.2384 | -10.053001
32.24673 | -10.048038
32.25507 | -10.053383
32.2634 | -10.052238
32.27173 | -10.049564
32.28007 | -10.050711
32.2884 | -10.05071
32.29673 | -10.051474
32.30507 | -10.056437
32.3134 | -10.054147
32.32173 | -10.055291
32.33007 | -10.047655
32.3384 | -10.048038
32.34673 | -10.050711
32.35507 | -10.046892
32.3634 | -10.049564
32.37173 | -10.048038
32.38007 | -10.0488
32.3884 | -10.048038
32.39673 | -10.050328
32.40507 | -10.049946
32.4134 | -10.056437
32.42173 | -10.047656
32.43007 | -10.047274
32.4384 | -10.047655
32.44673 | -10.053001
32.45507 | -10.048038
32.4634 | -10.049946
32.47173 | -10.049183
32.48007 | -10.049946
32.4884 | -10.049946
32.49673 | -10.051474
32.50507 | -10.054146
32.5134 | -10.054146
32.52173 | -10.046892
32.53007 | -10.051091
32.5384 | -10.047274
32.54673 | -10.046892
32.55507 | -10.047274
32.5634 | -10.055674
32.57173 | -10.049182
32.58007 | -10.055292
32.5884 | -10.046128
32.59673 | -10.052619
32.60507 | -10.041929
32.6134 | -10.046892
32.62173 | -10.049183
32.63007 | -10.043838
32.6384 | -10.05262
32.64673 | -10.049564
32.65507 | -10.049565
32.6634 | -10.04651
32.67173 | -10.049564
32.68007 | -10.050711
32.6884 | -10.047655
32.69673 | -10.043457
32.70507 | -10.048038
32.7134 | -10.045747
32.72173 | -10.053764
32.73007 | -10.053383
32.7384 | -10.051092
32.74673 | -10.047274
32.75507 | -10.043838
32.7634 | -10.051092
32.77173 | -10.049183
32.78007 | -10.053
32.7884 | -10.053764
32.79673 | -10.048419
32.80507 | -10.04842
32.8134 | -10.051092
32.82173 | -10.049564
32.83007 | -10.051855
32.8384 | -10.054528
32.84673 | -10.049947
32.85507 | -10.048038
32.8634 | -10.049564
32.87173 | -10.051855
32.88007 | -10.050711
32.8884 | -10.048038
32.89673 | -10.050328
32.90507 | -10.048038
32.9134 | -10.053383
32.92173 | -10.052619
32.93007 | -10.049564
32.9384 | -10.048419
32.94673 | -10.051856
32.95507 | -10.051474
32.9634 | -10.05071
32.97173 | -10.049946
32.98007 | -10.048419
32.9884 | -10.049947
32.99673 | -10.045365
33.00507 | -10.055292
33.0134 | -10.052619
33.02173 | -10.044601
33.03007 | -10.050328
33.0384 | -10.052619
33.04539 | -10.051092
33.05373 | -10.056437
33.06206 | -10.053001
33.07039 | -10.047274
33.07873 | -10.049947
33.08706 | -10.050711
33.09539 | -10.049564
33.10373 | -10.048801
33.11206 | -10.053764
33.12039 | -10.04651
33.12873 | -10.05071
33.13706 | -10.055292
33.14539 | -10.048038
33.15373 | -10.051091
33.16206 | -10.0488
33.17039 | -10.045365
33.17873 | -10.053382
33.18706 | -10.049564
33.19539 | -10.051092
33.20373 | -10.050328
33.21206 | -10.04651
33.22039 | -10.047274
33.22873 | -10.050328
33.23706 | -10.049183
33.24539 | -10.050711
33.25373 | -10.051855
33.26206 | -10.051091
33.27039 | -10.047655
33.27873 | -10.052619
33.28706 | -10.0488
33.29539 | -10.052238
33.30373 | -10.05071
33.31206 | -10.053
33.32039 | -10.047656
33.32873 | -10.048038
33.33706 | -10.049564
33.34539 | -10.053764
33.35373 | -10.048801
33.36206 | -10.051091
33.37039 | -10.051856
33.37873 | -10.053383
33.38706 | -10.055292
33.39539 | -10.05071
33.40373 | -10.053
33.41206 | -10.046892
33.42039 | -10.051092
33.42873 | -10.052238
33.43706 | -10.054147
33.44539 | -10.05071
33.45373 | -10.04651
33.46206 | -10.05491
33.47039 | -10.047655
33.47873 | -10.048419
33.48706 | -10.049183
33.49539 | -10.053001
33.50373 | -10.051855
33.51206 | -10.049947
33.52039 | -10.053765
33.52873 | -10.05491
33.53706 | -10.05071
33.54539 | -10.049564
33.55373 | -10.052238
33.56206 | -10.051855
33.57039 | -10.054147
33.57873 | -10.053764
33.58706 | -10.050711
33.59539 | -10.048419
33.60373 | -10.047655
33.61206 | -10.050328
33.62039 | -10.049564
33.62873 | -10.050328
33.63706 | -10.052238
33.64539 | -10.048038
33.65373 | -10.050328
33.66206 | -10.047655
33.67039 | -10.050711
33.67873 | -10.050328
33.68706 | -10.048419
33.69539 | -10.052619
33.70373 | -10.051855
33.71206 | -10.050328
33.72039 | -10.047274
33.72873 | -10.0488
33.73706 | -10.052619
33.74539 | -10.051092
33.75373 | -10.046128
33.76206 | -10.0488
33.77039 | -10.050711
33.77873 | -10.052238
33.78706 | -10.042311
33.79539 | -10.048038
33.80373 | -10.043839
33.81206 | -10.047274
33.82039 | -10.047655
33.82873 | -10.04842
33.83706 | -10.049183
33.84539 | -10.046892
33.85373 | -10.0488
33.86206 | -10.049564
33.87039 | -10.049947
33.87873 | -10.046128
33.88706 | -10.048801
33.89539 | -10.047655
33.90373 | -10.049564
33.91206 | -10.052238
33.92039 | -10.051473
33.92873 | -10.047655
33.93706 | -10.050328
33.94539 | -10.0488
33.95373 | -10.046128
33.96206 | -10.044984
33.97039 | -10.047274
33.97873 | -10.050711
33.98706 | -10.045365
33.99539 | -10.049183
34.00373 | -10.045365
34.01206 | -10.049947
34.02039 | -10.049947
34.02873 | -10.048419
34.03706 | -10.05071
34.04539 | -10.048038
34.05373 | -10.05071
34.06206 | -10.047655
34.07039 | -10.050328
34.07873 | -10.051855
34.08706 | -10.049564
34.09539 | -10.048038
34.10373 | -10.053383
34.11206 | -10.044601
34.12039 | -10.049564
34.12873 | -10.052238
34.13706 | -10.047655
34.14539 | -10.052238
34.15373 | -10.048038
34.16206 | -10.051092
34.17039 | -10.047655
34.17873 | -10.051474
34.18706 | -10.051474
34.19539 | -10.046892
34.20373 | -10.048419
34.21206 | -10.051474
34.22039 | -10.05262
34.22873 | -10.045747
34.23706 | -10.051855
34.24539 | -10.049946
34.25373 | -10.048419
34.26206 | -10.044984
34.27039 | -10.048038
34.27873 | -10.042693
34.28706 | -10.047274
34.29539 | -10.053382
34.30373 | -10.048419
34.31206 | -10.049183
34.32039 | -10.046128
34.32873 | -10.0488
34.33706 | -10.050328
34.34539 | -10.049183
34.35373 | -10.049565
34.36206 | -10.045365
34.37039 | -10.0488
34.37873 | -10.049183
34.38706 | -10.051856
34.39539 | -10.05071
34.40373 | -10.050328
34.41206 | -10.049947
34.42039 | -10.052238
34.42873 | -10.047275
34.43706 | -10.051092
34.44539 | -10.051091
34.45373 | -10.053001
34.46206 | -10.053383
34.47039 | -10.051474
34.47873 | -10.050328
34.48706 | -10.050328
34.49539 | -10.052619
34.50373 | -10.051474
34.51206 | -10.051091
34.52039 | -10.051474
34.52873 | -10.050328
34.53706 | -10.051091
34.54539 | -10.054528
34.55373 | -10.053764
34.56206 | -10.051856
34.57039 | -10.050328
34.57873 | -10.0488
34.58706 | -10.056437
34.59539 | -10.053764
34.60373 | -10.050328
34.61206 | -10.051474
34.62039 | -10.056055
34.62873 | -10.050711
34.63706 | -10.051474
34.64539 | -10.053
34.65373 | -10.050328
34.66206 | -10.055674
34.67039 | -10.051855
34.67873 | -10.051856
34.68706 | -10.051855
34.69539 | -10.046128
34.70373 | -10.052238
34.71206 | -10.0488
34.72039 | -10.050328
34.72873 | -10.051092
34.73706 | -10.051474
34.74539 | -10.052238
34.75373 | -10.052619
34.76206 | -10.052619
34.77039 | -10.051474
34.77873 | -10.047274
34.78706 | -10.048038
34.79539 | -10.049565
34.80373 | -10.049565
34.81206 | -10.049183
34.82039 | -10.049183
34.82873 | -10.052238
34.83706 | -10.052238
34.84539 | -10.055674
34.85373 | -10.054147
34.86206 | -10.053001
34.87039 | -10.051474
34.87873 | -10.048419
34.88706 | -10.051092
34.89539 | -10.049947
34.90373 | -10.048419
34.91206 | -10.05071
34.92039 | -10.0488
34.92873 | -10.051474
34.93706 | -10.051474
34.94539 | -10.048038
34.95373 | -10.049182
34.96206 | -10.054528
34.97039 | -10.047274
34.97873 | -10.048038
34.98706 | -10.045747
34.99539 | -10.052619
35.00373 | -10.049565
35.01206 | -10.051473
35.02039 | -10.049946
35.02873 | -10.048801
35.03706 | -10.049183
35.04539 | -10.05071
35.05373 | -10.051473
35.06206 | -10.046892
35.07039 | -10.0488
35.07873 | -10.053383
35.08706 | -10.049947
35.09539 | -10.050328
35.10373 | -10.053383
35.11206 | -10.054528
35.12039 | -10.057963
35.12873 | -10.054528
35.13706 | -10.054147
35.14539 | -10.049946
35.15373 | -10.0488
35.16206 | -10.050328
35.17039 | -10.045747
35.17873 | -10.053764
35.18706 | -10.053764
35.19539 | -10.053383
35.20373 | -10.053
35.21206 | -10.057582
35.22039 | -10.049564
35.22873 | -10.051855
35.23706 | -10.053383
35.24539 | -10.050711
35.25373 | -10.0488
35.26206 | -10.05491
35.27039 | -10.054528
35.27873 | -10.054528
35.28706 | -10.056055
35.29539 | -10.054528
35.30373 | -10.0572
35.31206 | -10.053383
35.32039 | -10.049946
35.32873 | -10.051474
35.33706 | -10.053764
35.34539 | -10.05491
35.35373 | -10.053383
35.36206 | -10.05071
35.37039 | -10.049947
35.37873 | -10.053764
35.38706 | -10.04651
35.39539 | -10.051092
35.40373 | -10.057582
35.41206 | -10.053
35.42039 | -10.054528
35.42873 | -10.052619
35.43706 | -10.053383
35.44539 | -10.053383
35.45373 | -10.048801
35.46206 | -10.053
35.47039 | -10.055292
35.47873 | -10.050328
35.48706 | -10.050328
35.49539 | -10.053383
35.50373 | -10.050711
35.51206 | -10.052238
35.52039 | -10.051092
35.52873 | -10.04842
35.53706 | -10.051092
35.54539 | -10.050711
35.55373 | -10.050328
35.56206 | -10.05262
35.57039 | -10.049564
35.57873 | -10.052238
35.58706 | -10.049183
35.59539 | -10.048801
35.60373 | -10.052619
35.61206 | -10.056819
35.62039 | -10.049946
35.62873 | -10.049564
35.63706 | -10.050328
35.64539 | -10.05071
35.65373 | -10.051474
35.66206 | -10.052238
35.67039 | -10.05262
35.67873 | -10.044601
35.68706 | -10.045747
35.69539 | -10.045747
35.70373 | -10.049946
35.71206 | -10.049564
35.72039 | -10.049183
35.72873 | -10.053001
35.73706 | -10.051855
35.74539 | -10.052238
35.75373 | -10.05071
35.76206 | -10.050711
35.77039 | -10.056055
35.77873 | -10.05071
35.78706 | -10.053764
35.79539 | -10.056819
35.80373 | -10.051856
35.81206 | -10.053764
35.82039 | -10.056055
35.82523 | -10.054528
35.83356 | -10.054147
35.8419 | -10.053001
35.85023 | -10.05262
35.85856 | -10.058346
35.8669 | -10.054147
35.87523 | -10.054147
35.88356 | -10.057582
35.8919 | -10.051091
35.90023 | -10.051856
35.90856 | -10.049564
35.9169 | -10.051855
35.92523 | -10.051092
35.93356 | -10.050711
35.9419 | -10.054147
35.95023 | -10.054147
35.95856 | -10.050328
35.9669 | -10.052238
35.97523 | -10.053001
35.98356 | -10.051474
35.9919 | -10.049183
36.00023 | -10.055674
36.00856 | -10.048419
36.0169 | -10.052619
36.02523 | -10.053764
36.03356 | -10.052238
36.0419 | -10.05071
36.05023 | -10.050711
36.05856 | -10.054528
36.0669 | -10.056819
36.07523 | -10.05071
36.08356 | -10.052238
36.0919 | -10.048038
36.10023 | -10.050328
36.10856 | -10.053765
36.1169 | -10.05491
36.12523 | -10.053383
36.13356 | -10.054528
36.1419 | -10.053382
36.15023 | -10.051855
36.15856 | -10.053001
36.1669 | -10.049182
36.17523 | -10.047274
36.18356 | -10.049564
36.1919 | -10.055292
36.20023 | -10.046511
36.20856 | -10.050711
36.2169 | -10.0572
36.22523 | -10.055292
36.23356 | -10.054528
36.2419 | -10.055674
36.25023 | -10.051855
36.25856 | -10.047655
36.2669 | -10.05491
36.27523 | -10.0572
36.28356 | -10.051091
36.2919 | -10.053383
36.30023 | -10.05071
36.30856 | -10.053383
36.3169 | -10.051855
36.32523 | -10.052238
36.33356 | -10.050328
36.3419 | -10.046128
36.35023 | -10.049564
36.35856 | -10.046892
36.3669 | -10.051855
36.37523 | -10.051092
36.38356 | -10.0488
36.3919 | -10.050711
36.40023 | -10.052238
36.40856 | -10.051855
36.4169 | -10.051092
36.42523 | -10.050328
36.43356 | -10.047274
36.4419 | -10.050328
36.45023 | -10.051092
36.45856 | -10.049565
36.4669 | -10.05491
36.47523 | -10.05491
36.48356 | -10.050328
36.4919 | -10.05071
36.50023 | -10.052619
36.50856 | -10.054147
36.5169 | -10.051474
36.52523 | -10.048419
36.53356 | -10.051474
36.5419 | -10.051856
36.55023 | -10.0572
36.55856 | -10.053001
36.5669 | -10.053383
36.57523 | -10.050328
36.58356 | -10.054147
36.5919 | -10.056055
36.60023 | -10.051474
36.60856 | -10.053764
36.6169 | -10.047655
36.62523 | -10.051856
36.63356 | -10.051855
36.6419 | -10.054528
36.65023 | -10.049183
36.65856 | -10.053001
36.6669 | -10.055292
36.67523 | -10.051855
36.68356 | -10.051092
36.6919 | -10.051091
36.70023 | -10.051856
36.70856 | -10.053
36.7169 | -10.052238
36.72523 | -10.049183
36.73356 | -10.056055
36.7419 | -10.049947
36.75023 | -10.05491
36.75856 | -10.053001
36.7669 | -10.05071
36.77523 | -10.056437
36.78356 | -10.049946
36.7919 | -10.059109
36.80023 | -10.049564
36.80856 | -10.0488
36.8169 | -10.051474
36.82523 | -10.051474
36.83356 | -10.055674
36.8419 | -10.059109
36.85023 | -10.054146
36.85856 | -10.054146
36.8669 | -10.052619
36.87523 | -10.054147
36.88356 | -10.053764
36.8919 | -10.055292
36.90023 | -10.054528
36.90856 | -10.057582
36.9169 | -10.053
36.92523 | -10.052238
36.93356 | -10.056055
36.9419 | -10.056818
36.95023 | -10.0488
36.95856 | -10.055674
36.9669 | -10.055292
36.97523 | -10.0572
36.98356 | -10.056055
36.9919 | -10.054528
37.00023 | -10.054147
37.00856 | -10.052238
37.0169 | -10.055292
37.02523 | -10.054528
37.03356 | -10.053001
37.0419 | -10.056437
37.05023 | -10.054147
37.05856 | -10.050711
37.0669 | -10.051474
37.07523 | -10.054147
37.08356 | -10.051474
37.0919 | -10.053001
37.10023 | -10.054528
37.10856 | -10.055674
37.1169 | -10.048801
37.12523 | -10.05491
37.13356 | -10.054528
37.1419 | -10.056055
37.15023 | -10.054147
37.15856 | -10.053
37.1669 | -10.058727
37.17523 | -10.05911
37.18356 | -10.054146
37.1919 | -10.052238
37.20023 | -10.053001
37.20856 | -10.05491
37.2169 | -10.054146
37.22523 | -10.053764
37.23356 | -10.054528
37.2419 | -10.057963
37.25023 | -10.053764
37.25856 | -10.055674
37.2669 | -10.056818
37.27523 | -10.052619
37.28356 | -10.055674
37.2919 | -10.056055
37.30023 | -10.053764
37.30856 | -10.056055
37.3169 | -10.05491
37.32523 | -10.05071
37.33356 | -10.053764
37.3419 | -10.056818
37.35023 | -10.051856
37.35856 | -10.049183
37.3669 | -10.053001
37.37523 | -10.057963
37.38356 | -10.054528
37.3919 | -10.053383
37.40023 | -10.056055
37.40856 | -10.060636
37.4169 | -10.059109
37.42523 | -10.0572
37.43356 | -10.0572
37.4419 | -10.055292
37.45023 | -10.046128
37.45856 | -10.051855
37.4669 | -10.0572
37.47523 | -10.051473
37.48356 | -10.0572
37.4919 | -10.049183
37.50023 | -10.05071
37.50856 | -10.05071
37.5169 | -10.055292
37.52523 | -10.059109
37.53356 | -10.054147
37.5419 | -10.054528
37.55023 | -10.05071
37.55856 | -10.05262
37.5669 | -10.051092
37.57523 | -10.051856
37.58356 | -10.054528
37.5919 | -10.053765
37.60023 | -10.053765
37.60856 | -10.053765
37.6169 | -10.055292
37.62523 | -10.056055
37.63356 | -10.05071
37.6419 | -10.04651
37.65023 | -10.054528
37.65856 | -10.0572
37.6669 | -10.056818
37.67523 | -10.053383
37.68356 | -10.049183
37.6919 | -10.050328
37.70023 | -10.052619
37.70856 | -10.056437
37.7169 | -10.049564
37.72523 | -10.050328
37.73356 | -10.054528
37.7419 | -10.054528
37.75023 | -10.050328
37.75856 | -10.050328
37.7669 | -10.05491
37.77523 | -10.053383
37.78356 | -10.056055
37.7919 | -10.05262
37.80023 | -10.052238
37.80856 | -10.050711
37.8169 | -10.057582
37.82523 | -10.050711
37.83356 | -10.053001
37.8419 | -10.05911
37.85023 | -10.052619
37.85856 | -10.051474
37.8669 | -10.056437
37.87523 | -10.056055
37.88356 | -10.053001
37.8919 | -10.055674
37.90023 | -10.049182
37.90856 | -10.060255
37.9169 | -10.052238
37.92523 | -10.053764
37.93356 | -10.055292
37.9419 | -10.055674
37.95023 | -10.051474
37.95856 | -10.050328
37.9669 | -10.052619
37.97523 | -10.049947
37.98356 | -10.053383
37.9919 | -10.051092
38.00023 | -10.052238
38.00856 | -10.049183
38.0169 | -10.052619
38.02523 | -10.056055
38.03356 | -10.051855
38.0419 | -10.051856
38.05023 | -10.056437
38.05856 | -10.05491
38.0669 | -10.051856
38.07523 | -10.05262
38.08356 | -10.055674
38.0919 | -10.053764
38.10023 | -10.055292
38.10856 | -10.054147
38.1169 | -10.05911
38.12523 | -10.05491
38.13356 | -10.052619
38.1419 | -10.053
38.15023 | -10.053
38.15856 | -10.056818
38.1669 | -10.056437
38.17523 | -10.057582
38.18356 | -10.053764
38.1919 | -10.056055
38.20023 | -10.048038
38.20856 | -10.055674
38.2169 | -10.057582
38.22523 | -10.054147
38.23356 | -10.056818
38.2419 | -10.049947
38.25023 | -10.051474
38.25856 | -10.05262
38.2669 | -10.05071
38.27523 | -10.0572
38.28356 | -10.053001
38.2919 | -10.054147
38.30023 | -10.054528
38.30856 | -10.053765
38.3169 | -10.056437
38.32523 | -10.049564
38.33356 | -10.053383
38.3419 | -10.052238
38.35023 | -10.056437
38.35856 | -10.055674
38.3669 | -10.059491
38.37523 | -10.056055
38.38356 | -10.05262
38.3919 | -10.051855
38.40023 | -10.056055
38.40856 | -10.054528
38.4169 | -10.057582
38.42523 | -10.055674
38.43356 | -10.058346
38.4419 | -10.055674
38.45023 | -10.05491
38.45856 | -10.057963
38.4669 | -10.05491
38.47523 | -10.055292
38.48356 | -10.054528
38.4919 | -10.056055
38.50023 | -10.058346
38.50856 | -10.051474
38.5169 | -10.053383
38.52523 | -10.059109
38.53356 | -10.053764
38.5419 | -10.058727
38.55023 | -10.055292
38.55856 | -10.053001
38.5669 | -10.05911
38.57523 | -10.053383
38.58356 | -10.051855
38.5919 | -10.0488
38.60023 | -10.049564
38.60856 | -10.051474
38.6169 | -10.05491
38.62523 | -10.05071
38.62926 | -10.05491
38.6376 | -10.056055
38.64593 | -10.060255
38.65426 | -10.05491
38.6626 | -10.059109
38.67093 | -10.054147
38.67926 | -10.053764
38.6876 | -10.056818
38.69593 | -10.056437
38.70426 | -10.059491
38.7126 | -10.060254
38.72093 | -10.053
38.72926 | -10.056819
38.7376 | -10.056055
38.74593 | -10.054528
38.75426 | -10.049947
38.7626 | -10.05491
38.77093 | -10.0572
38.77926 | -10.058346
38.7876 | -10.055674
38.79593 | -10.055674
38.80426 | -10.052238
38.8126 | -10.064836
38.82093 | -10.055674
38.82926 | -10.058727
38.8376 | -10.059491
38.84593 | -10.061782
38.85426 | -10.0572
38.8626 | -10.055292
38.87093 | -10.056818
38.87926 | -10.056818
38.8876 | -10.057963
38.89593 | -10.054528
38.90426 | -10.059109
38.9126 | -10.0572
38.92093 | -10.059109
38.92926 | -10.055674
38.9376 | -10.053764
38.94593 | -10.053764
38.95426 | -10.053383
38.9626 | -10.056437
38.97093 | -10.050711
38.97926 | -10.052238
38.9876 | -10.057963
38.99593 | -10.052619
39.00426 | -10.053764
39.0126 | -10.053
39.02093 | -10.056437
39.02926 | -10.053
39.0376 | -10.051474
39.04593 | -10.053764
39.05426 | -10.052238
39.0626 | -10.049564
39.07093 | -10.053382
39.07926 | -10.053383
39.0876 | -10.052238
39.09593 | -10.053001
39.10426 | -10.05911
39.1126 | -10.053001
39.12093 | -10.053
39.12926 | -10.052238
39.1376 | -10.057582
39.14593 | -10.054528
39.15426 | -10.060255
39.1626 | -10.051474
39.17093 | -10.053383
39.17926 | -10.054147
39.1876 | -10.051474
39.19593 | -10.050711
39.20426 | -10.059491
39.2126 | -10.057582
39.22093 | -10.052238
39.22926 | -10.051474
39.2376 | -10.054147
39.24593 | -10.0572
39.25426 | -10.056055
39.2626 | -10.053764
39.27093 | -10.05491
39.27926 | -10.054147
39.2876 | -10.056055
39.29593 | -10.057582
39.30426 | -10.056818
39.3126 | -10.0572
39.32093 | -10.054528
39.32926 | -10.05491
39.3376 | -10.057582
39.34593 | -10.052238
39.35426 | -10.061018
39.3626 | -10.053765
39.37093 | -10.055674
39.37926 | -10.055291
39.3876 | -10.056055
39.39593 | -10.054147
39.40426 | -10.059109
39.4126 | -10.053383
39.42093 | -10.055674
39.42926 | -10.054528
39.4376 | -10.052238
39.44593 | -10.053765
39.45426 | -10.054528
39.4626 | -10.051091
39.47093 | -10.05491
39.47926 | -10.054528
39.4876 | -10.055291
39.49593 | -10.056437
39.50426 | -10.055292
39.5126 | -10.056055
39.52093 | -10.053764
39.52926 | -10.050328
39.5376 | -10.0572
39.54593 | -10.054528
39.55426 | -10.051856
39.5626 | -10.05491
39.57093 | -10.051856
39.57926 | -10.050711
39.5876 | -10.054528
39.59593 | -10.051092
39.60426 | -10.051855
39.6126 | -10.054147
39.62093 | -10.050329
39.62926 | -10.055674
39.6376 | -10.053
39.64593 | -10.052619
39.65426 | -10.046128
39.6626 | -10.049947
39.67093 | -10.054147
39.67926 | -10.055674
39.6876 | -10.053
39.69593 | -10.051855
39.70426 | -10.054146
39.7126 | -10.055674
39.72093 | -10.052238
39.72926 | -10.054146
39.7376 | -10.054528
39.74593 | -10.049182
39.75426 | -10.0488
39.7626 | -10.051092
39.77093 | -10.051473
39.77926 | -10.048419
39.7876 | -10.052238
39.79593 | -10.050711
39.80426 | -10.049564
39.8126 | -10.054528
39.82093 | -10.051092
39.82926 | -10.053
39.8376 | -10.056055
39.84593 | -10.054147
39.85426 | -10.053383
39.8626 | -10.058346
39.87093 | -10.05491
39.87926 | -10.051474
39.8876 | -10.050711
39.89593 | -10.051091
39.90426 | -10.051855
39.9126 | -10.052619
39.92093 | -10.054147
39.92926 | -10.0488
39.9376 | -10.05071
39.94593 | -10.053765
39.95426 | -10.054528
39.9626 | -10.053383
39.97093 | -10.05491
39.97926 | -10.048038
39.9876 | -10.053383
39.99593 | -10.053
40.00426 | -10.058727
40.0126 | -10.058346
40.02093 | -10.051856
40.02926 | -10.056437
40.0376 | -10.053764
40.04593 | -10.053765
40.05426 | -10.053764
40.0626 | -10.056819
40.07093 | -10.056055
40.07926 | -10.053764
40.0876 | -10.053001
40.09593 | -10.051855
40.10426 | -10.048038
40.1126 | -10.05491
40.12093 | -10.051092
40.12926 | -10.054146
40.1376 | -10.053764
40.14593 | -10.0572
40.15426 | -10.058346
40.1626 | -10.052619
40.17093 | -10.054528
40.17926 | -10.049564
40.1876 | -10.055674
40.19593 | -10.053383
40.20426 | -10.0614
40.2126 | -10.056437
40.22093 | -10.056819
40.22926 | -10.054528
40.2376 | -10.055292
40.24593 | -10.055292
40.25426 | -10.056818
40.2626 | -10.058727
40.27093 | -10.051474
40.27926 | -10.0572
40.2876 | -10.055674
40.29593 | -10.051091
40.30426 | -10.057582
40.3126 | -10.057582
40.32093 | -10.056055
40.32926 | -10.058727
40.3376 | -10.058727
40.34593 | -10.056055
40.35426 | -10.052238
40.3626 | -10.054528
40.37093 | -10.056437
40.37926 | -10.053764
40.3876 | -10.053001
40.39593 | -10.051092
40.40426 | -10.056437
40.4126 | -10.053764
40.42093 | -10.050328
40.42926 | -10.057964
40.4376 | -10.052619
40.44593 | -10.051092
40.45426 | -10.055291
40.4626 | -10.054147
40.47093 | -10.051855
40.47926 | -10.049947
40.4876 | -10.0572
40.49593 | -10.051092
40.50426 | -10.054528
40.5126 | -10.056437
40.52093 | -10.053001
40.52926 | -10.056437
40.5376 | -10.056055
40.54593 | -10.053764
40.55426 | -10.052619
40.5626 | -10.057963
40.57093 | -10.055292
40.57926 | -10.056055
40.5876 | -10.05262
40.59593 | -10.056818
40.60426 | -10.059491
40.6126 | -10.056818
40.62093 | -10.050328
40.62926 | -10.055292
40.6376 | -10.054147
40.64593 | -10.054528
40.65426 | -10.053383
40.6626 | -10.057964
40.67093 | -10.057582
40.67926 | -10.052238
40.6876 | -10.054147
40.69593 | -10.057582
40.70426 | -10.058346
40.7126 | -10.055674
40.72093 | -10.05491
40.72926 | -10.053383
40.7376 | -10.053764
40.74593 | -10.051474
40.75426 | -10.053001
40.7626 | -10.049947
40.77093 | -10.059491
40.77926 | -10.052238
40.7876 | -10.054528
40.79593 | -10.053765
40.80426 | -10.051092
40.8126 | -10.05491
40.82093 | -10.05491
40.82926 | -10.054146
40.8376 | -10.053
40.84593 | -10.054147
40.85426 | -10.05491
40.8626 | -10.051855
40.87093 | -10.056437
40.87926 | -10.051474
40.8876 | -10.057964
40.89593 | -10.058727
40.90426 | -10.05071
40.9126 | -10.057582
40.92093 | -10.055292
40.92926 | -10.056055
40.9376 | -10.049564
40.94593 | -10.056437
40.95426 | -10.053764
40.9626 | -10.053
40.97093 | -10.053383
40.97926 | -10.057963
40.9876 | -10.052619
40.99593 | -10.051856
41.00426 | -10.050328
41.0126 | -10.052238
41.02093 | -10.049946
41.02926 | -10.05491
41.0376 | -10.057582
41.04593 | -10.051474
41.05426 | -10.052619
41.0626 | -10.051856
41.07093 | -10.053001
41.07926 | -10.051856
41.0876 | -10.059491
41.09593 | -10.051473
41.10426 | -10.056055
41.1126 | -10.054528
41.12093 | -10.055291
41.12926 | -10.05491
41.1376 | -10.054528
41.14593 | -10.054147
41.15426 | -10.053382
41.1626 | -10.052619
41.17093 | -10.056818
41.17926 | -10.053383
41.1876 | -10.056819
41.19593 | -10.049946
41.20426 | -10.055292
41.2126 | -10.05262
41.22093 | -10.049947
41.22926 | -10.055674
41.2376 | -10.056055
41.24593 | -10.055291
41.25426 | -10.056437
41.2626 | -10.051092
41.27093 | -10.051091
41.27926 | -10.05071
41.2876 | -10.055292
41.29593 | -10.055292
41.30426 | -10.052619
41.3126 | -10.058345
41.32093 | -10.059109
41.32926 | -10.049565
41.3376 | -10.051855
41.34593 | -10.055292
41.35426 | -10.053
41.3626 | -10.052238
41.37093 | -10.055291
41.37926 | -10.053765
41.3876 | -10.053383
41.39593 | -10.050328
41.40426 | -10.053
41.4126 | -10.050328
41.42093 | -10.0488
41.42926 | -10.049182
41.4376 | -10.045747
41.44593 | -10.051855
41.45426 | -10.049564
41.4626 | -10.054147
41.47093 | -10.054528
41.47926 | -10.054147
41.4876 | -10.056437
41.49593 | -10.050328
41.50426 | -10.053764
41.5126 | -10.049564
41.52093 | -10.05071
41.52926 | -10.054528
41.5376 | -10.051091
41.54593 | -10.049182
41.55426 | -10.051855
41.5626 | -10.05262
41.57093 | -10.056055
41.57926 | -10.053001
41.5876 | -10.054146
41.59593 | -10.054147
41.60426 | -10.05071
41.6126 | -10.058346
41.62093 | -10.053765
41.62926 | -10.058346
41.6376 | -10.053764
41.64593 | -10.053764
41.65426 | -10.051856
41.6626 | -10.056819
41.67093 | -10.053764
41.67926 | -10.053764
41.6876 | -10.056818
41.69593 | -10.055291
41.70426 | -10.05071
41.7126 | -10.051474
41.72093 | -10.05491
41.72926 | -10.056055
41.7376 | -10.0572
41.74593 | -10.05491
41.75426 | -10.054147
41.7626 | -10.056055
41.77093 | -10.056055
41.77926 | -10.056819
41.7876 | -10.055291
41.79593 | -10.061018
41.80426 | -10.056055
41.8126 | -10.055674
41.82093 | -10.055674
41.82926 | -10.054528
41.8376 | -10.055674
41.84593 | -10.059491
41.85426 | -10.053
41.8626 | -10.05911
41.87093 | -10.053764
41.87926 | -10.056818
41.8876 | -10.05491
41.89593 | -10.054147
41.90426 | -10.059491
41.9126 | -10.05491
41.92093 | -10.054528
41.92926 | -10.056818
41.9376 | -10.0572
41.94593 | -10.058727
41.95426 | -10.0572
41.9626 | -10.057964
41.97093 | -10.054528
41.97926 | -10.057582
41.9876 | -10.0572
41.99593 | -10.060254
42.00426 | -10.058727
42.0126 | -10.059873
42.02093 | -10.0572
42.02926 | -10.056437
42.0376 | -10.059873
42.04593 | -10.054528
42.05426 | -10.057582
42.0626 | -10.059491
42.07093 | -10.058727
42.07926 | -10.0572
42.0876 | -10.051473
42.09593 | -10.056437
42.10426 | -10.056437
42.1126 | -10.058727
42.12093 | -10.05262
42.12926 | -10.053765
42.1376 | -10.058346
42.14593 | -10.059109
42.15426 | -10.055674
42.1626 | -10.052619
42.17093 | -10.055292
42.17926 | -10.058727
42.1876 | -10.052238
42.19593 | -10.057582
42.20426 | -10.061018
42.2126 | -10.056055
42.22093 | -10.056437
42.22926 | -10.058346
42.2376 | -10.056437
42.24593 | -10.052619
42.25426 | -10.05491
42.2626 | -10.053383
42.27093 | -10.059873
42.27926 | -10.051855
42.2876 | -10.059491
42.29593 | -10.056437
42.30426 | -10.058727
42.3126 | -10.055674
42.32093 | -10.05491
42.32926 | -10.057582
42.3376 | -10.056437
42.34593 | -10.056437
42.35426 | -10.05262
42.3626 | -10.056055
42.37093 | -10.054528
42.37926 | -10.058346
42.3876 | -10.055674
42.39593 | -10.059109
42.40426 | -10.057582
42.4126 | -10.056818
42.42093 | -10.059873
42.42926 | -10.059491
42.4376 | -10.059873
42.44593 | -10.053765
42.45426 | -10.059109
42.4626 | -10.055674
42.47093 | -10.053765
42.47926 | -10.052619
42.4876 | -10.054528
42.49593 | -10.054146
42.50426 | -10.057964
42.5126 | -10.059873
42.52093 | -10.0572
42.52926 | -10.055674
42.5376 | -10.054528
42.54593 | -10.056819
42.55426 | -10.052238
42.5626 | -10.055292
42.57093 | -10.053001
42.57926 | -10.051855
42.5876 | -10.055674
42.59593 | -10.05491
42.60426 | -10.054528
42.6126 | -10.05262
42.62093 | -10.056437
42.62926 | -10.053001
42.6376 | -10.054528
42.64593 | -10.054147
42.65426 | -10.053383
42.6626 | -10.051855
42.67093 | -10.055674
42.67926 | -10.054528
42.6876 | -10.054147
42.69593 | -10.053
42.70426 | -10.056437
42.7126 | -10.048038
42.72093 | -10.055292
42.72926 | -10.054528
42.7376 | -10.053383
42.74593 | -10.055292
42.75426 | -10.052238
42.7626 | -10.054528
42.77093 | -10.057582
42.77926 | -10.056437
42.7876 | -10.055674
42.79593 | -10.052238
42.80426 | -10.057582
42.8126 | -10.053
42.82093 | -10.055291
42.82926 | -10.057582
42.8376 | -10.055292
42.84593 | -10.058345
42.85426 | -10.055674
42.8626 | -10.051474
42.87093 | -10.061018
42.87926 | -10.057582
42.8876 | -10.057963
42.89593 | -10.057582
42.90426 | -10.056437
42.9126 | -10.050328
42.92093 | -10.049564
42.92926 | -10.057963
42.9376 | -10.054146
42.94593 | -10.057963
42.95426 | -10.056055
42.9626 | -10.057582
42.97093 | -10.057582
42.97926 | -10.053001
42.9876 | -10.054528
42.99593 | -10.055674
43.00426 | -10.052238
43.0126 | -10.053383
43.02093 | -10.058727
43.02926 | -10.0572
43.0376 | -10.056055
43.04593 | -10.056437
43.05426 | -10.056055
43.0626 | -10.057963
43.07093 | -10.052619
43.07926 | -10.059873
43.0876 | -10.053383
43.09593 | -10.054528
43.10426 | -10.049182
43.1126 | -10.049947
43.12093 | -10.053383
43.12926 | -10.056818
43.1376 | -10.052238
43.14593 | -10.056437
43.15426 | -10.051856
43.1626 | -10.055292
43.17093 | -10.049564
43.17926 | -10.051474
43.1876 | -10.052619
43.19593 | -10.05491
43.20426 | -10.05262
43.2126 | -10.055674
43.22093 | -10.056818
43.22926 | -10.05491
43.2376 | -10.052619
43.24593 | -10.052619
43.25426 | -10.051474
43.2626 | -10.055292
43.27093 | -10.053764
43.27926 | -10.05491
43.2876 | -10.058346
43.29593 | -10.059109
43.30426 | -10.053383
43.3126 | -10.056818
43.32093 | -10.054147
43.32926 | -10.054147
43.3376 | -10.053764
43.34593 | -10.053001
43.35426 | -10.053764
43.3626 | -10.053
43.37093 | -10.056819
43.37926 | -10.051091
43.3876 | -10.050328
43.39593 | -10.051855
43.40426 | -10.054146
43.4126 | -10.05491
43.42093 | -10.056818
43.42926 | -10.0572
43.4376 | -10.054147
43.44593 | -10.054147
43.45426 | -10.054147
43.4626 | -10.056818
43.47093 | -10.053
43.47926 | -10.057963
43.4876 | -10.053383
43.49593 | -10.059109
43.50426 | -10.060254
43.5126 | -10.054528
43.52093 | -10.053383
43.52926 | -10.056818
43.5376 | -10.056437
43.54593 | -10.059873
43.55426 | -10.0572
43.5626 | -10.052619
43.57093 | -10.05262
43.57926 | -10.052238
43.5876 | -10.053001
43.59593 | -10.056437
43.60426 | -10.053764
43.6126 | -10.059109
43.62093 | -10.0572
43.62926 | -10.05491
43.6376 | -10.052238
43.64593 | -10.053765
43.65426 | -10.0614
43.6626 | -10.05491
43.67093 | -10.055292
43.67926 | -10.056055
43.6876 | -10.057964
43.69593 | -10.057963
43.70426 | -10.057963
43.7126 | -10.059109
43.72093 | -10.054528
43.72926 | -10.057582
43.7376 | -10.058346
43.74593 | -10.056437
43.75426 | -10.056055
43.7626 | -10.053383
43.77093 | -10.051474
43.77926 | -10.056437
43.7876 | -10.055292
43.79593 | -10.053383
43.80426 | -10.055292
43.8126 | -10.056818
43.82093 | -10.052619
43.82926 | -10.0572
43.8376 | -10.057963
43.84593 | -10.056818
43.85426 | -10.054147
43.8626 | -10.055674
43.87093 | -10.054146
43.87926 | -10.051473
43.8876 | -10.055291
43.89593 | -10.055674
43.90426 | -10.054147
43.9126 | -10.056055
43.92093 | -10.056437
43.92926 | -10.055674
43.9376 | -10.060637
43.94593 | -10.059109
43.95426 | -10.058346
43.9626 | -10.057963
43.97093 | -10.051855
43.97926 | -10.053382
43.9876 | -10.057582
43.99593 | -10.0572
44.00426 | -10.059109
44.0126 | -10.056437
44.02093 | -10.053764
44.02926 | -10.057963
44.0376 | -10.05491
44.04593 | -10.056437
44.05426 | -10.053383
44.0626 | -10.0572
44.07093 | -10.05262
44.07926 | -10.057582
44.0876 | -10.0572
44.09593 | -10.051092
44.10426 | -10.055674
44.1126 | -10.057582
44.12093 | -10.054147
44.12926 | -10.058346
44.1376 | -10.056055
44.14593 | -10.053764
44.15426 | -10.055292
44.1626 | -10.05491
44.17093 | -10.053
44.17926 | -10.053001
44.1876 | -10.051474
44.19593 | -10.053
44.20426 | -10.056437
44.2126 | -10.054528
44.22093 | -10.054146
44.22926 | -10.056819
44.2376 | -10.058346
44.24593 | -10.054528
44.25426 | -10.051856
44.2626 | -10.057582
44.27093 | -10.052619
44.27926 | -10.055291
44.2876 | -10.056055
44.29593 | -10.056055
44.30426 | -10.056055
44.3126 | -10.056055
44.32093 | -10.059491
44.32926 | -10.054528
44.3376 | -10.050711
44.34593 | -10.051091
44.35426 | -10.053383
44.3626 | -10.053001
44.37093 | -10.054146
44.37926 | -10.056818
44.3876 | -10.058345
44.39593 | -10.05262
44.40426 | -10.053764
44.4126 | -10.05071
44.42093 | -10.055292
44.42926 | -10.056055
44.4376 | -10.055292
44.44593 | -10.053764
44.45426 | -10.058727
44.4626 | -10.055674
44.47093 | -10.056437
44.47926 | -10.058727
44.4876 | -10.051474
44.49593 | -10.054528
44.50426 | -10.050328
44.5126 | -10.051474
44.52093 | -10.054528
44.52926 | -10.056055
44.5376 | -10.052238
44.54593 | -10.05071
44.55426 | -10.049183
44.5626 | -10.057963
44.57093 | -10.049183
44.57926 | -10.052238
44.5876 | -10.051855
44.59593 | -10.053
44.60426 | -10.053764
44.6126 | -10.049564
44.62093 | -10.057582
44.62926 | -10.052238
44.6376 | -10.056437
44.64593 | -10.054147
44.65426 | -10.054528
44.6626 | -10.05491
44.67093 | -10.053001
44.67926 | -10.054147
44.6876 | -10.058727
44.69593 | -10.057963
44.70426 | -10.053765
44.7126 | -10.055291
44.72093 | -10.055292
44.72926 | -10.053
44.7376 | -10.056437
44.74593 | -10.053383
44.75093 | -10.051092
44.75926 | -10.046511
44.7676 | -10.050328
44.77593 | -10.056437
44.78426 | -10.053765
44.7926 | -10.052238
44.80093 | -10.053764
44.80926 | -10.053382
44.8176 | -10.054528
44.82593 | -10.055674
44.83426 | -10.0572
44.8426 | -10.057964
44.85093 | -10.056055
44.85926 | -10.054528
44.8676 | -10.058345
44.87593 | -10.053001
44.88426 | -10.058346
44.8926 | -10.055292
44.90093 | -10.055292
44.90926 | -10.055674
44.9176 | -10.053383
44.92593 | -10.051856
44.93426 | -10.046511
44.9426 | -10.05262
44.95093 | -10.053764
44.95926 | -10.053764
44.9676 | -10.053764
44.97593 | -10.056437
44.98426 | -10.057964
44.9926 | -10.052619
45.00093 | -10.052619
45.00926 | -10.060254
45.0176 | -10.059109
45.02593 | -10.059491
45.03426 | -10.057963
45.0426 | -10.057582
45.05093 | -10.053765
45.05926 | -10.057964
45.0676 | -10.05491
45.07593 | -10.0572
45.08426 | -10.05491
45.0926 | -10.053764
45.10093 | -10.053001
45.10926 | -10.058346
45.1176 | -10.057582
45.12593 | -10.055674
45.13426 | -10.049947
45.1426 | -10.0572
45.15093 | -10.055292
45.15926 | -10.0488
45.1676 | -10.056055
45.17593 | -10.049183
45.18426 | -10.054146
45.1926 | -10.052238
45.20093 | -10.054147
45.20926 | -10.053764
45.2176 | -10.053001
45.22593 | -10.052619
45.23426 | -10.051092
45.2426 | -10.05262
45.25093 | -10.05491
45.25926 | -10.053765
45.2676 | -10.051855
45.27593 | -10.05491
45.28426 | -10.053
45.2926 | -10.052619
45.30093 | -10.05071
45.30926 | -10.05491
45.3176 | -10.056437
45.32593 | -10.056437
45.33426 | -10.054147
45.3426 | -10.0572
45.35093 | -10.055674
45.35926 | -10.0572
45.3676 | -10.057963
45.37593 | -10.056437
45.38426 | -10.052619
45.3926 | -10.052619
45.40093 | -10.057963
45.40926 | -10.054146
45.4176 | -10.056818
45.42593 | -10.055292
45.43426 | -10.056437
45.4426 | -10.049947
45.45093 | -10.051855
45.45926 | -10.056818
45.4676 | -10.051855
45.47593 | -10.054146
45.48426 | -10.053383
45.4926 | -10.05071
45.50093 | -10.055292
45.50926 | -10.052238
45.5176 | -10.054528
45.52593 | -10.055674
45.53426 | -10.051855
45.5426 | -10.060637
45.55093 | -10.049946
45.55926 | -10.05071
45.5676 | -10.055292
45.57593 | -10.052238
45.58426 | -10.056818
45.5926 | -10.052238
45.60093 | -10.054528
45.60926 | -10.054528
45.6176 | -10.0572
45.62593 | -10.056818
45.63426 | -10.057963
45.6426 | -10.057963
45.65093 | -10.055292
45.65926 | -10.05491
45.6676 | -10.059873
45.67593 | -10.055674
45.68426 | -10.056818
45.6926 | -10.060255
45.70093 | -10.056437
45.70926 | -10.054528
45.7176 | -10.056818
45.72593 | -10.059873
45.73426 | -10.054528
45.7426 | -10.053001
45.75093 | -10.054147
45.75926 | -10.058346
45.7676 | -10.062163
45.77593 | -10.057963
45.78426 | -10.056819
45.7926 | -10.060254
45.80093 | -10.054147
45.80926 | -10.051474
45.8176 | -10.056437
45.82593 | -10.057582
45.83426 | -10.051092
45.8426 | -10.054146
45.85093 | -10.055674
45.85926 | -10.053001
45.8676 | -10.062163
45.87593 | -10.05491
45.88426 | -10.052619
45.8926 | -10.051855
45.90093 | -10.053382
45.90926 | -10.053764
45.9176 | -10.055674
45.92593 | -10.055674
45.93426 | -10.054528
45.9426 | -10.05491
45.95093 | -10.053765
45.95926 | -10.05491
45.9676 | -10.053383
45.97593 | -10.052238
45.98426 | -10.053383
45.9926 | -10.051855
46.00093 | -10.051855
46.00926 | -10.054528
46.0176 | -10.053764
46.02593 | -10.0572
46.03426 | -10.05262
46.0426 | -10.053
46.05093 | -10.047656
46.05926 | -10.053383
46.0676 | -10.049182
46.07593 | -10.054147
46.08426 | -10.052238
46.0926 | -10.055674
46.10093 | -10.05491
46.10926 | -10.052619
46.1176 | -10.054528
46.12593 | -10.0572
46.13426 | -10.057582
46.1426 | -10.0572
46.15093 | -10.058727
46.15926 | -10.0572
46.1676 | -10.061018
46.17593 | -10.061018
46.18426 | -10.056437
46.1926 | -10.055674
46.20093 | -10.058727
46.20926 | -10.052619
46.2176 | -10.055291
46.22593 | -10.0572
46.23426 | -10.056437
46.2426 | -10.054147
46.25093 | -10.054528
46.25926 | -10.056437
46.2676 | -10.056437
46.27593 | -10.056818
46.28426 | -10.057963
46.2926 | -10.056437
46.30093 | -10.053383
46.30926 | -10.05911
46.3176 | -10.055674
46.32593 | -10.053383
46.33426 | -10.0572
46.3426 | -10.056437
46.35093 | -10.05491
46.35926 | -10.063691
46.3676 | -10.05911
46.37593 | -10.056437
46.38426 | -10.053764
46.3926 | -10.055674
46.40093 | -10.059491
46.40926 | -10.056819
46.4176 | -10.055674
46.42593 | -10.056055
46.43426 | -10.054528
46.4426 | -10.052619
46.45093 | -10.056818
46.45926 | -10.052619
46.4676 | -10.054528
46.47593 | -10.051091
46.48426 | -10.058727
46.4926 | -10.056437
46.50093 | -10.054147
46.50926 | -10.049947
46.5176 | -10.053383
46.52593 | -10.054528
46.53426 | -10.053764
46.5426 | -10.057582
46.55093 | -10.0572
46.55926 | -10.056437
46.5676 | -10.051473
46.57593 | -10.055291
46.58426 | -10.051856
46.5926 | -10.055292
46.60093 | -10.058345
46.60926 | -10.056818
46.6176 | -10.051474
46.62593 | -10.052238
46.63426 | -10.05491
46.6426 | -10.055292
46.65093 | -10.055292
46.65926 | -10.057963
46.6676 | -10.055674
46.67593 | -10.05071
46.68426 | -10.057582
46.6926 | -10.059109
46.70093 | -10.058346
46.70926 | -10.056437
46.7176 | -10.054147
46.72593 | -10.056437
46.73426 | -10.053764
46.7426 | -10.0572
46.75093 | -10.052238
46.75926 | -10.05491
46.7676 | -10.054147
46.77593 | -10.052238
46.78426 | -10.058727
46.7926 | -10.059109
46.80093 | -10.05491
46.80926 | -10.05491
46.8176 | -10.053764
46.82593 | -10.057963
46.83426 | -10.053383
46.8426 | -10.05491
46.85093 | -10.060637
46.85926 | -10.057582
46.8676 | -10.061018
46.87593 | -10.056437
46.88426 | -10.058346
46.8926 | -10.05491
46.90093 | -10.055292
46.90926 | -10.05491
46.9176 | -10.050328
46.92593 | -10.0572
46.93426 | -10.059109
46.9426 | -10.056437
46.95093 | -10.0572
46.95926 | -10.057582
46.9676 | -10.057582
46.97593 | -10.056818
46.98426 | -10.057963
46.9926 | -10.060637
47.00093 | -10.056437
47.00926 | -10.060637
47.0176 | -10.056055
47.02593 | -10.058345
47.03426 | -10.0614
47.0426 | -10.061782
47.05093 | -10.058727
47.05926 | -10.059109
47.0676 | -10.058727
47.07593 | -10.055674
47.08426 | -10.059109
47.0926 | -10.05911
47.10093 | -10.058345
47.10926 | -10.060254
47.1176 | -10.062545
47.12593 | -10.056437
47.13426 | -10.055674
47.1426 | -10.056437
47.15093 | -10.060254
47.15926 | -10.060254
47.1676 | -10.053765
47.17593 | -10.059491
47.18426 | -10.058345
47.1926 | -10.055674
47.20093 | -10.055292
47.20926 | -10.057963
47.2176 | -10.061018
47.22593 | -10.054528
47.23426 | -10.057582
47.2426 | -10.060255
47.25093 | -10.061399
47.25926 | -10.061018
47.2676 | -10.056055
47.27593 | -10.057582
47.28426 | -10.057582
47.2926 | -10.059491
47.30093 | -10.055674
47.30926 | -10.063309
47.3176 | -10.055674
47.32593 | -10.059874
47.33426 | -10.057964
47.3426 | -10.057964
47.35093 | -10.058727
47.35926 | -10.058346
47.3676 | -10.0572
47.37593 | -10.052238
47.38426 | -10.053764
47.3926 | -10.05491
47.40093 | -10.055292
47.40926 | -10.059491
47.4176 | -10.054147
47.42593 | -10.059109
47.43426 | -10.056437
47.4426 | -10.055292
47.45093 | -10.053383
47.45926 | -10.058346
47.4676 | -10.053764
47.47593 | -10.053764
47.48426 | -10.051855
47.4926 | -10.056819
47.50093 | -10.053383
47.50926 | -10.056055
47.5176 | -10.055674
47.52593 | -10.053383
47.53426 | -10.053
47.5426 | -10.053382
47.55093 | -10.053383
47.55926 | -10.053764
47.5676 | -10.051856
47.57593 | -10.05262
47.58426 | -10.055674
47.5926 | -10.054147
47.60093 | -10.053001
47.60926 | -10.054147
47.6176 | -10.050328
47.62593 | -10.056437
47.63426 | -10.055291
47.6426 | -10.054147
47.65093 | -10.057963
47.65926 | -10.053001
47.6676 | -10.05911
47.67593 | -10.055292
47.68426 | -10.056055
47.6926 | -10.053764
47.70093 | -10.054147
47.70926 | -10.053383
47.7176 | -10.055291
47.72593 | -10.053001
47.73426 | -10.053001
47.7426 | -10.054528
47.75093 | -10.058727
47.75926 | -10.056055
47.7676 | -10.061018
47.77593 | -10.050711
47.78426 | -10.053764
47.7926 | -10.055291
47.80093 | -10.055674
47.80926 | -10.056437
47.8176 | -10.059491
47.82593 | -10.056818
47.83426 | -10.056819
47.8426 | -10.056818
47.85093 | -10.058727
47.85926 | -10.0572
47.8676 | -10.052619
47.87593 | -10.0572
47.88426 | -10.056819
47.8926 | -10.058345
47.90093 | -10.059491
47.90926 | -10.056055
47.9176 | -10.0572
47.92593 | -10.056819
47.93426 | -10.055674
47.9426 | -10.056819
47.95093 | -10.053765
47.95926 | -10.051855
47.9676 | -10.058727
47.97593 | -10.060254
47.98426 | -10.055674
47.9926 | -10.05491
48.00093 | -10.056819
48.00926 | -10.055674
48.0176 | -10.053001
48.02593 | -10.051092
48.03426 | -10.053764
48.0426 | -10.0572
48.05093 | -10.055292
48.05926 | -10.056818
48.0676 | -10.054528
48.07593 | -10.056818
48.08426 | -10.057582
48.0926 | -10.056437
48.10093 | -10.052238
48.10926 | -10.056055
48.1176 | -10.051092
48.12593 | -10.051474
48.13426 | -10.055292
48.1426 | -10.052619
48.15093 | -10.056055
48.15926 | -10.058727
48.1676 | -10.060637
48.17593 | -10.057582
48.18426 | -10.065218
48.1926 | -10.056818
48.20093 | -10.053764
48.20926 | -10.058346
48.2176 | -10.054528
48.22593 | -10.05491
48.23426 | -10.05262
48.2426 | -10.049183
48.25093 | -10.057582
48.25926 | -10.054528
48.2676 | -10.057963
48.27593 | -10.054528
48.28426 | -10.056819
48.2926 | -10.05262
48.30093 | -10.0572
48.30926 | -10.056437
48.3176 | -10.056437
48.32593 | -10.05491
48.33426 | -10.056437
48.3426 | -10.051091
48.35093 | -10.057582
48.35926 | -10.055292
48.3676 | -10.056055
48.37593 | -10.055292
48.38426 | -10.058345
48.3926 | -10.057582
48.40093 | -10.0572
48.40926 | -10.055292
48.4176 | -10.057963
48.42593 | -10.055292
48.43426 | -10.053383
48.4426 | -10.053764
48.45093 | -10.05491
48.45926 | -10.055292
48.4676 | -10.05262
48.47593 | -10.053382
48.48426 | -10.053383
48.4926 | -10.052238
48.50093 | -10.053383
48.50926 | -10.056055
48.5176 | -10.058345
48.52593 | -10.055292
48.53426 | -10.057582
48.5426 | -10.056818
48.55093 | -10.056437
48.55926 | -10.055292
48.5676 | -10.056437
48.57593 | -10.057963
48.58426 | -10.059874
48.5926 | -10.05491
48.60093 | -10.052619
48.60926 | -10.0572
48.6176 | -10.054146
48.62593 | -10.063309
48.63426 | -10.056055
48.6426 | -10.058727
48.65093 | -10.056818
48.65926 | -10.053765
48.6676 | -10.053764
48.67593 | -10.049564
48.68426 | -10.060254
48.6926 | -10.057582
48.70093 | -10.05491
48.70926 | -10.056818
48.7176 | -10.055291
48.72593 | -10.057963
48.73426 | -10.056818
48.7426 | -10.055292
48.75093 | -10.057963
48.75926 | -10.05491
48.7676 | -10.056437
48.77593 | -10.0572
48.78426 | -10.057582
48.7926 | -10.057582
48.80093 | -10.060254
48.80926 | -10.056437
48.8176 | -10.055674
48.82593 | -10.0572
48.83426 | -10.059491
48.8426 | -10.057582
48.85093 | -10.05491
48.85926 | -10.055292
48.8676 | -10.056437
48.87593 | -10.054147
48.88426 | -10.052238
48.8926 | -10.052619
48.90093 | -10.059109
48.90926 | -10.057963
48.9176 | -10.053383
48.92593 | -10.055674
48.93426 | -10.055674
48.9426 | -10.055674
48.95093 | -10.05491
48.95926 | -10.055674
48.9676 | -10.056055
48.97593 | -10.060637
48.98426 | -10.055291
48.9926 | -10.058727
49.00093 | -10.059109
49.00926 | -10.053383
49.0176 | -10.056055
49.02593 | -10.053001
49.03426 | -10.056819
49.0426 | -10.05491
49.05093 | -10.055291
49.05926 | -10.053764
49.0676 | -10.055674
49.07593 | -10.056819
49.08426 | -10.059873
49.0926 | -10.057963
49.10093 | -10.0572
49.10926 | -10.061018
49.1176 | -10.059109
49.12593 | -10.056818
49.13426 | -10.062545
49.1426 | -10.059109
49.15093 | -10.056055
49.15926 | -10.055292
49.1676 | -10.057582
49.17593 | -10.056055
49.18426 | -10.060636
49.1926 | -10.054528
49.20093 | -10.053764
49.20926 | -10.060255
49.2176 | -10.056055
49.22593 | -10.057582
49.23426 | -10.0572
49.2426 | -10.056437
49.25093 | -10.055674
49.25926 | -10.055674
49.2676 | -10.055292
49.27593 | -10.053383
49.28426 | -10.055292
49.2926 | -10.058345
49.30093 | -10.05911
49.30926 | -10.057582
49.3176 | -10.05911
49.32593 | -10.060637
49.33426 | -10.051856
49.3426 | -10.059109
49.35093 | -10.059109
49.35926 | -10.055674
49.3676 | -10.059109
49.37593 | -10.057964
49.38426 | -10.056055
49.3926 | -10.049564
49.40093 | -10.057963
49.40926 | -10.054528
49.4176 | -10.055674
49.42593 | -10.05491
49.43426 | -10.0572
49.4426 | -10.056055
49.45093 | -10.055674
49.45926 | -10.05071
49.4676 | -10.059109
49.47593 | -10.053764
49.48426 | -10.053764
49.4926 | -10.052619
49.50093 | -10.048038
49.50926 | -10.056818
49.5176 | -10.058346
49.52593 | -10.05071
49.53426 | -10.057582
49.5426 | -10.057964
49.55093 | -10.05491
49.55926 | -10.055292
49.5676 | -10.059491
49.57593 | -10.053764
49.58426 | -10.059109
49.5926 | -10.057582
49.60093 | -10.053001
49.60926 | -10.058346
49.6176 | -10.055292
49.62593 | -10.055292
49.63426 | -10.057582
49.6426 | -10.054146
49.65093 | -10.058345
49.65926 | -10.057963
49.6676 | -10.059491
49.67593 | -10.052619
49.68426 | -10.055291
49.6926 | -10.05491
49.70093 | -10.056055
49.70926 | -10.05491
49.7176 | -10.059491
49.72593 | -10.055674
49.73426 | -10.056055
49.7426 | -10.057582
49.75093 | -10.05491
49.75926 | -10.059109
49.7676 | -10.054528
49.77593 | -10.060637
49.78426 | -10.057582
49.7926 | -10.05491
49.80093 | -10.060255
49.80926 | -10.056055
49.8176 | -10.061399
49.82593 | -10.057963
49.83426 | -10.0572
49.8426 | -10.056437
49.85093 | -10.056818
49.85926 | -10.055674
49.8676 | -10.058346
49.87593 | -10.060637
49.88426 | -10.058346
49.8926 | -10.056055
49.90093 | -10.054147
49.90926 | -10.058346
49.9176 | -10.054528
49.92593 | -10.05491
49.93426 | -10.057582
49.9426 | -10.058727
49.95093 | -10.058345
49.95926 | -10.062163
49.9676 | -10.05911
49.97593 | -10.056818
49.98426 | -10.056055
49.9926 | -10.057582
50.00093 | -10.056055
50.00926 | -10.053764
50.0176 | -10.057582
50.02593 | -10.05262
50.03426 | -10.05491
50.0426 | -10.060637
50.05093 | -10.05491
50.05926 | -10.058727
50.0676 | -10.055674
50.07593 | -10.054528
50.08426 | -10.059109
50.0926 | -10.060254
50.10093 | -10.057963
50.10926 | -10.059874
50.1176 | -10.059109
50.12593 | -10.0572
50.13426 | -10.057582
50.1426 | -10.060637
50.15093 | -10.057582
50.15926 | -10.057582
50.1676 | -10.059109
50.17593 | -10.058727
50.18426 | -10.053001
50.1926 | -10.056818
50.20093 | -10.060254
50.20926 | -10.060254
50.2176 | -10.058727
50.22593 | -10.0572
50.23426 | -10.062927
50.2426 | -10.057963
50.25093 | -10.055291
50.25926 | -10.058346
50.2676 | -10.054528
50.27593 | -10.062926
50.28426 | -10.0614
50.2926 | -10.061782
50.30093 | -10.055292
50.30926 | -10.056819
50.3176 | -10.060254
50.32593 | -10.056055
50.33426 | -10.057963
50.3426 | -10.061018
50.35093 | -10.061018
50.35926 | -10.058727
50.3676 | -10.053001
50.37593 | -10.056055
50.38426 | -10.055674
50.3926 | -10.056437
50.40093 | -10.056437
50.40926 | -10.057582
50.4176 | -10.054528
50.42593 | -10.059491
50.43426 | -10.055292
50.4426 | -10.0572
50.45093 | -10.057582
50.45926 | -10.055674
50.4676 | -10.054528
50.47593 | -10.056819
50.48426 | -10.05911
50.4926 | -10.055674
50.50093 | -10.057963
50.50926 | -10.057963
50.5176 | -10.059873
50.52593 | -10.058727
50.53426 | -10.059109
50.5426 | -10.057963
50.55093 | -10.059491
50.55926 | -10.058346
50.5676 | -10.059873
50.57593 | -10.060254
50.58426 | -10.057963
50.5926 | -10.058346
50.60093 | -10.056437
50.60926 | -10.0614
50.6176 | -10.054528
50.62593 | -10.062163
50.63426 | -10.059491
50.6426 | -10.062163
50.65093 | -10.061018
50.65926 | -10.0572
50.6676 | -10.05491
50.67593 | -10.059491
50.68426 | -10.056437
50.6926 | -10.060254
50.70093 | -10.0572
50.70926 | -10.057582
50.7176 | -10.057964
50.72593 | -10.057582
50.73426 | -10.0572
50.7426 | -10.055674
50.75093 | -10.062545
50.75926 | -10.059873
50.7676 | -10.059873
50.77593 | -10.058346
50.78426 | -10.055674
50.7926 | -10.061018
50.80093 | -10.05491
50.80926 | -10.061018
50.8176 | -10.054528
50.82593 | -10.058346
50.83426 | -10.052619
50.8426 | -10.0572
50.85093 | -10.058727
50.85926 | -10.053383
50.8676 | -10.05491
50.87593 | -10.060255
50.88426 | -10.056437
50.8926 | -10.056818
50.90093 | -10.053764
50.90926 | -10.053383
50.9176 | -10.054528
50.92593 | -10.057963
50.93426 | -10.061018
50.9426 | -10.059491
50.95093 | -10.061399
50.95926 | -10.054147
50.9676 | -10.055674
50.97593 | -10.054147
50.98426 | -10.055674
50.9926 | -10.061018
51.00093 | -10.053765
51.00926 | -10.056437
51.0176 | -10.056818
51.02593 | -10.054528
51.03426 | -10.059873
51.0426 | -10.058346
51.05093 | -10.055674
51.05926 | -10.057964
51.0676 | -10.052238
51.07593 | -10.054147
51.08426 | -10.056437
51.0926 | -10.0572
51.10093 | -10.055674
51.10926 | -10.058346
51.1176 | -10.056818
51.12593 | -10.054528
51.13426 | -10.056055
51.1426 | -10.061018
51.15093 | -10.05491
51.15926 | -10.054528
51.1676 | -10.059109
51.17593 | -10.054147
51.18426 | -10.061018
51.1926 | -10.055674
51.20093 | -10.054528
51.20926 | -10.059874
51.2176 | -10.053
51.22593 | -10.054147
51.23426 | -10.056055
51.2426 | -10.059109
51.25093 | -10.053764
51.25926 | -10.054528
51.2676 | -10.055292
51.27593 | -10.059873
51.28426 | -10.052238
51.2926 | -10.051855
51.30093 | -10.053383
51.30926 | -10.054147
51.3176 | -10.053
51.32593 | -10.060255
51.33426 | -10.055292
51.3426 | -10.061018
51.35093 | -10.059491
51.35926 | -10.055292
51.3676 | -10.053764
51.37593 | -10.055674
51.38426 | -10.053764
51.3926 | -10.049947
51.40093 | -10.060637
51.40926 | -10.053764
51.4176 | -10.055674
51.42593 | -10.055291
51.43426 | -10.05491
51.4426 | -10.053764
51.45093 | -10.05491
51.45926 | -10.056437
51.4676 | -10.052619
51.47593 | -10.058727
51.48426 | -10.057963
51.4926 | -10.056818
51.50093 | -10.056437
51.50926 | -10.058346
51.5176 | -10.058346
51.52593 | -10.057963
51.53426 | -10.058346
51.5426 | -10.054147
51.55093 | -10.058727
51.55926 | -10.058727
51.5676 | -10.059109
51.57593 | -10.05491
51.58426 | -10.058727
51.5926 | -10.060637
51.60093 | -10.058727
51.60926 | -10.059491
51.6176 | -10.056818
51.62593 | -10.060637
51.63426 | -10.062163
51.6426 | -10.058346
51.65093 | -10.05911
51.65926 | -10.057582
51.6676 | -10.057582
51.67593 | -10.056818
51.68426 | -10.059491
51.6926 | -10.059873
51.70093 | -10.060254
51.70926 | -10.062545
51.7176 | -10.056437
51.72593 | -10.057582
51.73426 | -10.061018
51.7426 | -10.059873
51.75093 | -10.060254
51.75926 | -10.060637
51.7676 | -10.059873
51.77593 | -10.059109
51.78426 | -10.064455
51.7926 | -10.061018
51.80093 | -10.057582
51.80926 | -10.060255
51.8176 | -10.058727
51.82593 | -10.057963
51.83426 | -10.059491
51.8426 | -10.059491
51.85093 | -10.055292
51.85926 | -10.057582
51.8676 | -10.05911
51.87593 | -10.058727
51.88426 | -10.05911
51.8926 | -10.059873
51.90093 | -10.0572
51.90926 | -10.059109
51.9176 | -10.053383
51.92593 | -10.059873
51.93426 | -10.059873
51.9426 | -10.062163
51.95093 | -10.061782
51.95926 | -10.059109
51.9676 | -10.063309
51.97593 | -10.05911
51.98426 | -10.057964
51.9926 | -10.05911
52.00093 | -10.055674
52.00926 | -10.057582
52.0176 | -10.057963
52.02593 | -10.061018
52.03426 | -10.057963
52.0426 | -10.0572
52.05093 | -10.057963
52.05926 | -10.0572
52.0676 | -10.058345
52.07593 | -10.05491
52.08426 | -10.056055
52.0926 | -10.056818
52.10093 | -10.061782
52.10926 | -10.059873
52.1176 | -10.0572
52.12593 | -10.059109
52.13426 | -10.058346
52.1426 | -10.059491
52.15093 | -10.058346
52.15926 | -10.054528
52.1676 | -10.059491
52.17593 | -10.056055
52.18426 | -10.061018
52.1926 | -10.055292
52.20093 | -10.058346
52.20926 | -10.060637
52.2176 | -10.056437
52.22593 | -10.058727
52.23426 | -10.062546
52.2426 | -10.057582
52.25093 | -10.060254
52.25926 | -10.053764
52.2676 | -10.061018
52.27593 | -10.054147
52.28426 | -10.061783
52.2926 | -10.061399
52.30093 | -10.053001
52.30926 | -10.060637
52.3176 | -10.05911
52.32593 | -10.0614
52.33426 | -10.059873
52.3426 | -10.058727
52.35093 | -10.05911
52.35926 | -10.060254
52.3676 | -10.060637
52.37593 | -10.057582
52.38426 | -10.059491
52.3926 | -10.058727
52.40093 | -10.059109
52.40926 | -10.061782
52.4176 | -10.060637
52.42593 | -10.051092
52.43426 | -10.062164
52.4426 | -10.0614
52.45093 | -10.060637
52.45926 | -10.056819
52.4676 | -10.056437
52.47593 | -10.061018
52.48426 | -10.058727
52.4926 | -10.051474
52.50093 | -10.060254
52.50926 | -10.055674
52.5176 | -10.049183
52.52593 | -10.061018
52.53426 | -10.059873
52.5426 | -10.057963
52.55093 | -10.058346
52.55926 | -10.059491
52.5676 | -10.062545
52.57593 | -10.057582
52.58426 | -10.058727
52.5926 | -10.057582
52.60093 | -10.05491
52.60926 | -10.057582
52.6176 | -10.0572
52.62593 | -10.059491
52.63426 | -10.058727
52.6426 | -10.052238
52.65093 | -10.05491
52.65926 | -10.055674
52.6676 | -10.056818
52.67593 | -10.0572
52.68426 | -10.051474
52.6926 | -10.056818
52.70093 | -10.05491
52.70926 | -10.054528
52.7176 | -10.05911
52.72593 | -10.057582
52.73426 | -10.060254
52.7426 | -10.053001
52.75093 | -10.059491
52.75926 | -10.05491
52.7676 | -10.054147
52.77593 | -10.057963
52.78426 | -10.053764
52.7926 | -10.0572
52.80093 | -10.054528
52.80926 | -10.05491
52.8176 | -10.057964
52.82593 | -10.057582
52.83426 | -10.0572
52.8426 | -10.054528
52.85093 | -10.057582
52.85926 | -10.054528
52.8676 | -10.056055
52.87593 | -10.051855
52.88426 | -10.058346
52.8926 | -10.062546
52.90093 | -10.055674
52.90926 | -10.052619
52.9176 | -10.051091
52.92593 | -10.052619
52.93426 | -10.056055
52.9426 | -10.05491
52.95093 | -10.057963
52.95926 | -10.051092
52.9676 | -10.053
52.97593 | -10.058346
52.98426 | -10.056818
52.9926 | -10.059873
53.00093 | -10.055674
53.00926 | -10.060255
53.0176 | -10.056055
53.02593 | -10.056055
53.03426 | -10.059873
53.0426 | -10.059873
53.05093 | -10.062546
53.05926 | -10.0572
53.0676 | -10.053764
53.07593 | -10.057964
53.08426 | -10.05911
53.0926 | -10.058727
53.10093 | -10.053764
53.10926 | -10.056819
53.1176 | -10.057963
53.12593 | -10.057582
53.13426 | -10.052619
53.1426 | -10.056055
53.15093 | -10.057963
53.15926 | -10.055674
53.1676 | -10.056437
53.17593 | -10.056437
53.18426 | -10.058727
53.1926 | -10.052619
53.20093 | -10.056437
53.20926 | -10.053765
53.2176 | -10.052619
53.22593 | -10.05911
53.23426 | -10.059491
53.2426 | -10.054146
53.25093 | -10.056055
53.25926 | -10.060254
53.2676 | -10.056818
53.27593 | -10.05071
53.28426 | -10.056437
53.2926 | -10.055291
53.30093 | -10.05491
53.30926 | -10.056055
53.3176 | -10.05262
53.32593 | -10.051856
53.33426 | -10.052238
53.3426 | -10.058346
53.35093 | -10.057963
53.35926 | -10.053764
53.3676 | -10.053764
53.37593 | -10.05911
53.38426 | -10.056055
53.3926 | -10.052238
53.40093 | -10.057582
53.40926 | -10.057963
53.4176 | -10.056818
53.42593 | -10.057963
53.43426 | -10.057582
53.4426 | -10.057582
53.45093 | -10.054147
53.45926 | -10.0614
53.4676 | -10.057582
53.47593 | -10.059873
53.48426 | -10.053382
53.4926 | -10.057963
53.50093 | -10.055674
53.50926 | -10.055674
53.5176 | -10.055292
53.52593 | -10.055292
53.53426 | -10.059109
53.5426 | -10.055292
53.55093 | -10.0572
53.55926 | -10.054146
53.5676 | -10.055674
53.57593 | -10.054147
53.58426 | -10.05071
53.5926 | -10.056055
53.60093 | -10.055291
53.60926 | -10.058727
53.6176 | -10.05262
53.62593 | -10.056819
53.63426 | -10.055292
53.6426 | -10.0572
53.65093 | -10.0572
53.65926 | -10.057582
53.6676 | -10.059109
53.67593 | -10.0572
53.68426 | -10.057963
53.6926 | -10.061399
53.70093 | -10.061782
53.70926 | -10.0572
53.7176 | -10.059491
53.72593 | -10.061018
53.73426 | -10.053001
53.7426 | -10.0572
53.75093 | -10.05491
53.75926 | -10.062545
53.7676 | -10.057963
53.77593 | -10.059491
53.78426 | -10.056818
53.7926 | -10.060254
53.80093 | -10.053764
53.80926 | -10.055674
53.8176 | -10.055292
53.82593 | -10.056818
53.83426 | -10.0572
53.8426 | -10.0572
53.85093 | -10.053001
53.85926 | -10.054528
53.8676 | -10.057582
53.87593 | -10.053383
53.88426 | -10.055292
53.8926 | -10.059109
53.90093 | -10.060254
53.90926 | -10.059873
53.9176 | -10.052619
53.92593 | -10.055674
53.93426 | -10.056055
53.9426 | -10.058727
53.95093 | -10.058345
53.95926 | -10.054147
53.9676 | -10.057963
53.97593 | -10.053764
53.98426 | -10.061018
53.9926 | -10.054528
54.00093 | -10.059109
54.00926 | -10.056055
54.0176 | -10.056818
54.02593 | -10.05262
54.03426 | -10.055292
54.0426 | -10.0572
54.05093 | -10.056437
54.05926 | -10.053383
54.0676 | -10.056055
54.07593 | -10.058346
54.08426 | -10.05071
54.0926 | -10.0614
54.10093 | -10.053001
54.10926 | -10.056437
54.1176 | -10.053
54.12593 | -10.056055
54.13426 | -10.057582
54.1426 | -10.058345
54.15093 | -10.054147
54.15926 | -10.060254
54.1676 | -10.055292
54.17593 | -10.059873
54.18426 | -10.057582
54.1926 | -10.056437
54.20093 | -10.053764
54.20926 | -10.056437
54.2176 | -10.053
54.22593 | -10.056437
54.23426 | -10.059109
54.2426 | -10.058726
54.25093 | -10.057582
54.25926 | -10.05491
54.2676 | -10.056055
54.27593 | -10.052619
54.28426 | -10.056055
54.2926 | -10.054528
54.30093 | -10.05911
54.30926 | -10.054147
54.3176 | -10.05491
54.32593 | -10.053764
54.33426 | -10.053764
54.3426 | -10.056818
54.35093 | -10.053765
54.35926 | -10.056818
54.3676 | -10.053
54.37593 | -10.059491
54.38426 | -10.056819
54.3926 | -10.056818
54.40093 | -10.05262
54.40926 | -10.057582
54.4176 | -10.0572
54.42593 | -10.059873
54.43426 | -10.050328
54.4426 | -10.056437
54.45093 | -10.056055
54.45926 | -10.058346
54.4676 | -10.059491
54.47593 | -10.054528
54.48426 | -10.056055
54.4926 | -10.059109
54.50093 | -10.052619
54.50926 | -10.055292
54.5176 | -10.05491
54.52593 | -10.052619
54.53426 | -10.057964
54.5426 | -10.055674
54.55093 | -10.053
54.55926 | -10.055674
54.5676 | -10.051856
54.57593 | -10.053383
54.58426 | -10.056055
54.5926 | -10.056437
54.60093 | -10.057963
54.60926 | -10.05491
54.6176 | -10.054146
54.62593 | -10.053383
54.63426 | -10.054528
54.6426 | -10.056437
54.65093 | -10.0572
54.65926 | -10.057963
54.6676 | -10.056819
54.67593 | -10.054528
54.68426 | -10.055292
54.6926 | -10.060636
54.70093 | -10.05491
54.70926 | -10.0572
54.7176 | -10.05491
54.72593 | -10.056437
54.73426 | -10.057963
54.7426 | -10.059491
54.75093 | -10.060637
54.75926 | -10.056819
54.7676 | -10.058727
54.77593 | -10.0572
54.78426 | -10.051473
54.7926 | -10.056055
54.80093 | -10.059873
54.80926 | -10.05262
54.8176 | -10.055674
54.82593 | -10.056437
54.83426 | -10.053383
54.8426 | -10.057582
54.85093 | -10.058727
54.85926 | -10.055292
54.8676 | -10.056055
54.87593 | -10.057963
54.88426 | -10.055292
54.8926 | -10.056437
54.90093 | -10.061782
54.90926 | -10.055674
54.9176 | -10.059873
54.92593 | -10.061782
54.93426 | -10.05911
54.9426 | -10.059109
54.95093 | -10.053001
54.95926 | -10.054528
54.9676 | -10.059873
54.97593 | -10.057582
54.98426 | -10.054528
54.9926 | -10.057582
55.00093 | -10.057582
55.00926 | -10.059873
55.0176 | -10.056055
55.02593 | -10.054528
55.03426 | -10.055292
55.0426 | -10.056818
55.05093 | -10.058727
55.05926 | -10.059491
55.0676 | -10.054528
55.07593 | -10.059873
55.08426 | -10.057963
55.0926 | -10.053383
55.10093 | -10.056055
55.10926 | -10.059109
55.1176 | -10.056055
55.12593 | -10.054528
55.13426 | -10.05491
55.1426 | -10.054147
55.15093 | -10.050711
55.15926 | -10.051855
55.1676 | -10.057964
55.17593 | -10.055674
55.18426 | -10.054147
55.1926 | -10.056819
55.20093 | -10.058346
55.20926 | -10.052238
55.2176 | -10.051474
55.22593 | -10.054147
55.23426 | -10.051855
55.2426 | -10.056055
55.25093 | -10.059491
55.25926 | -10.058727
55.2676 | -10.05491
55.27593 | -10.053
55.28426 | -10.051473
55.2926 | -10.056818
55.30093 | -10.053764
55.30926 | -10.0572
55.3176 | -10.053001
55.32593 | -10.057963
55.33426 | -10.056818
55.3426 | -10.061018
55.35093 | -10.056055
55.35926 | -10.052238
55.3676 | -10.052238
55.37593 | -10.056055
55.38426 | -10.051856
55.3926 | -10.053382
55.40093 | -10.056055
55.40926 | -10.052619
55.4176 | -10.05491
55.42593 | -10.055674
55.43426 | -10.055674
55.4426 | -10.056437
55.45093 | -10.058727
55.45926 | -10.053382
55.4676 | -10.050328
55.47593 | -10.055674
55.48426 | -10.054528
55.4926 | -10.058346
55.50093 | -10.054528
55.50926 | -10.052238
55.5176 | -10.055291
55.52593 | -10.058346
55.53426 | -10.061782
55.5426 | -10.056437
55.55093 | -10.059874
55.55926 | -10.059873
55.5676 | -10.054528
55.57593 | -10.062927
55.58426 | -10.056055
55.5926 | -10.051855
55.60093 | -10.0572
55.60926 | -10.059873
55.6176 | -10.057963
55.62593 | -10.058727
55.63426 | -10.058727
55.6426 | -10.051474
55.65093 | -10.050711
55.65926 | -10.054147
55.6676 | -10.056055
55.67593 | -10.053001
55.68426 | -10.0572
55.6926 | -10.056055
55.70093 | -10.056437
55.70926 | -10.055674
55.7176 | -10.055674
55.72593 | -10.052238
55.73426 | -10.0572
55.7426 | -10.056437
55.75093 | -10.05911
55.75926 | -10.05911
55.7676 | -10.056818
55.77593 | -10.051856
55.78426 | -10.0572
55.7926 | -10.055674
55.80093 | -10.057963
55.80926 | -10.051474
55.8176 | -10.054528
55.82593 | -10.055674
55.83426 | -10.057963
55.8426 | -10.055674
55.85093 | -10.056819
55.85926 | -10.055674
55.8676 | -10.058346
55.87593 | -10.055674
55.88426 | -10.049565
55.8926 | -10.054147
55.90093 | -10.054528
55.90926 | -10.050328
55.9176 | -10.058345
55.92593 | -10.053764
55.93426 | -10.051856
55.9426 | -10.054147
55.95093 | -10.054528
55.95926 | -10.057582
55.9676 | -10.052619
55.97593 | -10.054147
55.98426 | -10.051855
55.9926 | -10.051474
56.00093 | -10.05911
56.00926 | -10.05491
56.0176 | -10.05491
56.02593 | -10.0572
56.03426 | -10.056437
56.0426 | -10.061782
56.05093 | -10.061782
56.05926 | -10.05262
56.0676 | -10.054146
56.07593 | -10.054147
56.08426 | -10.057964
56.0926 | -10.053383
56.10093 | -10.056437
56.10926 | -10.056055
56.1176 | -10.051856
56.12593 | -10.060254
56.13426 | -10.0572
56.1426 | -10.054528
56.15093 | -10.055674
56.15926 | -10.054528
56.1676 | -10.053764
56.17593 | -10.054528
56.18426 | -10.053764
56.1926 | -10.054528
56.20093 | -10.053383
56.20926 | -10.05262
56.2176 | -10.05491
56.22593 | -10.056818
56.23426 | -10.053001
56.2426 | -10.0572
56.25093 | -10.059491
56.25926 | -10.055291
56.2676 | -10.053764
56.27593 | -10.056055
56.28426 | -10.053764
56.2926 | -10.053001
56.30093 | -10.057963
56.30926 | -10.055674
56.3176 | -10.057582
56.32593 | -10.051474
56.33426 | -10.053764
56.3426 | -10.055292
56.35093 | -10.053764
56.35926 | -10.0572
56.3676 | -10.056818
56.37593 | -10.050328
56.38426 | -10.057963
56.3926 | -10.053383
56.40093 | -10.060637
56.40926 | -10.056055
56.4176 | -10.054528
56.42593 | -10.054528
56.43426 | -10.053764
56.4426 | -10.059109
56.45093 | -10.05491
56.45926 | -10.057582
56.4676 | -10.055674
56.47593 | -10.055674
56.48426 | -10.059109
56.4926 | -10.05491
56.50093 | -10.055674
56.50926 | -10.053001
56.5176 | -10.056818
56.52593 | -10.061782
56.53426 | -10.0572
56.5426 | -10.053383
56.55093 | -10.05491
56.55926 | -10.056818
56.5676 | -10.0572
56.57593 | -10.061782
56.58426 | -10.060255
56.5926 | -10.054528
56.60093 | -10.054528
56.60926 | -10.055292
56.6176 | -10.059109
56.62593 | -10.0614
56.63426 | -10.0572
56.6426 | -10.05491
56.65093 | -10.059491
56.65926 | -10.060637
56.6676 | -10.057582
56.67593 | -10.062927
56.68426 | -10.056437
56.6926 | -10.056055
56.70093 | -10.05491
56.70926 | -10.0572
56.7176 | -10.057963
56.72593 | -10.055674
56.73426 | -10.055674
56.7426 | -10.057963
56.75093 | -10.057963
56.75926 | -10.059109
56.7676 | -10.062927
56.77593 | -10.059873
56.78426 | -10.058727
56.7926 | -10.059873
56.80093 | -10.055292
56.80926 | -10.056818
56.8176 | -10.0572
56.82593 | -10.054528
56.83426 | -10.051092
56.8426 | -10.059491
56.85093 | -10.057582
56.85926 | -10.055292
56.8676 | -10.060254
56.87593 | -10.058346
56.88426 | -10.060254
56.8926 | -10.055292
56.90093 | -10.050328
56.90926 | -10.056055
56.9176 | -10.056055
56.92593 | -10.056055
56.93426 | -10.056818
56.9426 | -10.059109
56.95093 | -10.052619
56.95926 | -10.052238
56.9676 | -10.059873
56.97593 | -10.058727
56.98426 | -10.051092
56.9926 | -10.055674
57.00093 | -10.056437
57.00926 | -10.051855
57.0176 | -10.053764
57.02593 | -10.054147
57.03426 | -10.054528
57.0426 | -10.057963
57.05093 | -10.056437
57.05926 | -10.055292
57.0676 | -10.060255
57.07593 | -10.055674
57.08426 | -10.056055
57.0926 | -10.054146
57.10093 | -10.058727
57.10926 | -10.057963
57.1176 | -10.059873
57.12593 | -10.054528
57.13426189 | -10.057582
57.1426 | -10.051855
57.15093 | -10.056818
57.15926 | -10.054528
57.1676 | -10.056437
57.17593 | -10.054147
57.18426 | -10.055674
57.1926 | -10.054528
57.20093 | -10.056818
57.20723 | -10.052238
57.21556 | -10.049564
57.22389 | -10.056819
57.23223 | -10.055291
57.24056 | -10.059491
57.24889 | -10.051855
57.25723 | -10.053764
57.26556 | -10.052238
57.27389 | -10.048038
57.28223 | -10.056055
57.29056 | -10.05491
57.29889 | -10.0572
57.30723 | -10.052238
57.31556 | -10.05491
57.32389 | -10.05491
57.33223 | -10.051855
57.34056 | -10.053001
57.34889 | -10.052238
57.35723 | -10.054528
57.36556 | -10.051092
57.37389 | -10.055291
57.38223 | -10.056055
57.39056 | -10.056819
57.39889 | -10.05491
57.40723 | -10.058346
57.41556 | -10.056437
57.42389 | -10.054528
57.43223 | -10.055292
57.44056 | -10.059491
57.44889 | -10.051855
57.45723 | -10.053
57.46556 | -10.057963
57.47389 | -10.056055
57.48223 | -10.056055
57.49056 | -10.053001
57.49889 | -10.051092
57.50723 | -10.056055
57.51556 | -10.060637
57.52389 | -10.058346
57.53223 | -10.05491
57.54056 | -10.057582
57.54889 | -10.056819
57.55723 | -10.056055
57.56556 | -10.058345
57.57389 | -10.058727
57.58223 | -10.054147
57.59056 | -10.053001
57.59889 | -10.060637
57.60723 | -10.05491
57.61556 | -10.060255
57.62389 | -10.061782
57.63223 | -10.058727
57.64056 | -10.061399
57.64889 | -10.058727
57.65723 | -10.05491
57.66556 | -10.054147
57.67389 | -10.059491
57.68223 | -10.058727
57.69056 | -10.062163
57.69889 | -10.058727
57.70723 | -10.058727
57.71556 | -10.060255
57.72389 | -10.0614
57.73223 | -10.059873
57.74056 | -10.056055
57.74889 | -10.053383
57.75723 | -10.060637
57.76556 | -10.060254
57.77389 | -10.056055
57.78223 | -10.056055
57.79056 | -10.057582
57.79889 | -10.057963
57.80723 | -10.055292
57.81556 | -10.0572
57.82389 | -10.059873
57.83223 | -10.053
57.84056 | -10.060637
57.84889 | -10.0572
57.85723 | -10.058346
57.86556 | -10.057582
57.87389 | -10.053764
57.88223 | -10.053383
57.89056 | -10.053001
57.89889 | -10.052238
57.90723 | -10.051855
57.91556 | -10.05491
57.92389 | -10.054146
57.93223 | -10.052619
57.94056 | -10.05491
57.94889 | -10.056818
57.95723 | -10.055292
57.96556 | -10.0614
57.97389 | -10.056055
57.98223 | -10.054146
57.99056 | -10.0572
57.99889 | -10.05491
58.00723 | -10.0572
58.01556 | -10.055292
58.02389 | -10.059109
58.03223 | -10.057582
58.04056 | -10.055292
58.04889 | -10.049564
58.05723 | -10.055291
58.06556 | -10.054147
58.07389 | -10.056055
58.08223 | -10.053001
58.09056 | -10.056437
58.09889 | -10.055674
58.10723 | -10.054528
58.11556 | -10.05491
58.12389 | -10.05491
58.13223 | -10.051474
58.14056 | -10.050328
58.14889 | -10.046128
58.15723 | -10.0572
58.16556 | -10.056818
58.17389 | -10.054528
58.18223 | -10.051855
58.19056 | -10.056055
58.19889 | -10.053001
58.20723 | -10.055674
58.21556 | -10.05491
58.22389 | -10.054147
58.23223 | -10.05491
58.24056 | -10.051091
58.24889 | -10.051092
58.25723 | -10.054528
58.26556 | -10.059491
58.27389 | -10.052619
58.28223 | -10.061018
58.29056 | -10.058346
58.29889 | -10.050328
58.30723 | -10.059873
58.31556 | -10.05491
58.32389 | -10.048801
58.33223 | -10.056437
58.34056 | -10.056055
58.34889 | -10.052619
58.35723 | -10.051474
58.36556 | -10.050711
58.37389 | -10.05491
58.38223 | -10.055674
58.39056 | -10.049564
58.39889 | -10.055292
58.40723 | -10.053383
58.41556 | -10.057582
58.42389 | -10.05491
58.43223 | -10.054528
58.44056 | -10.054146
58.44889 | -10.051855
58.45723 | -10.051473
58.46556 | -10.053383
58.47389 | -10.054528
58.48223 | -10.055291
58.49056 | -10.053764
58.49889 | -10.049183
58.50723 | -10.053001
58.51556 | -10.049565
58.52389 | -10.05911
58.53223 | -10.052619
58.54056 | -10.053383
58.54889 | -10.059491
58.55723 | -10.053
58.56556 | -10.049183
58.57389 | -10.054528
58.58223 | -10.055292
58.59056 | -10.054147
58.59889 | -10.051091
58.60723 | -10.052619
58.61556 | -10.056055
58.62389 | -10.054528
58.63223 | -10.059491
58.64056 | -10.056055
58.64889 | -10.0572
58.65723 | -10.059491
58.66556 | -10.056437
58.67389 | -10.060637
58.68223 | -10.053765
58.69056 | -10.056818
58.69889 | -10.056818
58.70723 | -10.056437
58.71556 | -10.055292
58.72389 | -10.057963
58.73223 | -10.060254
58.74056 | -10.056055
58.74889 | -10.0572
58.75723 | -10.054147
58.76556 | -10.055291
58.77389 | -10.054147
58.78223 | -10.051474
58.79056 | -10.056818
58.79889 | -10.053382
58.80723 | -10.058727
58.81556 | -10.054528
58.82389 | -10.053382
58.83223 | -10.057964
58.84056 | -10.057582
58.84889 | -10.061399
58.85723 | -10.056437
58.86556 | -10.058727
58.87389 | -10.058727
58.88223 | -10.055292
58.89056 | -10.060254
58.89889 | -10.059873
58.90723 | -10.0572
58.91556 | -10.058346
58.92389 | -10.055674
58.93223 | -10.057582
58.94056 | -10.05491
58.94889 | -10.052238
58.95723 | -10.052238
58.96556 | -10.053383
58.97389 | -10.058345
58.98223 | -10.054147
58.99056 | -10.05262
58.99889 | -10.056055
59.00723 | -10.056818
59.01556 | -10.056819
59.02389 | -10.056818
59.03223 | -10.056437
59.04056 | -10.055674
59.04889 | -10.053383
59.05723 | -10.052238
59.06556 | -10.056818
59.07389 | -10.054147
59.08223 | -10.056819
59.09056 | -10.057582
59.09889 | -10.0614
59.10723 | -10.056437
59.11556 | -10.054528
59.12389 | -10.058727
59.13223 | -10.053765
59.14056 | -10.053765
59.14889 | -10.056818
59.15723 | -10.050328
59.16556 | -10.056055
59.17389 | -10.057963
59.18223 | -10.0572
59.19056 | -10.053764
59.19889 | -10.056819
59.20723 | -10.059491
59.21556 | -10.056055
59.22389 | -10.054528
59.23223 | -10.056055
59.24056 | -10.048801
59.24889 | -10.059109
59.25723 | -10.050711
59.26556 | -10.057963
59.27389 | -10.052238
59.28223 | -10.053382
59.29056 | -10.058727
59.29889 | -10.057963
59.30723 | -10.05262
59.31556 | -10.0572
59.32389 | -10.05491
59.33223 | -10.056055
59.34056 | -10.055292
59.34889 | -10.05491
59.35723 | -10.0572
59.36556 | -10.056437
59.37389 | -10.056437
59.38223 | -10.059873
59.39056 | -10.056055
59.39889 | -10.055674
59.40723 | -10.0572
59.41556 | -10.053383
59.42389 | -10.0572
59.43223 | -10.053
59.44056 | -10.057582
59.44889 | -10.056055
59.45723 | -10.052619
59.46556 | -10.055674
59.47389 | -10.055292
59.48223 | -10.05911
59.49056 | -10.053765
59.49889 | -10.052619
59.50723 | -10.059491
59.51556 | -10.058346
59.52389 | -10.0572
59.53223 | -10.05911
59.54056 | -10.05491
59.54889 | -10.054528
59.55723 | -10.053383
59.56556 | -10.058727
59.57389 | -10.055292
59.58223 | -10.053001
59.59056 | -10.054147
59.59889 | -10.056055
59.60723 | -10.049947
59.61556 | -10.057582
59.62389 | -10.053764
59.63223 | -10.052238
59.64056 | -10.054528
59.64889 | -10.0488
59.65723 | -10.054146
59.66556 | -10.051856
59.67389 | -10.058346
59.68223 | -10.056055
59.69056 | -10.053764
59.69889 | -10.058346
59.70723 | -10.056818
59.71556 | -10.056055
59.72389 | -10.0572
59.73223 | -10.055674
59.74056 | -10.056818
59.74889 | -10.052238
59.75723 | -10.056437
59.76556 | -10.05491
59.77389 | -10.056819
59.78223 | -10.048801
59.79056 | -10.053
59.79889 | -10.05491
59.80723 | -10.058346
59.81556 | -10.054528
59.82389 | -10.053001
59.83223 | -10.054528
59.84056 | -10.0572
59.84889 | -10.056818
59.85723 | -10.057963
59.86556 | -10.056055
59.87389 | -10.054146
59.88223 | -10.057582
59.89056 | -10.05491
59.89889 | -10.052619
59.90723 | -10.05491
59.91556 | -10.057963
59.92389 | -10.055291
59.93223 | -10.0572
59.94056 | -10.054147
59.94889 | -10.055292
59.95723 | -10.053764
59.96556 | -10.060255
59.97389 | -10.055292
59.98223 | -10.052619
59.99056 | -10.055292
59.99889 | -10.055674
60.00723 | -10.053001
60.01556 | -10.054528
60.02389 | -10.057582
60.03223 | -10.057582
60.04056 | -10.052238
60.04889 | -10.052238
60.05723 | -10.057964
60.06556 | -10.05911
60.07389 | -10.056055
60.08223 | -10.058346
60.09056 | -10.05491
60.09889 | -10.053
60.10723 | -10.055674
60.11556 | -10.055674
60.12389 | -10.057582
60.13223 | -10.05491
60.14056 | -10.054528
60.14889 | -10.056437
60.15723 | -10.0572
60.16556 | -10.053764
60.17389 | -10.051855
60.18223 | -10.055674
60.19056 | -10.0572
60.19889 | -10.053383
60.20723 | -10.055674
60.21556 | -10.0572
60.22389 | -10.058345
60.23223 | -10.0572
60.24056 | -10.056437
60.24889 | -10.057963
60.25723 | -10.053383
60.26556 | -10.055292
60.27389 | -10.056437
60.28223 | -10.054147
60.29056 | -10.0572
60.29889 | -10.051856
60.30723 | -10.051856
60.31556 | -10.054147
60.32389 | -10.054528
60.33223 | -10.052238
60.34056 | -10.056437
60.34889 | -10.053764
60.35723 | -10.056437
60.36556 | -10.051856
60.37389 | -10.061018
60.38223 | -10.056055
60.39056 | -10.0614
60.39889 | -10.053764
60.40723 | -10.051474
60.41556 | -10.056818
60.42389 | -10.059873
60.43223 | -10.054528
60.44056 | -10.053
60.44889 | -10.059873
60.45723 | -10.056437
60.46556 | -10.059491
60.47389 | -10.055292
60.48223 | -10.0572
60.49056 | -10.057582
60.49889 | -10.059109
60.50723 | -10.05911
60.51556 | -10.057582
60.52389 | -10.05491
60.53223 | -10.051855
60.54056 | -10.051092
60.54889 | -10.056055
60.55723 | -10.053383
60.56556 | -10.052619
60.57389 | -10.056818
60.58223 | -10.056437
60.59056 | -10.05262
60.59889 | -10.053765
60.60723 | -10.054147
60.61556 | -10.0572
60.62389 | -10.057963
60.63223 | -10.055674
60.64056 | -10.05491
60.64889 | -10.053383
60.65723 | -10.055674
60.66556 | -10.052238
60.67389 | -10.055674
60.68223 | -10.058346
60.69056 | -10.05491
60.69889 | -10.056818
60.70723 | -10.055674
60.71556 | -10.056818
60.72389 | -10.056055
60.73223 | -10.054147
60.74056 | -10.058346
60.74889 | -10.053001
60.75723 | -10.053383
60.76556 | -10.050328
60.77389 | -10.054147
60.78223 | -10.052619
60.79056 | -10.053383
60.79889 | -10.049183
60.80723 | -10.048038
60.81556 | -10.05491
60.82389 | -10.053764
60.83223 | -10.053001
60.84056 | -10.051092
60.84889 | -10.05491
60.85723 | -10.056437
60.86556 | -10.051856
60.87389 | -10.052238
60.88223 | -10.055292
60.89056 | -10.055292
60.89889 | -10.056055
60.90723 | -10.055674
60.91556 | -10.053383
60.92389 | -10.04651
60.93223 | -10.052238
60.94056 | -10.056437
60.94889 | -10.058727
60.95723 | -10.051474
60.96556 | -10.054147
60.97389 | -10.051855
60.98223 | -10.053764
60.99056 | -10.056818
60.99889 | -10.0572
61.00723 | -10.054147
61.01556 | -10.055674
61.02389 | -10.056055
61.03223 | -10.05491
61.04056 | -10.056055
61.04889 | -10.0572
61.05723 | -10.053382
61.06556 | -10.051092
61.07389 | -10.051855
61.08223 | -10.056055
61.09056 | -10.051855
61.09889 | -10.056055
61.10723 | -10.054147
61.11556 | -10.055291
61.12389 | -10.055674
61.13223 | -10.056055
61.14056 | -10.056818
61.14889 | -10.052619
61.15723 | -10.054147
61.16556 | -10.053764
61.17389 | -10.055292
61.18223 | -10.053765
61.19056 | -10.057964
61.19889 | -10.055674
61.20723 | -10.05491
61.21556 | -10.051092
61.22389 | -10.056819
61.23223 | -10.054147
61.24056 | -10.057582
61.24889 | -10.05262
61.25723 | -10.0572
61.26556 | -10.057582
61.27389 | -10.05491
61.28223 | -10.0572
61.29056 | -10.05491
61.29889 | -10.060254
61.30723 | -10.056055
61.31556 | -10.0572
61.32389 | -10.057963
61.33223 | -10.058345
61.34056 | -10.061018
61.34889 | -10.0572
61.35723 | -10.060637
61.36556 | -10.054147
61.37389 | -10.061018
61.38223 | -10.058727
61.39056 | -10.062926
61.39889 | -10.053765
61.40723 | -10.056437
61.41556 | -10.059873
61.42389 | -10.057963
61.43223 | -10.056437
61.44056 | -10.055292
61.44889 | -10.0572
61.45723 | -10.058727
61.46556 | -10.057582
61.47389 | -10.057582
61.48223 | -10.056437
61.49056 | -10.05491
61.49889 | -10.057963
61.50723 | -10.055674
61.51556 | -10.058727
61.52389 | -10.060255
61.53223 | -10.052619
61.54056 | -10.0572
61.54889 | -10.057582
61.55723 | -10.061782
61.56556 | -10.058727
61.57389 | -10.053765
61.58223 | -10.057582
61.59056 | -10.055292
61.59889 | -10.059873
61.60723 | -10.057963
61.61556 | -10.055291
61.62389 | -10.057582
61.63223 | -10.056055
61.64056 | -10.05262
61.64889 | -10.059873
61.65723 | -10.061399
61.66556 | -10.0572
61.67389 | -10.061018
61.68223 | -10.054528
61.69056 | -10.060254
61.69889 | -10.058727
61.70723 | -10.0614
61.71556 | -10.057964
61.72389 | -10.060637
61.73223 | -10.053383
61.74056 | -10.056055
61.74889 | -10.056818
61.75723 | -10.054528
61.76556 | -10.057963
61.77389 | -10.058346
61.78223 | -10.059491
61.79056 | -10.055674
61.79889 | -10.056818
61.80723 | -10.059109
61.81556 | -10.055674
61.82389 | -10.052238
61.83223 | -10.056819
61.84056 | -10.056055
61.84889 | -10.056437
61.85723 | -10.053765
61.86556 | -10.056818
61.87389 | -10.056819
61.88223 | -10.056055
61.89056 | -10.05911
61.89889 | -10.0572
61.90723 | -10.057582
61.91556 | -10.056055
61.92389 | -10.05911
61.93223 | -10.051855
61.94056 | -10.058346
61.94889 | -10.053001
61.95723 | -10.05491
61.96556 | -10.055292
61.97389 | -10.053764
61.98223 | -10.061399
61.99056 | -10.056819
61.99889 | -10.053
62.00723 | -10.060255
62.01556 | -10.060254
62.02389 | -10.057582
62.03223 | -10.060254
62.04056 | -10.059873
62.04889 | -10.058727
62.05723 | -10.0572
62.06556 | -10.058346
62.07389 | -10.058727
62.08223 | -10.056437
62.09056 | -10.057582
62.09889 | -10.057963
62.10723 | -10.057582
62.11556 | -10.054147
62.12389 | -10.056437
62.13223 | -10.0572
62.14056 | -10.057963
62.14889 | -10.059491
62.15723 | -10.056819
62.16556 | -10.057582
62.17389 | -10.057963
62.18223 | -10.054528
62.19056 | -10.057963
62.19889 | -10.057963
62.20723 | -10.053383
62.21556 | -10.063691
62.22389 | -10.054528
62.23223 | -10.059873
62.24056 | -10.052619
62.24889 | -10.055291
62.25723 | -10.051474
62.26556 | -10.053001
62.27389 | -10.059873
62.28223 | -10.060637
62.29056 | -10.062163
62.29889 | -10.058727
62.30723 | -10.053001
62.31556 | -10.058727
62.32389 | -10.0572
62.33223 | -10.053383
62.34056 | -10.056437
62.34889 | -10.057582
62.35723 | -10.0572
62.36556 | -10.054146
62.37389 | -10.057582
62.38223 | -10.055292
62.39056 | -10.056818
62.39889 | -10.052619
62.40723 | -10.059109
62.41556 | -10.054528
62.42389 | -10.055292
62.43223 | -10.057582
62.44056 | -10.056818
62.44848 | -10.052238
62.45681 | -10.053001
62.46514 | -10.0572
62.47348 | -10.053765
62.48181 | -10.0572
62.49014 | -10.056818
62.49848 | -10.059874
62.50681 | -10.055292
62.51514 | -10.055674
62.52348 | -10.052619
62.53181 | -10.0614
62.54014 | -10.061018
62.54848 | -10.0572
62.55681 | -10.058346
62.56514 | -10.056818
62.57348 | -10.055291
62.58181 | -10.057582
62.59014 | -10.058346
62.59848 | -10.060637
62.60681 | -10.05491
62.61514 | -10.056055
62.62348 | -10.057582
62.63181 | -10.060254
62.64014 | -10.053383
62.64848 | -10.063309
62.65681 | -10.0572
62.66514 | -10.059873
62.67348 | -10.060254
62.68181 | -10.062163
62.69014 | -10.056055
62.69848 | -10.062927
62.70681 | -10.057964
62.71514 | -10.054528
62.72348 | -10.059109
62.73181 | -10.058346
62.74014 | -10.059491
62.74848 | -10.057963
62.75681 | -10.057582
62.76514 | -10.057582
62.77348 | -10.059873
62.78181 | -10.055674
62.79014 | -10.059873
62.79848 | -10.057964
62.80681 | -10.059491
62.81514 | -10.056437
62.82348 | -10.057582
62.83181 | -10.056818
62.84014 | -10.05911
62.84848 | -10.05491
62.85681 | -10.05911
62.86514 | -10.0572
62.87348 | -10.057582
62.88181 | -10.059491
62.89014 | -10.059873
62.89848 | -10.059491
62.90681 | -10.059491
62.91514 | -10.053764
62.92348 | -10.05911
62.93181 | -10.058346
62.94014 | -10.055674
62.94848 | -10.0488
62.95681 | -10.05491
62.96514 | -10.060637
62.97348 | -10.062927
62.98181 | -10.059491
62.99014 | -10.058345
62.99848 | -10.061782
63.00681 | -10.062546
63.01514 | -10.064837
63.02348 | -10.060637
63.03181 | -10.060254
63.04014 | -10.0572
63.04848 | -10.060255
63.05681 | -10.062164
63.06514 | -10.056437
63.07348 | -10.060637
63.08181 | -10.052238
63.09014 | -10.056819
63.09848 | -10.055292
63.10681 | -10.063309
63.11514 | -10.052619
63.12348 | -10.056437
63.13181 | -10.057582
63.14014 | -10.056055
63.14848 | -10.061018
63.15681 | -10.0614
63.16514 | -10.060637
63.17348 | -10.053383
63.18181 | -10.053001
63.19014 | -10.0572
63.19848 | -10.055674
63.20681 | -10.060637
63.21514 | -10.05491
63.22348 | -10.05491
63.23181 | -10.058346
63.24014 | -10.054528
63.24848 | -10.062545
63.25681 | -10.057582
63.26514 | -10.05911
63.27348 | -10.062163
63.28181 | -10.059109
63.29014 | -10.061018
63.29848 | -10.05911
63.30681 | -10.05911
63.31514 | -10.0572
63.32348 | -10.056437
63.33181 | -10.055674
63.34014 | -10.060254
63.34848 | -10.058727
63.35681 | -10.055292
63.36514 | -10.057582
63.37348 | -10.057964
63.38181 | -10.058727
63.39014 | -10.058727
63.39848 | -10.057582
63.40681 | -10.054528
63.41514 | -10.056818
63.42348 | -10.0572
63.43181 | -10.059109
63.44014 | -10.057964
63.44848 | -10.054528
63.45681 | -10.053001
63.46514 | -10.054528
63.47348 | -10.053
63.48181 | -10.055674
63.49014 | -10.054146
63.49848 | -10.057964
63.50681 | -10.057963
63.51514 | -10.056437
63.52348 | -10.055292
63.53181 | -10.058345
63.54014 | -10.054528
63.54848 | -10.060255
63.55681 | -10.061018
63.56514 | -10.059491
63.57348 | -10.059491
63.58181 | -10.060637
63.59014 | -10.057963
63.59848 | -10.052238
63.60681 | -10.059491
63.61514 | -10.054528
63.62348 | -10.054147
63.63181 | -10.056055
63.64014 | -10.055292
63.64848 | -10.055674
63.65681 | -10.057963
63.66514 | -10.057582
63.67348 | -10.056819
63.68181 | -10.057963
63.69014 | -10.056437
63.69848 | -10.058727
63.70681 | -10.059109
63.71514 | -10.053383
63.72348 | -10.053383
63.73181 | -10.056437
63.74014 | -10.054147
63.74848 | -10.052619
63.75681 | -10.054528
63.76514 | -10.056055
63.77348 | -10.057582
63.78181 | -10.059109
63.79014 | -10.05491
63.79848 | -10.056055
63.80681 | -10.057582
63.81514 | -10.062546
63.82348 | -10.059109
63.83181 | -10.050328
63.84014 | -10.053383
63.84848 | -10.058346
63.85681 | -10.056818
63.86514 | -10.05491
63.87348 | -10.055291
63.88181 | -10.0572
63.89014 | -10.056818
63.89848 | -10.053383
63.90681 | -10.058345
63.91514 | -10.057963
63.92348 | -10.055674
63.93181 | -10.05491
63.94014 | -10.052619
63.94848 | -10.057582
63.95681 | -10.061018
63.96514 | -10.057582
63.97348 | -10.060637
63.98181 | -10.053
63.99014 | -10.051474
63.99848 | -10.056437
64.00681 | -10.061018
64.01514 | -10.052619
64.02348 | -10.057964
64.03181 | -10.056818
64.04014 | -10.055674
64.04848 | -10.053001
64.05681 | -10.055674
64.06514 | -10.056055
64.07348 | -10.054528
64.08181 | -10.056437
64.09014 | -10.053383
64.09848 | -10.056818
64.10681 | -10.053001
64.11514 | -10.055674
64.12348 | -10.052619
64.13181 | -10.053764
64.14014 | -10.056818
64.14848 | -10.059109
64.15681 | -10.056818
64.16514 | -10.056819
64.17348 | -10.059109
64.18181 | -10.057963
64.19014 | -10.056818
64.19848 | -10.053383
64.20681 | -10.052238
64.21514 | -10.056437
64.22348 | -10.054147
64.23181 | -10.056818
64.24014 | -10.0572
64.24848 | -10.05491
64.25681 | -10.057963
64.26514 | -10.055674
64.27348 | -10.056818
64.28181 | -10.051092
64.29014 | -10.059491
64.29848 | -10.056818
64.30681 | -10.052619
64.31514 | -10.053382
64.32348 | -10.053764
64.33181 | -10.053001
64.34014 | -10.058727
64.34848 | -10.058727
64.35681 | -10.059109
64.36514 | -10.058346
64.37348 | -10.051855
64.38181 | -10.05911
64.39014 | -10.053764
64.39848 | -10.058346
64.40681 | -10.059873
64.41514 | -10.056437
64.42348 | -10.059873
64.43181 | -10.056437
64.44014 | -10.058727
64.44848 | -10.055292
64.45681 | -10.058727
64.46514 | -10.059873
64.47348 | -10.057582
64.48181 | -10.055674
64.49014 | -10.054528
64.49848 | -10.062546
64.50681 | -10.053382
64.51514 | -10.057963
64.52348 | -10.052619
64.53181 | -10.05491
64.54014 | -10.059109
64.54848 | -10.05491
64.55681 | -10.0614
64.56514 | -10.059874
64.57348 | -10.057963
64.58181 | -10.057582
64.59014 | -10.054528
64.59848 | -10.059109
64.60681 | -10.05491
64.61514 | -10.057963
64.62348 | -10.053383
64.63181 | -10.05491
64.64014 | -10.05491
64.64848 | -10.057964
64.65681 | -10.056818
64.66514 | -10.055292
64.67348 | -10.057582
64.68181 | -10.05262
64.69014 | -10.053764
64.69848 | -10.054147
64.70681 | -10.060254
64.71514 | -10.053383
64.72348 | -10.060254
64.73181 | -10.051474
64.74014 | -10.054528
64.74848 | -10.055291
64.75681 | -10.054528
64.76514 | -10.060637
64.77348 | -10.062163
64.78181 | -10.055291
64.79014 | -10.059109
64.79848 | -10.048801
64.80681 | -10.052238
64.81514 | -10.054528
64.82348 | -10.054147
64.83181 | -10.059491
64.84014 | -10.053382
64.84848 | -10.050328
64.85681 | -10.054147
64.86514 | -10.053383
64.87348 | -10.056818
64.88181 | -10.054147
64.89014 | -10.059109
64.89848 | -10.055292
64.90681 | -10.054146
64.91514 | -10.054146
64.92348 | -10.054528
64.93181 | -10.055292
64.94014 | -10.056818
64.94848 | -10.054528
64.95681 | -10.059109
64.96514 | -10.055292
64.97348 | -10.055292
64.98181 | -10.051474
64.99014 | -10.057582
64.99848 | -10.058346
65.00681 | -10.053382
65.01514 | -10.055292
65.02348 | -10.056818
65.03181 | -10.057582
65.04014 | -10.055674
65.04848 | -10.0572
65.05681 | -10.051474
65.06514 | -10.055674
65.07348 | -10.052619
65.08181 | -10.055674
65.09014 | -10.05262
65.09848 | -10.060254
65.10681 | -10.055674
65.11514 | -10.056437
65.12348 | -10.0572
65.13181 | -10.055292
65.14014 | -10.053382
65.14848 | -10.055674
65.15681 | -10.060637
65.16514 | -10.05491
65.17348 | -10.055674
65.18181 | -10.054147
65.19014 | -10.053764
65.19848 | -10.056055
65.20681 | -10.058346
65.21514 | -10.056818
65.22348 | -10.053765
65.23181 | -10.051856
65.24014 | -10.055674
65.24848 | -10.056819
65.25681 | -10.055292
65.26514 | -10.056437
65.27348 | -10.05262
65.28181 | -10.051855
65.29014 | -10.05911
65.29848 | -10.052238
65.30681 | -10.051092
65.31514 | -10.056437
65.32348 | -10.052238
65.33181 | -10.053764
65.34014 | -10.057582
65.34848 | -10.052238
65.35681 | -10.056818
65.36514 | -10.054528
65.37348 | -10.056819
65.38181 | -10.050711
65.39014 | -10.051092
65.39848 | -10.053383
65.40681 | -10.049947
65.41514 | -10.054528
65.42348 | -10.056437
65.43181 | -10.051474
65.44014 | -10.054147
65.44848 | -10.051856
65.45681 | -10.053001
65.46514 | -10.053764
65.47348 | -10.054528
65.48181 | -10.059874
65.49014 | -10.053383
65.49848 | -10.055674
65.50681 | -10.056818
65.51514 | -10.062545
65.52348 | -10.053383
65.53181 | -10.056437
65.54014 | -10.05491
65.54848 | -10.057582
65.55681 | -10.052238
65.56514 | -10.056055
65.57348 | -10.051092
65.58181 | -10.056818
65.59014 | -10.055674
65.59848 | -10.05911
65.60681 | -10.056055
65.61514 | -10.052619
65.62348 | -10.053001
65.63181 | -10.057582
65.64014 | -10.056818
65.64848 | -10.055292
65.65681 | -10.057964
65.66514 | -10.055292
65.67348 | -10.058346
65.68181 | -10.060255
65.69014 | -10.055292
65.69848 | -10.054528
65.70681 | -10.056819
65.71514 | -10.057582
65.72348 | -10.055292
65.73181 | -10.054528
65.74014 | -10.060637
65.74848 | -10.058727
65.75681 | -10.05262
65.76514 | -10.0572
65.77348 | -10.056055
65.78181 | -10.056055
65.79014 | -10.056055
65.79848 | -10.053764
65.80681 | -10.054146
65.81514 | -10.054147
65.82348 | -10.059491
65.83181 | -10.054147
65.84014 | -10.053001
65.84848 | -10.0572
65.85681 | -10.050711
65.86514 | -10.052238
65.87348 | -10.051855
65.88181 | -10.058345
65.89014 | -10.0572
65.89848 | -10.056437
65.90681 | -10.0572
65.91514 | -10.057963
65.92348 | -10.056437
65.93181 | -10.057582
65.94014 | -10.058727
65.94848 | -10.055292
65.95681 | -10.056055
65.96514 | -10.054147
65.97348 | -10.058727
65.98181 | -10.053764
65.99014 | -10.053764
65.99847 | -10.050329
66.00681 | -10.056055
66.01514 | -10.052238
66.02347 | -10.050328
66.03181 | -10.053382
66.04014 | -10.056819
66.04847 | -10.058727
66.05681 | -10.0572
66.06514 | -10.051091
66.07347 | -10.056819
66.08181 | -10.055674
66.09014 | -10.056437
66.09847 | -10.056055
66.10681 | -10.056818
66.11514 | -10.056055
66.12347 | -10.055292
66.13181 | -10.059873
66.14014 | -10.051092
66.14847 | -10.054146
66.15681 | -10.05491
66.16514 | -10.051855
66.17347 | -10.053383
66.18181 | -10.047656
66.19014 | -10.05262
66.19847 | -10.050328
66.20681 | -10.055674
66.21514 | -10.0572
66.22347 | -10.056055
66.23181 | -10.053001
66.24014 | -10.053383
66.24847 | -10.058346
66.25681 | -10.053383
66.26514 | -10.049183
66.27347 | -10.056437
66.28181 | -10.050711
66.29014 | -10.055292
66.29847 | -10.053383
66.30681 | -10.052619
66.31514 | -10.058345
66.32347 | -10.056437
66.33181 | -10.0572
66.34014 | -10.056055
66.34847 | -10.058346
66.35681 | -10.055292
66.36514 | -10.053764
66.37347 | -10.058346
66.38181 | -10.054528
66.39014 | -10.057582
66.39847 | -10.055674
66.40681 | -10.056437
66.41514 | -10.056055
66.42347 | -10.058345
66.43181 | -10.054147
66.44014 | -10.059491
66.44847 | -10.055291
66.45681 | -10.059874
66.46514 | -10.057582
66.47347 | -10.057963
66.48181 | -10.057582
66.49014 | -10.056055
66.49847 | -10.056437
66.50681 | -10.053764
66.51514 | -10.0572
66.52347 | -10.057582
66.53181 | -10.051474
66.54014 | -10.054147
66.54847 | -10.058346
66.55681 | -10.055674
66.56514 | -10.053
66.57347 | -10.055291
66.58181 | -10.053
66.59014 | -10.0572
66.59847 | -10.055674
66.60681 | -10.0572
66.61514 | -10.054147
66.62347 | -10.052619
66.63181 | -10.056055
66.64014 | -10.054147
66.64847 | -10.051474
66.65681 | -10.056437
66.66514 | -10.061018
66.67347 | -10.052238
66.68181 | -10.051092
66.69014 | -10.054147
66.69847 | -10.059109
66.70681 | -10.054147
66.71514 | -10.055292
66.72347 | -10.057582
66.73181 | -10.059491
66.74014 | -10.055674
66.74847 | -10.052619
66.75681 | -10.05491
66.76514 | -10.054528
66.77347 | -10.057582
66.78181 | -10.059109
66.79014 | -10.055674
66.79847 | -10.056437
66.80681 | -10.057582
66.81514 | -10.054528
66.82347 | -10.056055
66.83181 | -10.057582
66.84014 | -10.056437
66.84847 | -10.05491
66.85681 | -10.0572
66.86514 | -10.0614
66.87347 | -10.054147
66.88181 | -10.055674
66.89014 | -10.052238
66.89847 | -10.055291
66.90681 | -10.055292
66.91514 | -10.056055
66.92347 | -10.056055
66.93181 | -10.054528
66.94014 | -10.054147
66.94847 | -10.054528
66.95681 | -10.054147
66.96514 | -10.062163
66.97347 | -10.05911
66.98181 | -10.052238
66.99014 | -10.055292
66.99847 | -10.05491
67.00681 | -10.056055
67.01514 | -10.057963
67.02347 | -10.05491
67.03181 | -10.060637
67.04014 | -10.059491
67.04847 | -10.057963
67.05681 | -10.055292
67.06514 | -10.054528
67.07347 | -10.064837
67.08181 | -10.055291
67.09014 | -10.053765
67.09847 | -10.057582
67.10681 | -10.056437
67.11514 | -10.057582
67.12347 | -10.059874
67.13181 | -10.054147
67.14014 | -10.0572
67.14847 | -10.052619
67.15681 | -10.057963
67.16514 | -10.058346
67.17347 | -10.055674
67.18181 | -10.059874
67.19014 | -10.053
67.19847 | -10.056055
67.20681 | -10.059873
67.21514 | -10.059491
67.22347 | -10.051473
67.23181 | -10.058346
67.24014 | -10.058727
67.24847 | -10.059491
67.25681 | -10.057963
67.26514 | -10.05491
67.27347 | -10.0488
67.28181 | -10.056437
67.29014 | -10.056819
67.29847 | -10.05491
67.30681 | -10.056819
67.31514 | -10.0572
67.32347 | -10.0572
67.33181 | -10.056437
67.34014 | -10.05491
67.34847 | -10.056818
67.35681 | -10.0572
67.36514 | -10.053764
67.37347 | -10.060636
67.38181 | -10.056055
67.39014 | -10.053765
67.39847 | -10.05491
67.40681 | -10.055674
67.41514 | -10.053764
67.42347 | -10.057963
67.43181 | -10.056818
67.44014 | -10.060255
67.44847 | -10.052238
67.45681 | -10.055291
67.46514 | -10.056437
67.47347 | -10.054528
67.48181 | -10.056819
67.49014 | -10.056437
67.49847 | -10.049946
67.50681 | -10.057963
67.51514 | -10.054528
67.52347 | -10.054528
67.53181 | -10.054147
67.54014 | -10.055674
67.54847 | -10.05491
67.55681 | -10.051473
67.56514 | -10.053383
67.57347 | -10.05491
67.58181 | -10.058727
67.59014 | -10.050711
67.59847 | -10.0572
67.60681 | -10.051855
67.61514 | -10.056055
67.62347 | -10.054147
67.63181 | -10.055291
67.64014 | -10.053383
67.64847 | -10.055292
67.65681 | -10.05071
67.66514 | -10.056437
67.67347 | -10.053764
67.68181 | -10.053001
67.69014 | -10.056818
67.69847 | -10.056055
67.70681 | -10.056055
67.71514 | -10.051474
67.72347 | -10.05911
67.73181 | -10.055292
67.74014 | -10.052238
67.74847 | -10.056819
67.75681 | -10.059873
67.76514 | -10.054147
67.77347 | -10.055292
67.78181 | -10.055674
67.79014 | -10.05491
67.79847 | -10.053764
67.80681 | -10.055292
67.81514 | -10.056818
67.82347 | -10.057963
67.83181 | -10.053764
67.84014 | -10.0572
67.84847 | -10.054528
67.85681 | -10.055292
67.86514 | -10.049946
67.87347 | -10.054146
67.88181 | -10.054528
67.89014 | -10.055674
67.89847 | -10.061018
67.90681 | -10.055292
67.91514 | -10.0572
67.92347 | -10.061018
67.93181 | -10.051474
67.94014 | -10.052238
67.94847 | -10.048038
67.95681 | -10.052619
67.96514 | -10.055292
67.97347 | -10.052238
67.98181 | -10.056819
67.99014 | -10.054147
67.99847 | -10.056437
68.00681 | -10.054528
68.01514 | -10.060254
68.02347 | -10.057582
68.03181 | -10.053764
68.04014 | -10.054528
68.04847 | -10.057582
68.05681 | -10.05491
68.06514 | -10.057582
68.07347 | -10.054528
68.08181 | -10.057963
68.09014 | -10.056055
68.09847 | -10.056818
68.10681 | -10.061782
68.11514 | -10.057963
68.12347 | -10.053001
68.13181 | -10.056437
68.14014 | -10.054147
68.14847 | -10.051474
68.15681 | -10.058727
68.16514 | -10.056055
68.17347 | -10.056055
68.18181 | -10.05911
68.19014 | -10.057963
68.19847 | -10.056818
68.20681 | -10.054147
68.21514 | -10.056055
68.22347 | -10.057964
68.23181 | -10.053001
68.24014 | -10.052238
68.24847 | -10.051855
68.25681 | -10.054528
68.26514 | -10.0572
68.27347 | -10.056055
68.28181 | -10.056055
68.29014 | -10.055292
68.29847 | -10.054146
68.30681 | -10.057582
68.31514 | -10.057582
68.32347 | -10.060255
68.33181 | -10.056437
68.34014 | -10.0572
68.34847 | -10.056055
68.35681 | -10.055292
68.36514 | -10.052238
68.37347 | -10.05491
68.38181 | -10.056055
68.39014 | -10.0572
68.39847 | -10.046511
68.40681 | -10.05491
68.41514 | -10.060637
68.42347 | -10.055292
68.43181 | -10.052619
68.44014 | -10.055291
68.44847 | -10.053001
68.45681 | -10.053764
68.46514 | -10.053765
68.47347 | -10.054147
68.48181 | -10.061018
68.49014 | -10.059109
68.49847 | -10.064454
68.50681 | -10.0572
68.51514 | -10.059109
68.52347 | -10.053001
68.53181 | -10.053383
68.54014 | -10.057582
68.54847 | -10.055292
68.55681 | -10.053001
68.56514 | -10.056055
68.57347 | -10.053001
68.58181 | -10.057964
68.59014 | -10.05911
68.59415 | -10.062546
68.60249 | -10.055292
68.61082 | -10.057582
68.61915 | -10.058727
68.62749 | -10.060254
68.63582 | -10.057963
68.64415 | -10.0614
68.65249 | -10.056818
68.66082 | -10.057963
68.66915 | -10.05911
68.67749 | -10.061399
68.68582 | -10.062546
68.69415 | -10.063309
68.70249 | -10.058345
68.71082 | -10.054147
68.71915 | -10.059874
68.72749 | -10.059491
68.73582 | -10.056055
68.74415 | -10.056818
68.75249 | -10.055674
68.76082 | -10.049183
68.76915 | -10.056818
68.77749 | -10.056055
68.78582 | -10.056819
68.79415 | -10.056818
68.80249 | -10.062163
68.81082 | -10.058727
68.81915 | -10.056819
68.82749 | -10.059109
68.83582 | -10.055674
68.84415 | -10.05491
68.85249 | -10.0572
68.86082 | -10.06369
68.86915 | -10.057963
68.87749 | -10.055674
68.88582 | -10.062164
68.89415 | -10.055674
68.90249 | -10.056818
68.91082 | -10.059873
68.91915 | -10.056818
68.92749 | -10.057963
68.93582 | -10.05491
68.94415 | -10.057582
68.95249 | -10.059491
68.96082 | -10.058346
68.96915 | -10.055674
68.97749 | -10.056819
68.98582 | -10.054146
68.99415 | -10.049947
69.00249 | -10.055674
69.01082 | -10.058727
69.01915 | -10.055291
69.02749 | -10.058345
69.03582 | -10.053383
69.04415 | -10.055292
69.05249 | -10.058727
69.06082 | -10.056818
69.06915 | -10.056819
69.07749 | -10.056055
69.08582 | -10.060254
69.09415 | -10.053764
69.10249 | -10.057582
69.11082 | -10.052238
69.11915 | -10.056055
69.12749 | -10.055292
69.13582 | -10.059873
69.14415 | -10.056437
69.15249 | -10.05491
69.16082 | -10.054528
69.16915 | -10.061399
69.17749 | -10.057964
69.18582 | -10.059491
69.19415 | -10.054528
69.20249 | -10.060254
69.21082 | -10.053765
69.21915 | -10.054528
69.22749 | -10.057963
69.23582 | -10.050711
69.24415 | -10.056437
69.25249 | -10.056819
69.26082 | -10.055674
69.26915 | -10.058727
69.27749 | -10.0572
69.28582 | -10.060254
69.29415 | -10.061399
69.30249 | -10.060254
69.31082 | -10.059491
69.31915 | -10.057582
69.32749 | -10.058346
69.33582 | -10.05911
69.34415 | -10.053764
69.35249 | -10.056818
69.36082 | -10.061399
69.36915 | -10.053764
69.37749 | -10.055292
69.38582 | -10.057582
69.39415 | -10.059109
69.40249 | -10.056055
69.41082 | -10.054146
69.41915 | -10.058346
69.42749 | -10.0572
69.43582 | -10.059109
69.44415 | -10.05491
69.45249 | -10.061018
69.46082 | -10.057582
69.46915 | -10.05911
69.47749 | -10.059109
69.48582 | -10.053764
69.49415 | -10.059873
69.50249 | -10.060636
69.51082 | -10.056818
69.51915 | -10.058346
69.52749 | -10.061399
69.53582 | -10.059873
69.54415 | -10.059491
69.55249 | -10.056818
69.56082 | -10.060255
69.56915 | -10.057582
69.57749 | -10.056055
69.58582 | -10.057963
69.59415 | -10.059491
69.60249 | -10.058727
69.61082 | -10.059873
69.61915 | -10.056437
69.62749 | -10.060637
69.63582 | -10.058346
69.64415 | -10.056818
69.65249 | -10.0614
69.66082 | -10.055292
69.66915 | -10.057963
69.67749 | -10.056437
69.68582 | -10.057963
69.69415 | -10.058346
69.70249 | -10.056437
69.71082 | -10.057964
69.71915 | -10.056055
69.72749 | -10.055674
69.73582 | -10.056818
69.74415 | -10.062927
69.75249 | -10.056437
69.76082 | -10.060254
69.76915 | -10.058346
69.77749 | -10.0572
69.78582 | -10.056055
69.79415 | -10.056055
69.80249 | -10.055291
69.81082 | -10.056055
69.81915 | -10.054528
69.82749 | -10.058346
69.83582 | -10.058727
69.84415 | -10.056818
69.85249 | -10.060254
69.86082 | -10.060254
69.86915 | -10.059109
69.87749 | -10.056818
69.88582 | -10.05491
69.89415 | -10.057582
69.90249 | -10.057582
69.91082 | -10.056818
69.91915 | -10.0572
69.92749 | -10.055674
69.93582 | -10.050711
69.94415 | -10.055291
69.95249 | -10.056055
69.96082 | -10.055674
69.96915 | -10.056819
69.97749 | -10.057964
69.98582 | -10.056819
69.99415 | -10.058727
70.00249 | -10.051856
70.01082 | -10.054147
70.01915 | -10.055292
70.02749 | -10.05491
70.03582 | -10.058727
70.04415 | -10.054146
70.05249 | -10.0572
70.06082 | -10.060254
70.06915 | -10.059491
70.07749 | -10.054147
70.08582 | -10.052238
70.09415 | -10.057582
70.10249 | -10.054528
70.11082 | -10.056055
70.11915 | -10.051092
70.12749 | -10.056437
70.13582 | -10.055674
70.14415 | -10.06369
70.15249 | -10.058727
70.16082 | -10.054528
70.16915 | -10.055292
70.17749 | -10.059491
70.18582 | -10.056055
70.19415 | -10.053382
70.20249 | -10.054528
70.21082 | -10.058727
70.21915 | -10.061018
70.22749 | -10.062164
70.23582 | -10.0572
70.24415 | -10.058727
70.25249 | -10.056437
70.26082 | -10.056437
70.26915 | -10.053764
70.27749 | -10.057582
70.28582 | -10.057963
70.29415 | -10.056055
70.30249 | -10.056055
70.31082 | -10.053382
70.31915 | -10.056055
70.32749 | -10.056055
70.33582 | -10.060637
70.34415 | -10.058346
70.35249 | -10.059491
70.36082 | -10.0572
70.36915 | -10.052619
70.37749 | -10.05911
70.38582 | -10.056818
70.39415 | -10.058727
70.40249 | -10.054528
70.41082 | -10.053001
70.41915 | -10.0572
70.42749 | -10.05491
70.43582 | -10.053
70.44415 | -10.055292
70.45249 | -10.056437
70.46082 | -10.056437
70.46915 | -10.056437
70.47749 | -10.055292
70.48582 | -10.052238
70.49415 | -10.0572
70.50249 | -10.056437
70.51082 | -10.05491
70.51915 | -10.051092
70.52749 | -10.048419
70.53582 | -10.048038
70.54415 | -10.050328
70.55249 | -10.051474
70.56082 | -10.049183
70.56915 | -10.049564
70.57749 | -10.051855
70.58582 | -10.05262
70.59415 | -10.056437
70.60249 | -10.057582
70.61082 | -10.05071
70.61915 | -10.053001
70.62749 | -10.05071
70.63582 | -10.054147
70.64415 | -10.052619
70.65249 | -10.053764
70.66082 | -10.053001
70.66915 | -10.051855
70.67749 | -10.056437
70.68582 | -10.0572
70.69415 | -10.055674
70.70249 | -10.051474
70.71082 | -10.05491
70.71915 | -10.051474
70.72749 | -10.049565
70.73582 | -10.059873
70.74415 | -10.056818
70.75249 | -10.0572
70.76082 | -10.055292
70.76915 | -10.056437
70.77749 | -10.055674
70.78582 | -10.056055
70.79415 | -10.056055
70.80249 | -10.0572
70.81082 | -10.054147
70.81915 | -10.05262
70.82749 | -10.049947
70.83582 | -10.055674
70.84415 | -10.057963
70.85249 | -10.053764
70.86082 | -10.053764
70.86915 | -10.05491
70.87749 | -10.059109
70.88582 | -10.055674
70.89415 | -10.056818
70.90249 | -10.058346
70.91082 | -10.053764
70.91915 | -10.060636
70.92749 | -10.053382
70.93582 | -10.055674
70.94415 | -10.055292
70.95249 | -10.060254
70.96082 | -10.0572
70.96915 | -10.059873
70.97749 | -10.053764
70.98582 | -10.056055
70.99415 | -10.055292
71.00249 | -10.052619
71.01082 | -10.054528
71.01915 | -10.0572
71.02749 | -10.049947
71.03582 | -10.052619
71.04415 | -10.05071
71.05249 | -10.059491
71.06082 | -10.054528
71.06915 | -10.052238
71.07749 | -10.051474
71.08582 | -10.057963
71.09415 | -10.05262
71.10249 | -10.054146
71.11082 | -10.052619
71.11915 | -10.05262
71.12749 | -10.0572
71.13582 | -10.062927
71.14415 | -10.054528
71.15249 | -10.0572
71.16082 | -10.056437
71.16915 | -10.05491
71.17749 | -10.057582
71.18582 | -10.052238
71.19415 | -10.051855
71.20249 | -10.05491
71.21082 | -10.054528
71.21915 | -10.0572
71.22749 | -10.060636
71.23582 | -10.05491
71.24415 | -10.058727
71.25249 | -10.059491
71.26082 | -10.056055
71.26915 | -10.056818
71.27749 | -10.056818
71.28582 | -10.062164
71.29415 | -10.05491
71.30249 | -10.056437
71.31082 | -10.056437
71.31915 | -10.056055
71.32749 | -10.0572
71.33582 | -10.055674
71.34415 | -10.057582
71.35249 | -10.05491
71.36082 | -10.047655
71.36915 | -10.055292
71.37749 | -10.059491
71.38582 | -10.052619
71.39415 | -10.055674
71.40249 | -10.055674
71.41082 | -10.056818
71.41915 | -10.05491
71.42749 | -10.05491
71.43582 | -10.060255
71.44415 | -10.057963
71.45249 | -10.055292
71.46082 | -10.057582
71.46915 | -10.059109
71.47749 | -10.05491
71.48582 | -10.063309
71.49415 | -10.059109
71.50249 | -10.061782
71.51082 | -10.055674
71.51915 | -10.057963
71.52749 | -10.057964
71.53582 | -10.052619
71.54415 | -10.055292
71.55249 | -10.057582
71.56082 | -10.057963
71.56915 | -10.0572
71.57749 | -10.056055
71.58582 | -10.058346
71.59415 | -10.055292
71.60249 | -10.055674
71.61082 | -10.051474
71.61915 | -10.056055
71.62749 | -10.05491
71.63582 | -10.057963
71.64415 | -10.051092
71.65249 | -10.05491
71.66082 | -10.055674
71.66915 | -10.056818
71.67749 | -10.055674
71.68582 | -10.0572
71.69415 | -10.053764
71.70249 | -10.060637
71.71082 | -10.058727
71.71915 | -10.058345
71.72749 | -10.053764
71.73582 | -10.057582
71.74415 | -10.057582
71.75249 | -10.059873
71.76082 | -10.059109
71.76915 | -10.060255
71.77749 | -10.062546
71.78582 | -10.060255
71.79415 | -10.059873
71.80249 | -10.056437
71.81082 | -10.057964
71.81915 | -10.058346
71.82749 | -10.062546
71.83582 | -10.059109
71.84415 | -10.055292
71.85249 | -10.05491
71.86082 | -10.059873
71.86915 | -10.054528
71.87749 | -10.05491
71.88582 | -10.053
71.89415 | -10.054147
71.90249 | -10.055674
71.91082 | -10.060637
71.91915 | -10.056437
71.92749 | -10.056055
71.93582 | -10.059491
71.94415 | -10.058727
71.95249 | -10.05491
71.96082 | -10.053382
71.96915 | -10.056819
71.97749 | -10.060637
71.98582 | -10.056437
71.99415 | -10.056437
72.00249 | -10.0572
72.01082 | -10.056818
72.01915 | -10.055291
72.02749 | -10.058346
72.03582 | -10.052238
72.04415 | -10.056055
72.05249 | -10.0572
72.06082 | -10.061782
72.06915 | -10.061782
72.07749 | -10.055674
72.08582 | -10.061018
72.09415 | -10.0572
72.10249 | -10.059109
72.11082 | -10.059109
72.11915 | -10.058727
72.12749 | -10.0572
72.13582 | -10.053383
72.14415 | -10.056819
72.15249 | -10.062546
72.16082 | -10.057582
72.16915 | -10.0572
72.17749 | -10.0614
72.18582 | -10.0572
72.19415 | -10.056437
72.20249 | -10.057582
72.21082 | -10.056055
72.21915 | -10.056055
72.22749 | -10.057963
72.23582 | -10.057963
72.24415 | -10.062927
72.25249 | -10.058727
72.26082 | -10.059873
72.26915 | -10.058727
72.27749 | -10.057963
72.28582 | -10.051855
72.29415 | -10.05491
72.30249 | -10.057582
72.31082 | -10.058727
72.31915 | -10.055292
72.32749 | -10.054147
72.33582 | -10.059873
72.34415 | -10.058346
72.35249 | -10.053001
72.36082 | -10.0572
72.36915 | -10.052238
72.37749 | -10.056818
72.38582 | -10.057582
72.39415 | -10.05491
72.40249 | -10.061018
72.41082 | -10.057964
72.41915 | -10.053001
72.42749 | -10.052619
72.43582 | -10.050711
72.44415 | -10.056818
72.45249 | -10.054528
72.46082 | -10.055674
72.46915 | -10.05491
72.47749 | -10.057963
72.48582 | -10.060637
72.49415 | -10.055674
72.50249 | -10.059491
72.51082 | -10.055674
72.51915 | -10.0572
72.52749 | -10.05911
72.53582 | -10.057582
72.54415 | -10.051474
72.55249 | -10.058727
72.56082 | -10.057963
72.56915 | -10.053383
72.57749 | -10.05491
72.58582 | -10.060637
72.59415 | -10.05262
72.60249 | -10.062163
72.61082 | -10.056055
72.61915 | -10.063691
72.62749 | -10.053383
72.63582 | -10.059109
72.64415 | -10.057582
72.65249 | -10.053383
72.66082 | -10.05491
72.66915 | -10.057963
72.67749 | -10.05911
72.68582 | -10.058727
72.69415 | -10.055674
72.70249 | -10.056055
72.71082 | -10.055674
72.71915 | -10.05491
72.72749 | -10.053764
72.73582 | -10.056819
72.74415 | -10.056055
72.75249 | -10.054147
72.76082 | -10.056818
72.76915 | -10.058727
72.77749 | -10.054147
72.78582 | -10.056818
72.79415 | -10.056055
72.80249 | -10.056055
72.81082 | -10.060254
72.81915 | -10.057963
72.82749 | -10.055674
72.83582 | -10.060254
72.84415 | -10.05911
72.85249 | -10.054528
72.86082 | -10.059491
72.86915 | -10.055292
72.87749 | -10.059491
72.88582 | -10.058727
72.89415 | -10.054147
72.90249 | -10.056437
72.91082 | -10.053764
72.91915 | -10.055674
72.92749 | -10.059873
72.93582 | -10.054147
72.94415 | -10.053765
72.95249 | -10.059491
72.96082 | -10.061399
72.96915 | -10.0572
72.97749 | -10.056437
72.98582 | -10.054528
72.99415 | -10.0572
73.00249 | -10.056818
73.01082 | -10.056437
73.01915 | -10.061018
73.02749 | -10.060637
73.03582 | -10.059491
73.04415 | -10.051856
73.05249 | -10.053764
73.06082 | -10.055292
73.06915 | -10.053383
73.07749 | -10.061018
73.08582 | -10.058727
73.09415 | -10.053764
73.10249 | -10.062927
73.11082 | -10.056437
73.11915 | -10.052619
73.12749 | -10.054528
73.13582 | -10.055674
73.14415 | -10.055292
73.15249 | -10.0572
73.16082 | -10.058345
73.16915 | -10.055674
73.17749 | -10.052238
73.18582 | -10.060254
73.19415 | -10.053383
73.20249 | -10.059873
73.21082 | -10.057582
73.21915 | -10.056055
73.22749 | -10.060637
73.23582 | -10.057582
73.24415 | -10.060255
73.25249 | -10.053764
73.26082 | -10.054147
73.26915 | -10.056055
73.27749 | -10.055291
73.28582 | -10.058727
73.29415 | -10.061018
73.30249 | -10.058727
73.31082 | -10.054147
73.31915 | -10.056437
73.32749 | -10.051856
73.33582 | -10.049564
73.34415 | -10.054528
73.35249 | -10.05491
73.36082 | -10.057963
73.36915 | -10.054528
73.37749 | -10.057582
73.38582 | -10.054528
73.39415 | -10.0572
73.40249 | -10.054528
73.41082 | -10.056818
73.41915 | -10.056437
73.42749 | -10.059491
73.43582 | -10.053383
73.44415 | -10.054147
73.45249 | -10.054528
73.46082 | -10.056437
73.46915 | -10.057963
73.47749 | -10.052238
73.48582 | -10.058727
73.49415 | -10.055292
73.50249 | -10.052238
73.51082 | -10.054528
73.51915 | -10.05491
73.52749 | -10.053764
73.53582 | -10.055674
73.54415 | -10.051092
73.55249 | -10.055674
73.56082 | -10.054147
73.56915 | -10.051856
73.57749 | -10.053
73.58582 | -10.053383
73.59415 | -10.050328
73.60249 | -10.052619
73.61082 | -10.058345
73.61915 | -10.055674
73.62749 | -10.055292
73.63582 | -10.05491
73.64415 | -10.053382
73.65249 | -10.056818
73.66082 | -10.054147
73.66915 | -10.056055
73.67749 | -10.056055
73.68582 | -10.059491
73.69415 | -10.053764
73.70249 | -10.058727
73.71082 | -10.057963
73.71915 | -10.0572
73.72749 | -10.056055
73.73582 | -10.053764
73.74415 | -10.056819
73.75249 | -10.048801
73.76082 | -10.057582
73.76915 | -10.056819
73.77749 | -10.053001
73.78582 | -10.055292
73.79415 | -10.056055
73.80249 | -10.059873
73.81082 | -10.058346
73.81915 | -10.062545
73.82749 | -10.057963
73.83582 | -10.05491
73.84415 | -10.059109
73.85249 | -10.0572
73.86082 | -10.056819
73.86915 | -10.056437
73.87749 | -10.0572
73.88582 | -10.056437
73.89415 | -10.055292
73.90249 | -10.055292
73.91082 | -10.059109
73.91915 | -10.05491
73.92749 | -10.057963
73.93582 | -10.059873
73.94415 | -10.05911
73.95249 | -10.055292
73.96082 | -10.056055
73.96915 | -10.054528
73.97749 | -10.057963
73.98582 | -10.055674
73.99415 | -10.051855
74.00249 | -10.052619
74.01082 | -10.060254
74.01915 | -10.0572
74.02749 | -10.056437
74.03582 | -10.058727
74.04415 | -10.05911
74.05249 | -10.057582
74.06082 | -10.057963
74.06915 | -10.057582
74.07749 | -10.057963
74.08582 | -10.054528
74.09415 | -10.061018
74.10249 | -10.062163
74.11082 | -10.059109
74.11915 | -10.054528
74.12749 | -10.05262
74.13582 | -10.0614
74.14415 | -10.054528
74.15249 | -10.055674
74.16082 | -10.05262
74.16915 | -10.053764
74.17749 | -10.059873
74.18582 | -10.057582
74.19415 | -10.059873
74.20249 | -10.059873
74.21082 | -10.059491
74.21915 | -10.057963
74.22749 | -10.056055
74.23582 | -10.056818
74.24415 | -10.056437
74.25249 | -10.057582
74.26082 | -10.053764
74.26915 | -10.060637
74.27749 | -10.056437
74.28582 | -10.055291
74.29415 | -10.055674
74.30249 | -10.05491
74.31082 | -10.056055
74.31915 | -10.057963
74.32749 | -10.058345
74.33582 | -10.05491
74.34415 | -10.059873
74.35249 | -10.053383
74.36082 | -10.058346
74.36915 | -10.05491
74.37749 | -10.060637
74.38582 | -10.056819
74.39415 | -10.059109
74.40249 | -10.056055
74.41082 | -10.053383
74.41915 | -10.059873
74.42749 | -10.056818
74.43582 | -10.055674
74.44415 | -10.054147
74.45249 | -10.053382
74.46082 | -10.055674
74.46915 | -10.052238
74.47749 | -10.05491
74.48582 | -10.05491
74.49415 | -10.05911
74.50249 | -10.050328
74.51082 | -10.0572
74.51915 | -10.055292
74.52749 | -10.0572
74.53582 | -10.056055
74.54415 | -10.054147
74.55249 | -10.05491
74.56082 | -10.056819
74.56915 | -10.052619
74.57749 | -10.057963
74.58582 | -10.053001
74.59415 | -10.053
74.60249 | -10.059491
74.61082 | -10.054147
74.61915 | -10.056819
74.62749 | -10.059491
74.63582 | -10.055292
74.64415 | -10.057582
74.65249 | -10.058727
74.66082 | -10.056819
74.66915 | -10.05491
74.67749 | -10.051855
74.68582 | -10.059109
74.69415 | -10.059873
74.70249 | -10.060637
74.71082 | -10.053383
74.71915 | -10.05911
74.72749 | -10.061018
74.73582 | -10.057963
74.74415 | -10.057963
74.75249 | -10.058727
74.76082 | -10.054528
74.76915 | -10.055292
74.77749 | -10.056055
74.78582 | -10.05491
74.79415 | -10.057964
74.80249 | -10.054528
74.81082 | -10.05491
74.81915 | -10.052238
74.82749 | -10.05491
74.83582 | -10.050328
74.84415 | -10.05262
74.85249 | -10.053383
74.86082 | -10.05071
74.86915 | -10.053
74.87749 | -10.053383
74.88582 | -10.060636
74.89415 | -10.057963
74.90249 | -10.059109
74.91082 | -10.057582
74.91915 | -10.055674
74.92749 | -10.056818
74.93582 | -10.0572
74.94415 | -10.056055
74.95249 | -10.054147
74.96082 | -10.056818
74.96915 | -10.055674
74.97749 | -10.055292
74.98582 | -10.050711
74.99415 | -10.051474
75.00249 | -10.055292
75.01082 | -10.053764
75.01915 | -10.058346
75.02749 | -10.0572
75.03582 | -10.056818
75.04415 | -10.056437
75.05249 | -10.055292
75.06082 | -10.058346
75.06915 | -10.058346
75.07749 | -10.055292
75.08582 | -10.051855
75.09415 | -10.060255
75.10249 | -10.059491
75.11082 | -10.056819
75.11915 | -10.056818
75.12749 | -10.057582
75.13582 | -10.059873
75.14415 | -10.054146
75.15249 | -10.051091
75.16082 | -10.0572
75.16915 | -10.053764
75.17749 | -10.055292
75.18582 | -10.051856
75.19415 | -10.059109
75.20249 | -10.054147
75.21082 | -10.0572
75.21915 | -10.058345
75.22749 | -10.055674
75.23582 | -10.058727
75.24415 | -10.057963
75.25249 | -10.055292
75.26082 | -10.054528
75.26915 | -10.054147
75.27749 | -10.053001
75.28582 | -10.060637
75.29415 | -10.056437
75.30249 | -10.056437
75.31082 | -10.057582
75.31915 | -10.05491
75.32749 | -10.053764
75.33582 | -10.05491
75.34415 | -10.053001
75.35249 | -10.057582
75.36082 | -10.053383
75.36915 | -10.051092
75.37749 | -10.05491
75.38582 | -10.05491
75.39415 | -10.056437
75.40249 | -10.053764
75.41082 | -10.05262
75.41915 | -10.0572
75.42749 | -10.060254
75.43582 | -10.057582
75.44415 | -10.057582
75.45249 | -10.056818
75.46082 | -10.054528
75.46915 | -10.060255
75.47749 | -10.057582
75.48582 | -10.053764
75.49415 | -10.055292
75.50249 | -10.060637
75.51082 | -10.0572
75.51915 | -10.0614
75.52749 | -10.055292
75.53582 | -10.056437
75.54415 | -10.056437
75.55249 | -10.055292
75.56082 | -10.056818
75.56915 | -10.056055
75.57749 | -10.058346
75.58582 | -10.055674
75.59415 | -10.054146
75.60249 | -10.053764
75.61082 | -10.059109
75.61915 | -10.056818
75.62749 | -10.05491
75.63582 | -10.045365
75.64415 | -10.059491
75.65249 | -10.057963
75.66082 | -10.056818
75.66915 | -10.059873
75.67749 | -10.055674
75.68582 | -10.061399
75.69415 | -10.056055
75.70249 | -10.061018
75.71082 | -10.056819
75.71915 | -10.056437
75.72749 | -10.055292
75.73582 | -10.051856
75.74415 | -10.058727
75.75249 | -10.056437
75.76082 | -10.056055
75.76915 | -10.052238
75.77749 | -10.053764
75.78582 | -10.051856
75.79415 | -10.056819
75.80249 | -10.056437
75.81082 | -10.05262
75.81915 | -10.055674
75.82749 | -10.056055
75.83582 | -10.055674
75.84415 | -10.059873
75.85249 | -10.054147
75.86082 | -10.055291
75.86915 | -10.054528
75.87749 | -10.058346
75.88582 | -10.05911
75.89415 | -10.055292
75.90249 | -10.053001
75.91082 | -10.060637
75.91915 | -10.0572
75.92749 | -10.057582
75.93582 | -10.056818
75.94415 | -10.056818
75.95249 | -10.055674
75.96082 | -10.05262
75.96915 | -10.053383
75.97749 | -10.052238
75.98582 | -10.057582
75.99415 | -10.05491
76.00249 | -10.0572
76.01082 | -10.060637
76.01915 | -10.054528
76.02749 | -10.054147
76.03582 | -10.055292
76.04415 | -10.055292
76.05249 | -10.060254
76.06082 | -10.054147
76.06915 | -10.056818
76.07749 | -10.053764
76.08582 | -10.056055
76.09415 | -10.055674
76.10249 | -10.053765
76.11082 | -10.056818
76.11915 | -10.055674
76.12749 | -10.05491
76.13582 | -10.058345
76.14415 | -10.0572
76.15249 | -10.058727
76.16082 | -10.055674
76.16915 | -10.057963
76.17749 | -10.055292
76.18582 | -10.057963
76.19415 | -10.0572
76.20249 | -10.060255
76.21082 | -10.0572
76.21915 | -10.0614
76.22749 | -10.059491
76.23582 | -10.054147
76.24415 | -10.061018
76.25249 | -10.057582
76.26082 | -10.056055
76.26915 | -10.058346
76.27749 | -10.059873
76.28582 | -10.060637
76.29415 | -10.057582
76.30249 | -10.056818
76.31082 | -10.0572
76.31915 | -10.058727
76.32749 | -10.054147
76.33582 | -10.059491
76.34415 | -10.0572
76.35249 | -10.056818
76.36082 | -10.056437
76.36915 | -10.056437
76.37749 | -10.0572
76.38582 | -10.060254
76.39415 | -10.0572
76.40249 | -10.055674
76.41082 | -10.051856
76.41915 | -10.056055
76.42749 | -10.055291
76.43582 | -10.053001
76.44415 | -10.056818
76.45249 | -10.055674
76.46082 | -10.054146
76.46915 | -10.056819
76.47749 | -10.057582
76.48582 | -10.057582
76.49415 | -10.058727
76.50249 | -10.053765
76.51082 | -10.05071
76.51915 | -10.057582
76.52749 | -10.055291
76.53582 | -10.049564
76.54415 | -10.060254
76.55249 | -10.056818
76.56082 | -10.064455
76.56915 | -10.056819
76.57749 | -10.061018
76.58582 | -10.060254
76.59415 | -10.053001
76.60249 | -10.0572
76.61082 | -10.0572
76.61915 | -10.057963
76.62749 | -10.059873
76.63582 | -10.051474
76.64415 | -10.053
76.65249 | -10.059109
76.66082 | -10.05491
76.66915 | -10.0572
76.67749 | -10.061018
76.68582 | -10.060255
76.69415 | -10.060254
76.70249 | -10.056055
76.71082 | -10.054528
76.71915 | -10.056055
76.72749 | -10.053764
76.73582 | -10.060254
76.74415 | -10.05491
76.75249 | -10.056819
76.76082 | -10.049183
76.76915 | -10.056819
76.77749 | -10.055674
76.78582 | -10.056818
76.79415 | -10.05911
76.80249 | -10.065218
76.81082 | -10.055292
76.81915 | -10.055292
76.82749 | -10.056818
76.83582 | -10.056437
76.84415 | -10.060637
76.85249 | -10.060255
76.86082 | -10.056818
76.86915 | -10.059109
76.87749 | -10.057582
76.88582 | -10.061018
76.89415 | -10.056437
76.90249 | -10.059873
76.91082 | -10.058345
76.91915 | -10.0614
76.92749 | -10.058727
76.93582 | -10.0572
76.94415 | -10.059109
76.95249 | -10.060254
76.96082 | -10.057582
76.96915 | -10.062546
76.97749 | -10.059109
76.98582 | -10.060255
76.99415 | -10.059491
77.00249 | -10.059873
77.01082 | -10.061018
77.01915 | -10.059109
77.02749 | -10.055292
77.03582 | -10.061399
77.04415 | -10.058346
77.05249 | -10.063309
77.06082 | -10.055674
77.06915 | -10.0572
77.07749 | -10.056818
77.08582 | -10.05491
77.09415 | -10.05491
77.10249 | -10.057582
77.11082 | -10.052238
77.11915 | -10.057963
77.12749 | -10.05911
77.13582 | -10.062163
77.14415 | -10.058346
77.15249 | -10.054146
77.16082 | -10.058727
77.16915 | -10.055291
77.17749 | -10.05491
77.18582 | -10.051856
77.19415 | -10.056437
77.20249 | -10.056819
77.21082 | -10.057582
77.21915 | -10.059109
77.22749 | -10.062546
77.23582 | -10.060636
77.24415 | -10.058345
77.25249 | -10.058727
77.26082 | -10.056818
77.26915 | -10.060637
77.27749 | -10.059109
77.28582 | -10.056818
77.29415 | -10.05491
77.30249 | -10.060254
77.31082 | -10.058727
77.31915 | -10.059109
77.32749 | -10.058346
77.33582 | -10.056437
77.34415 | -10.056818
77.35249 | -10.055291
77.36082 | -10.05491
77.36915 | -10.058346
77.37749 | -10.057964
77.38582 | -10.056437
77.39415 | -10.055292
77.40249 | -10.054528
77.41082 | -10.056818
77.41915 | -10.053765
77.42749 | -10.055674
77.43582 | -10.055674
77.44415 | -10.054528
77.45249 | -10.056437
77.46082 | -10.059491
77.46915 | -10.054147
77.47749 | -10.055674
77.48582 | -10.060254
77.49415 | -10.0572
77.50249 | -10.055292
77.51082 | -10.061018
77.51915 | -10.056819
77.52749 | -10.062927
77.53582 | -10.0572
77.54415 | -10.059491
77.55249 | -10.058345
77.56082 | -10.057963
77.56915 | -10.05911
77.57749 | -10.055674
77.58582 | -10.053383
77.59415 | -10.05491
77.60249 | -10.057582
77.61082 | -10.056819
77.61915 | -10.056818
77.62749 | -10.056818
77.63582 | -10.060255
77.64415 | -10.056437
77.65249 | -10.0572
77.66082 | -10.058346
77.66915 | -10.057963
77.67749 | -10.055674
77.68582 | -10.060637
77.69415 | -10.059109
77.70249 | -10.061782
77.71082 | -10.05262
77.71915 | -10.061399
77.72749 | -10.060254
77.73582 | -10.058346
77.74415 | -10.059873
77.75249 | -10.058346
77.76082 | -10.059109
77.76915 | -10.060637
77.77749 | -10.0572
77.78582 | -10.059873
77.79415 | -10.0572
77.80249 | -10.056437
77.81082 | -10.062927
77.81915 | -10.056818
77.82749 | -10.056437
77.83582 | -10.059491
77.84415 | -10.058346
77.85249 | -10.0572
77.86082 | -10.057963
77.86915 | -10.052238
77.87749 | -10.053764
77.88582 | -10.056437
77.89415 | -10.056055
77.90249 | -10.061018
77.91082 | -10.055674
77.91915 | -10.060636
77.92749 | -10.05491
77.93582 | -10.059109
77.94415 | -10.05491
77.95249 | -10.058346
77.96082 | -10.053383
77.96915 | -10.057582
77.97749 | -10.057963
77.98582 | -10.057963
77.99415 | -10.058346
78.00249 | -10.056818
78.01082 | -10.057963
78.01915 | -10.0572
78.02749 | -10.055674
78.03582 | -10.061782
78.04415 | -10.056437
78.05249 | -10.059491
78.06082 | -10.0572
78.06915 | -10.057963
78.07749 | -10.053765
78.08582 | -10.056437
78.09415 | -10.061399
78.10249 | -10.059109
78.11082 | -10.060637
78.11915 | -10.061018
78.12749 | -10.057964
78.13582 | -10.056055
78.14415 | -10.057582
78.15249 | -10.051091
78.16082 | -10.056819
78.16915 | -10.055674
78.17749 | -10.057582
78.18582 | -10.053001
78.19415 | -10.056055
78.20249 | -10.05491
78.21082 | -10.054528
78.21915 | -10.055291
78.22749 | -10.057963
78.23582 | -10.054146
78.24415 | -10.059109
78.25249 | -10.055291
78.26082 | -10.051856
78.26915 | -10.056437
78.27749 | -10.051474
78.28582 | -10.059491
78.29415 | -10.053383
78.30249 | -10.053383
78.31082 | -10.057582
78.31915 | -10.0572
78.32749 | -10.053383
78.33582 | -10.058346
78.34415 | -10.053764
78.35249 | -10.05911
78.36082 | -10.055674
78.36915 | -10.056055
78.37749 | -10.055674
78.38582 | -10.054147
78.39415 | -10.057582
78.40249 | -10.053765
78.41082 | -10.054147
78.41915 | -10.053383
78.42749 | -10.057963
78.43582 | -10.053383
78.44415 | -10.053001
78.45249 | -10.056437
78.46082 | -10.056818
78.46915 | -10.0572
78.47749 | -10.051855
78.48582 | -10.05071
78.49415 | -10.053765
78.50249 | -10.052619
78.51082 | -10.055292
78.51915 | -10.061782
78.52749 | -10.054147
78.53582 | -10.058346
78.54415 | -10.055674
78.55249 | -10.055292
78.56082 | -10.056055
78.56915 | -10.058727
78.57749 | -10.056437
78.58582 | -10.054528
78.59415 | -10.056437
78.60249 | -10.054528
78.61082 | -10.061782
78.61915 | -10.0572
78.62749 | -10.05491
78.63582 | -10.056437
78.64415 | -10.054528
78.65249 | -10.053
78.66082 | -10.053383
78.66915 | -10.051091
78.67749 | -10.053383
78.68582 | -10.059491
78.69415 | -10.053382
78.70249 | -10.049183
78.71082 | -10.054528
78.71915 | -10.055674
78.72749 | -10.049565
78.73582 | -10.053764
78.74415 | -10.052238
78.75249 | -10.054147
78.76082 | -10.052238
78.76915 | -10.051856
78.77749 | -10.055674
78.78582 | -10.054147
78.79415 | -10.054528
78.80249 | -10.053001
78.81082 | -10.053383
78.81915 | -10.051092
78.82749 | -10.052619
78.83582 | -10.051856
78.84415 | -10.054528
78.85249 | -10.056818
78.86082 | -10.055292
78.86915 | -10.053383
78.87749 | -10.048801
78.88582 | -10.053383
78.89415 | -10.061018
78.90249 | -10.059491
78.91082 | -10.050328
78.91915 | -10.056818
78.92749 | -10.055292
78.93582 | -10.053
78.94415 | -10.052238
78.95249 | -10.053765
78.96082 | -10.055292
78.96915 | -10.05491
78.97749 | -10.054146
78.98582 | -10.056055
78.99415 | -10.056055
79.00249 | -10.059109
79.01082 | -10.054147
79.01915 | -10.055292
79.02749 | -10.056818
79.03582 | -10.053001
79.04415 | -10.05491
79.05249 | -10.055674
79.06082 | -10.059873
79.06915 | -10.056055
79.07749 | -10.057963
79.08582 | -10.056055
79.09415 | -10.051092
79.10249 | -10.051474
79.11082 | -10.051474
79.11915 | -10.05491
79.12749 | -10.059873
79.13582 | -10.052238
79.14415 | -10.061018
79.15249 | -10.055674
79.16082 | -10.0572
79.16915 | -10.059491
79.17749 | -10.052619
79.18582 | -10.059491
79.19415 | -10.055674
79.20249 | -10.055674
79.21082 | -10.049946
79.21915 | -10.056437
79.22749 | -10.055674
79.23582 | -10.050329
79.24415 | -10.0572
79.25249 | -10.055674
79.26082 | -10.060254
79.26915 | -10.053765
79.27749 | -10.059873
79.28582 | -10.05491
79.29415 | -10.057963
79.30249 | -10.056437
79.31082 | -10.053764
79.31915 | -10.057963
79.32749 | -10.055292
79.33582 | -10.055292
79.34415 | -10.056055
79.35249 | -10.058346
79.36082 | -10.054147
79.36915 | -10.056437
79.37749 | -10.059109
79.38582 | -10.055674
79.39415 | -10.0572
79.40249 | -10.054528
79.41082 | -10.0572
79.41915 | -10.059109
79.42749 | -10.056818
79.43582 | -10.057582
79.44415 | -10.056437
79.45249 | -10.052238
79.46082 | -10.055674
79.46915 | -10.050328
79.47749 | -10.053001
79.48582 | -10.055291
79.49415 | -10.055292
79.50249 | -10.060636
79.51082 | -10.051856
79.51915 | -10.060637
79.52749 | -10.055291
79.53582 | -10.056055
79.54415 | -10.058346
79.55249 | -10.057582
79.56082 | -10.051092
79.56915 | -10.056818
79.57749 | -10.064455
79.58582 | -10.05491
79.59415 | -10.062545
79.60249 | -10.056437
79.61082 | -10.062546
79.61915 | -10.058345
79.62749 | -10.056055
79.63582 | -10.055674
79.64415 | -10.059873
79.65249 | -10.055674
79.66082 | -10.054147
79.66915 | -10.056437
79.67749 | -10.056437
79.68582 | -10.053
79.69415 | -10.056055
79.70249 | -10.058727
79.71082 | -10.054147
79.71915 | -10.0572
79.72749 | -10.061782
79.73582 | -10.058346
79.74415 | -10.055674
79.75249 | -10.057582
79.76082 | -10.059109
79.76915 | -10.057582
79.77749 | -10.057582
79.78582 | -10.056818
79.79415 | -10.05491
79.80249 | -10.054147
79.81082 | -10.058727
79.81915 | -10.053764
79.82749 | -10.058346
79.83582 | -10.059873
79.84415 | -10.053764
79.85249 | -10.0572
79.86082 | -10.058727
79.86915 | -10.060254
79.87749 | -10.055674
79.88582 | -10.058727
79.89415 | -10.054528
79.90249 | -10.05491
79.91082 | -10.060637
79.91915 | -10.054528
79.92749 | -10.055674
79.93582 | -10.055674
79.94415 | -10.064073
79.95249 | -10.059109
79.96082 | -10.055674
79.96915 | -10.053001
79.97749 | -10.05071
79.98582 | -10.054528
79.99415 | -10.055674
80.00249 | -10.060254
80.01082 | -10.054147
80.01915 | -10.059491
80.02749 | -10.0572
80.03582 | -10.057582
80.04415 | -10.0572
80.05249 | -10.05491
80.06082 | -10.056437
80.06915 | -10.059873
80.07749 | -10.058346
80.08582 | -10.055674
80.09415 | -10.053764
80.10249 | -10.056818
80.11082 | -10.057582
80.11915 | -10.057582
80.12749 | -10.051856
80.13582 | -10.057582
80.14415 | -10.059109
80.15249 | -10.057963
80.16082 | -10.056055
80.16915 | -10.058346
80.17749 | -10.056437
80.18582 | -10.051474
80.19415 | -10.058346
80.20249 | -10.0572
80.21082 | -10.056437
80.21915 | -10.059873
80.22749 | -10.05491
80.23582 | -10.055674
80.24415 | -10.058346
80.25249 | -10.059874
80.26082 | -10.058727
80.26915 | -10.058346
80.27749 | -10.053764
80.28582 | -10.056055
80.29415 | -10.0572
80.30249 | -10.054528
80.31082 | -10.055674
80.31915 | -10.058346
80.32749 | -10.059874
80.33582 | -10.059873
80.34415 | -10.061018
80.35249 | -10.054528
80.36082 | -10.053383
80.36915 | -10.056437
80.37749 | -10.060255
80.38582 | -10.056055
80.39415 | -10.056437
80.40249 | -10.057582
80.41082 | -10.055292
80.41915 | -10.055674
80.42749 | -10.059491
80.43582 | -10.056055
80.44415 | -10.051092
80.45249 | -10.058346
80.46082 | -10.056055
80.46915 | -10.053
80.47749 | -10.056437
80.48582 | -10.0572
80.49415 | -10.058727
80.50249 | -10.056055
80.51082 | -10.059873
80.51915 | -10.058727
80.52749 | -10.057963
80.53582 | -10.054528
80.54415 | -10.058346
80.55249 | -10.056437
80.56082 | -10.053764
80.56915 | -10.058345
80.57749 | -10.057963
80.58582 | -10.056437
80.59415 | -10.058346
80.60249 | -10.060255
80.61082 | -10.057582
80.61915 | -10.056437
80.62749 | -10.053001
80.63582 | -10.055292
80.64415 | -10.061018
80.65249 | -10.056055
80.66082 | -10.061018
80.66915 | -10.058346
80.67749 | -10.057964
80.68582 | -10.055674
80.69415 | -10.053
80.70249 | -10.05911
80.71082 | -10.058727
80.71915 | -10.054147
80.72749 | -10.059109
80.73582 | -10.063309
80.74415 | -10.057963
80.75249 | -10.059873
80.76082 | -10.059873
80.76915 | -10.0572
80.77749 | -10.055292
80.78582 | -10.056055
80.79415 | -10.056818
80.80249 | -10.061399
80.81082 | -10.056818
80.81915 | -10.058345
80.82749 | -10.056819
80.83582 | -10.0488
80.84415 | -10.054528
80.85249 | -10.05491
80.86082 | -10.055292
80.86915 | -10.05491
80.87749 | -10.0572
80.88582 | -10.061018
80.89415 | -10.057963
80.90249 | -10.054146
80.91082 | -10.055291
80.91915 | -10.054528
80.92749 | -10.056437
80.93582 | -10.064836
80.94415 | -10.059873
80.95249 | -10.060255
80.96082 | -10.059109
80.96915 | -10.057964
80.97749 | -10.059491
80.98582 | -10.055674
80.99415 | -10.058727
81.00249 | -10.059491
81.01082 | -10.057963
81.01915 | -10.057963
81.02749 | -10.058727
81.03582 | -10.056437
81.04415 | -10.056818
81.05249 | -10.059109
81.06082 | -10.060254
81.06915 | -10.061018
81.07749 | -10.059491
81.08582 | -10.056437
81.09415 | -10.056818
81.10249 | -10.054147
81.11082 | -10.059491
81.11915 | -10.056819
81.12749 | -10.056819
81.13582 | -10.054528
81.14415 | -10.057582
81.15249 | -10.061018
81.16082 | -10.05491
81.16915 | -10.059873
81.17749 | -10.055674
81.18582 | -10.05491
81.19415 | -10.062927
81.20249 | -10.061018
81.21082 | -10.061782
81.21915 | -10.058727
81.22749 | -10.061782
81.23582 | -10.060637
81.24415 | -10.057963
81.25249 | -10.059873
81.26082 | -10.058727
81.26915 | -10.059874
81.27749 | -10.060254
81.28582 | -10.062927
81.29415 | -10.056818
81.30249 | -10.061782
81.31082 | -10.059491
81.31915 | -10.057582
81.32749 | -10.055292
81.33582 | -10.062164
81.34415 | -10.057964
81.35249 | -10.058727
81.36082 | -10.061018
81.36915 | -10.055291
81.37749 | -10.061782
81.38582 | -10.059491
81.39415 | -10.05911
81.40249 | -10.058727
81.41082 | -10.059873
81.41915 | -10.055674
81.42749 | -10.061018
81.43582 | -10.058727
81.44415 | -10.060637
81.45249 | -10.061399
81.46082 | -10.057582
81.46915 | -10.056437
81.47749 | -10.058346
81.48582 | -10.056437
81.49415 | -10.061399
81.50249 | -10.060255
81.51082 | -10.051856
81.51915 | -10.0572
81.52749 | -10.059873
81.53582 | -10.063309
81.54415 | -10.056437
81.55249 | -10.056818
81.56082 | -10.059873
81.56915 | -10.05491
81.57749 | -10.05491
81.58582 | -10.055674
81.59415 | -10.057963
81.60249 | -10.063309
81.61082 | -10.056437
81.61915 | -10.060637
81.62749 | -10.060254
81.63582 | -10.064073
81.64415 | -10.0572
81.65249 | -10.062163
81.66082 | -10.056818
81.66915 | -10.056055
81.67749 | -10.056055
81.68582 | -10.055674
81.69415 | -10.061782
81.70249 | -10.061018
81.71082 | -10.057582
81.71915 | -10.060637
81.72749 | -10.064073
81.73582 | -10.058727
81.74415 | -10.060254
81.75249 | -10.061782
81.76082 | -10.057582
81.76915 | -10.062164
81.77749 | -10.057963
81.78582 | -10.05491
81.79415 | -10.0572
81.80249 | -10.056818
81.81082 | -10.056437
81.81915 | -10.060637
81.82749 | -10.062163
81.83582 | -10.058727
81.84415 | -10.056819
81.85249 | -10.059873
81.86082 | -10.060637
81.86915 | -10.053765
81.87749 | -10.065218
81.88582 | -10.058346
81.89415 | -10.055292
81.90249 | -10.059491
81.91082 | -10.061782
81.91915 | -10.060254
81.92749 | -10.062163
81.93582 | -10.055674
81.94415 | -10.061782
81.95249 | -10.058346
81.96082 | -10.060637
81.96915 | -10.059873
81.97749 | -10.061782
81.98582 | -10.060255
81.99415 | -10.060254
82.00249 | -10.064073
82.01082 | -10.060637
82.01915 | -10.062545
82.02749 | -10.063691
82.03582 | -10.058346
82.04415 | -10.05911
82.05249 | -10.058727
82.06082 | -10.061018
82.06915 | -10.06369
82.07749 | -10.057582
82.08582 | -10.059873
82.09415 | -10.061399
82.10249 | -10.060255
82.11082 | -10.0572
82.11915 | -10.061782
82.12749 | -10.056819
82.13582 | -10.059491
82.14415 | -10.059491
82.15249 | -10.062163
82.16082 | -10.058727
82.16915 | -10.064073
82.17749 | -10.062163
82.18582 | -10.063691
82.19415 | -10.057582
82.20249 | -10.061018
82.21082 | -10.059491
82.21915 | -10.057582
82.22749 | -10.061018
82.23582 | -10.060254
82.24415 | -10.062926
82.25249 | -10.062163
82.26082 | -10.058345
82.26915 | -10.058346
82.27749 | -10.056818
82.28582 | -10.059874
82.29415 | -10.060254
82.30249 | -10.062546
82.31082 | -10.059491
82.31915 | -10.063691
82.32749 | -10.061018
82.33582 | -10.059873
82.34415 | -10.057582
82.35249 | -10.059109
82.36082 | -10.059873
82.36915 | -10.058727
82.37749 | -10.062546
82.38582 | -10.060637
82.39415 | -10.062546
82.40249 | -10.062546
82.41082 | -10.056818
82.41915 | -10.064455
82.42749 | -10.060255
82.43582 | -10.056437
82.44415 | -10.064073
82.45249 | -10.059873
82.46082 | -10.061399
82.46915 | -10.059491
82.47749 | -10.061018
82.48582 | -10.058345
82.49415 | -10.061018
82.50249 | -10.058346
82.51082 | -10.059109
82.51915 | -10.064837
82.52749 | -10.058727
82.53582 | -10.059491
82.54415 | -10.055292
82.55249 | -10.056818
82.56082 | -10.062163
82.56915 | -10.059491
82.57749 | -10.058345
82.58582 | -10.057582
82.59415 | -10.062163
82.60249 | -10.057582
82.61082 | -10.058346
82.61915 | -10.058727
82.62749 | -10.062545
82.63582 | -10.055674
82.64415 | -10.054147
82.65249 | -10.057582
82.66082 | -10.0572
82.66915 | -10.058727
82.67749 | -10.056055
82.68582 | -10.056437
82.69415 | -10.059491
82.70249 | -10.055674
82.71082 | -10.058727
82.71915 | -10.054528
82.72749 | -10.059109
82.73582 | -10.057964
82.74415 | -10.054528
82.75249 | -10.057582
82.76082 | -10.057963
82.76915 | -10.058727
82.77749 | -10.059873
82.78582 | -10.0572
82.79415 | -10.058727
82.80249 | -10.055292
82.81082 | -10.057582
82.81915 | -10.057963
82.82749 | -10.056437
82.83582 | -10.053764
82.84415 | -10.056437
82.85249 | -10.059109
82.86082 | -10.049564
82.86915 | -10.057963
82.87749 | -10.057963
82.88582 | -10.056819
82.89415 | -10.052619
82.90249 | -10.056437
82.91082 | -10.060254
82.91915 | -10.061782
82.92749 | -10.056437
82.93582 | -10.056818
82.94415 | -10.0572
82.95249 | -10.055674
82.96082 | -10.054528
82.96915 | -10.053383
82.97749 | -10.057963
82.98582 | -10.055292
82.99415 | -10.056437
83.00249 | -10.055292
83.01082 | -10.05491
83.01915 | -10.056055
83.02749 | -10.054147
83.03582 | -10.053764
83.04415 | -10.056437
83.05249 | -10.056819
83.06082 | -10.057963
83.06915 | -10.059873
83.07749 | -10.057963
83.08582 | -10.0572
83.09415 | -10.059491
83.10249 | -10.055674
83.11082 | -10.059491
83.11915 | -10.062164
83.12749 | -10.0572
83.13582 | -10.056818
83.14415 | -10.05911
83.15249 | -10.053764
83.16082 | -10.056819
83.16915 | -10.057963
83.17749 | -10.0572
83.18582 | -10.0572
83.19415 | -10.058727
83.20249 | -10.061018
83.21082 | -10.060636
83.21915 | -10.056055
83.22749 | -10.059491
83.23582 | -10.060636
83.24415 | -10.057582
83.25249 | -10.061018
83.26082 | -10.057582
83.26915 | -10.0572
83.27749 | -10.057964
83.28582 | -10.060637
83.29415 | -10.053001
83.30249 | -10.059873
83.31082 | -10.057582
83.31915 | -10.05491
83.32749 | -10.054147
83.33582 | -10.056055
83.34415 | -10.056437
83.35249 | -10.055292
83.36082 | -10.057582
83.36915 | -10.059491
83.37749 | -10.064454
83.38582 | -10.055292
83.39415 | -10.0614
83.40249 | -10.061018
83.41082 | -10.055674
83.41915 | -10.061018
83.42749 | -10.056055
83.43582 | -10.055291
83.44415 | -10.057963
83.45249 | -10.059491
83.46082 | -10.058346
83.46915 | -10.059491
83.47749 | -10.0572
83.48582 | -10.0614
83.49415 | -10.057963
83.50249 | -10.058346
83.51082 | -10.055292
83.51915 | -10.058727
83.52749 | -10.059491
83.53582 | -10.057963
83.54415 | -10.063309
83.55249 | -10.059491
83.56082 | -10.056819
83.56915 | -10.053764
83.57749 | -10.056818
83.58582 | -10.05491
83.59415 | -10.053764
83.60249 | -10.055292
83.61082 | -10.059109
83.61915 | -10.061018
83.62749 | -10.0572
83.63582 | -10.059873
83.64415 | -10.056437
83.65249 | -10.061018
83.66082 | -10.053383
83.66915 | -10.05262
83.67749 | -10.056055
83.68582 | -10.060254
83.69415 | -10.055674
83.70249 | -10.056437
83.71082 | -10.058727
83.71915 | -10.05491
83.72749 | -10.053764
83.73582 | -10.061782
83.74415 | -10.056437
83.75249 | -10.056055
83.76082 | -10.055674
83.76915 | -10.057582
83.77749 | -10.056437
83.78582 | -10.059109
83.79415 | -10.058727
83.80249 | -10.056818
83.81082 | -10.059491
83.81915 | -10.053764
83.82749 | -10.064073
83.83582 | -10.060254
83.84415 | -10.055674
83.85249 | -10.056819
83.86082 | -10.0572
83.86915 | -10.056437
83.87749 | -10.056055
83.88582 | -10.055292
83.89415 | -10.059109
83.90249 | -10.056818
83.91082 | -10.057582
83.91915 | -10.059491
83.92749 | -10.0614
83.93582 | -10.0614
83.94415 | -10.060254
83.95249 | -10.053
83.96082 | -10.059873
83.96915 | -10.056055
83.97749 | -10.063309
83.98582 | -10.056437
83.99415 | -10.054528
84.00249 | -10.060254
84.01082 | -10.055292
84.01915 | -10.059109
84.02749 | -10.05911
84.03582 | -10.055292
84.04415 | -10.0614
84.05249 | -10.057582
84.06082 | -10.061018
84.06915 | -10.058727
84.07749 | -10.063309
84.08582 | -10.057963
84.09415 | -10.057582
84.10249 | -10.056437
84.11082 | -10.057582
84.11915 | -10.051091
84.12749 | -10.053764
84.13582 | -10.058345
84.14415 | -10.060255
84.15249 | -10.057963
84.16082 | -10.059873
84.16915 | -10.061399
84.17749 | -10.057582
84.18582 | -10.05491
84.19415 | -10.062163
84.20249 | -10.054147
84.21082 | -10.054147
84.21915 | -10.056437
84.22749 | -10.0614
84.23582 | -10.058727
84.24415 | -10.060637
84.25249 | -10.05491
84.26082 | -10.0572
84.26915 | -10.058727
84.27749 | -10.059873
84.28582 | -10.060254
84.29415 | -10.057582
84.30249 | -10.061018
84.31082 | -10.062164
84.31915 | -10.059873
84.32749 | -10.061399
84.33582 | -10.058346
84.34415 | -10.057963
84.35249 | -10.056818
84.36082 | -10.0572
84.36915 | -10.0572
84.37749 | -10.058727
84.38582 | -10.062163
84.39415 | -10.058345
84.40249 | -10.060254
84.41082 | -10.063309
84.41915 | -10.056055
84.42749 | -10.059491
84.43582 | -10.059873
84.44415 | -10.056818
84.45249 | -10.059874
84.46082 | -10.059109
84.46915 | -10.056437
84.47749 | -10.061018
84.48582 | -10.055292
84.49415 | -10.05491
84.50249 | -10.05911
84.51082 | -10.057964
84.51915 | -10.056055
84.52749 | -10.062163
84.53582 | -10.057582
84.54415 | -10.058727
84.55249 | -10.054528
84.56082 | -10.055674
84.56915 | -10.057582
84.57749 | -10.060637
84.58582 | -10.056437
84.59415 | -10.058727
84.60249 | -10.054146
84.61082 | -10.0572
84.61915 | -10.060254
84.62749 | -10.056819
84.63582 | -10.0572
84.64415 | -10.056055
84.65249 | -10.059873
84.66082 | -10.056819
84.66915 | -10.058727
84.67749 | -10.053764
84.68582 | -10.059873
84.69415 | -10.056818
84.70249 | -10.0572
84.71082 | -10.057963
84.71915 | -10.058727
84.72749 | -10.058346
84.73582 | -10.060254
84.74415 | -10.065218
84.75249 | -10.062546
84.76082 | -10.056437
84.76915 | -10.056818
84.77749 | -10.053
84.78582 | -10.054528
84.79415 | -10.056055
84.80249 | -10.058345
84.81082 | -10.058727
84.81915 | -10.056437
84.82749 | -10.054528
84.83582 | -10.056819
84.84415 | -10.058727
84.85249 | -10.051855
84.86082 | -10.056819
84.86915 | -10.056818
84.87749 | -10.060637
84.88582 | -10.053764
84.89415 | -10.059491
84.90249 | -10.059491
84.91082 | -10.056818
84.91915 | -10.058346
84.92749 | -10.060255
84.93582 | -10.057582
84.94415 | -10.053764
84.95249 | -10.0572
84.96082 | -10.058727
84.96915 | -10.058346
84.97749 | -10.061018
84.98582 | -10.0572
84.99415 | -10.060254
85.00249 | -10.057963
85.01082 | -10.056055
85.01915 | -10.058346
85.02749 | -10.056819
85.03582 | -10.052619
85.04415 | -10.060637
85.05249 | -10.058346
85.06082 | -10.0572
85.06915 | -10.057582
85.07749 | -10.059873
85.08582 | -10.055674
85.09415 | -10.056819
85.10249 | -10.056819
85.11082 | -10.0614
85.11915 | -10.057964
85.12749 | -10.0614
85.13582 | -10.059491
85.14415 | -10.054528
85.15249 | -10.056819
85.16082 | -10.053001
85.16915 | -10.060637
85.17749 | -10.056055
85.18582 | -10.055674
85.19415 | -10.059109
85.20249 | -10.062163
85.21082 | -10.055674
85.21915 | -10.0572
85.22749 | -10.061399
85.23582 | -10.056055
85.24415 | -10.0572
85.25249 | -10.0572
85.26082 | -10.059491
85.26915 | -10.056819
85.27749 | -10.061399
85.28582 | -10.055674
85.29415 | -10.059873
85.30249 | -10.0572
85.31082 | -10.057964
85.31915 | -10.0572
85.32749 | -10.060255
85.33582 | -10.061782
85.34415 | -10.059491
85.35249 | -10.057963
85.36082 | -10.056437
85.36915 | -10.057964
85.37749 | -10.058345
85.38582 | -10.0614
85.39415 | -10.058727
85.40249 | -10.062163
85.41082 | -10.0614
85.41915 | -10.058346
85.42749 | -10.05491
85.43582 | -10.057582
85.44415 | -10.055674
85.45249 | -10.057964
85.46082 | -10.057582
85.46915 | -10.05911
85.47749 | -10.058345
85.48582 | -10.056819
85.49415 | -10.053383
85.50249 | -10.054528
85.51082 | -10.057582
85.51915 | -10.054528
85.52749 | -10.060254
85.53582 | -10.056437
85.54415 | -10.056055
85.55249 | -10.055292
85.56082 | -10.060637
85.56915 | -10.058345
85.57749 | -10.05491
85.58582 | -10.058727
85.59415 | -10.056818
85.60249 | -10.056437
85.61082 | -10.061018
85.61915 | -10.05491
85.62749 | -10.058727
85.63582 | -10.057582
85.64415 | -10.056055
85.65249 | -10.053383
85.66082 | -10.053383
85.66915 | -10.051855
85.67749 | -10.055291
85.68582 | -10.05071
85.69415 | -10.055674
85.70249 | -10.052238
85.71082 | -10.051856
85.71915 | -10.057582
85.72749 | -10.0572
85.73582 | -10.0572
85.74415 | -10.057582
85.75249 | -10.0572
85.76082 | -10.057964
85.76915 | -10.058727
85.77749 | -10.058345
85.78582 | -10.055674
85.79415 | -10.062546
85.80249 | -10.059109
85.81082 | -10.057582
85.81915 | -10.054147
85.82749 | -10.053764
85.83582 | -10.054146
85.84415 | -10.058346
85.85249 | -10.0572
85.86082 | -10.059873
85.86915 | -10.05911
85.87749 | -10.061399
85.88582 | -10.0572
85.89415 | -10.058345
85.90249 | -10.058727
85.91082 | -10.05491
85.91915 | -10.059109
85.92749 | -10.058346
85.93582 | -10.056055
85.94415 | -10.053383
85.95249 | -10.056819
85.96082 | -10.055292
85.96915 | -10.051474
85.97749 | -10.057963
85.98582 | -10.055292
85.99415 | -10.0572
86.00249 | -10.058727
86.01082 | -10.057582
86.01915 | -10.055674
86.02749 | -10.057964
86.03582 | -10.056437
86.04415 | -10.056818
86.05249 | -10.053001
86.06082 | -10.052619
86.06915 | -10.058345
86.07749 | -10.056819
86.08582 | -10.058727
86.09415 | -10.0572
86.10249 | -10.054528
86.11082 | -10.0572
86.11915 | -10.055292
86.12749 | -10.05911
86.13582 | -10.055292
86.14415 | -10.05911
86.15249 | -10.053765
86.16082 | -10.057963
86.16915 | -10.053383
86.17749 | -10.058346
86.18582 | -10.055292
86.19415 | -10.056055
86.20249 | -10.058346
86.21082 | -10.057582
86.21915 | -10.056819
86.22749 | -10.056437
86.23582 | -10.056819
86.24415 | -10.059109
86.25249 | -10.054528
86.26082 | -10.05262
86.26915 | -10.049946
86.27749 | -10.055674
86.28582 | -10.056055
86.29415 | -10.056437
86.30249 | -10.0572
86.31082 | -10.05491
86.31915 | -10.059491
86.32749 | -10.054147
86.33582 | -10.059873
86.34415 | -10.05911
86.35249 | -10.053764
86.36082 | -10.051856
86.36915 | -10.058346
86.37749 | -10.052619
86.38582 | -10.054528
86.39415 | -10.056437
86.40249 | -10.059873
86.41082 | -10.058346
86.41915 | -10.058727
86.42749 | -10.057582
86.43582 | -10.059491
86.44415 | -10.05491
86.45249 | -10.057963
86.46082 | -10.055292
86.46915 | -10.056055
86.47749 | -10.056055
86.48582 | -10.057582
86.49415 | -10.055291
86.50249 | -10.055292
86.51082 | -10.056437
86.51915 | -10.055292
86.52749 | -10.053001
86.53582 | -10.050328
86.54415 | -10.056818
86.55249 | -10.055674
86.56082 | -10.057963
86.56915 | -10.052238
86.57749 | -10.055291
86.58582 | -10.049946
86.59415 | -10.053764
86.60249 | -10.05491
86.61082 | -10.05491
86.61915 | -10.055674
86.62749 | -10.05071
86.63582 | -10.054147
86.64415 | -10.056819
86.65249 | -10.05491
86.66082 | -10.056437
86.66915 | -10.052238
86.67749 | -10.053764
86.68582 | -10.059109
86.69415 | -10.053764
86.70249 | -10.054528
86.71082 | -10.053764
86.71915 | -10.055292
86.72749 | -10.0488
86.73582 | -10.054147
86.74415 | -10.052619
86.75249 | -10.051474
86.76082 | -10.055292
86.76915 | -10.056055
86.77749 | -10.053383
86.78582 | -10.056055
86.79415 | -10.055292
86.80249 | -10.056437
86.81082 | -10.055674
86.81915 | -10.0572
86.82749 | -10.056819
86.83582 | -10.057582
86.84415 | -10.053001
86.85249 | -10.053765
86.86082 | -10.058345
86.86915 | -10.056055
86.87749 | -10.059109
86.88582 | -10.057582
86.89415 | -10.056055
86.90249 | -10.05911
86.91082 | -10.057582
86.91915 | -10.060254
86.92749 | -10.052238
86.93582 | -10.056818
86.94415 | -10.055292
86.95249 | -10.05491
86.96082 | -10.053001
86.96915 | -10.051855
86.97749 | -10.057963
86.98582 | -10.054528
86.99415 | -10.051092
87.00249 | -10.059109
87.01082 | -10.051856
87.01915 | -10.056055
87.02749 | -10.052619
87.03582 | -10.0572
87.04415 | -10.05911
87.05249 | -10.054146
87.06082 | -10.057964
87.06915 | -10.061399
87.07749 | -10.0572
87.08582 | -10.062926
87.09415 | -10.059873
87.10249 | -10.0572
87.11082 | -10.053764
87.11915 | -10.053383
87.12749 | -10.055674
87.13582 | -10.056055
87.14415 | -10.051091
87.15249 | -10.053383
87.16082 | -10.056055
87.16915 | -10.053765
87.17749 | -10.053
87.18582 | -10.057963
87.19415 | -10.059109
87.20249 | -10.053383
87.21082 | -10.056437
87.21915 | -10.052619
87.22749 | -10.059109
87.23582 | -10.058345
87.24415 | -10.0572
87.25249 | -10.054146
87.26082 | -10.056055
87.26915 | -10.055674
87.27749 | -10.054528
87.28582 | -10.057963
87.29415 | -10.061018
87.30249 | -10.059491
87.31082 | -10.0572
87.31915 | -10.060637
87.32749 | -10.0572
87.33582 | -10.054146
87.34415 | -10.056437
87.35249 | -10.05911
87.36082 | -10.053764
87.36915 | -10.055674
87.37749 | -10.059491
87.38582 | -10.054528
87.39415 | -10.053764
87.40249 | -10.05491
87.41082 | -10.055292
87.41915 | -10.0572
87.42749 | -10.058727
87.43582 | -10.054147
87.44415 | -10.058727
87.45249 | -10.058727
87.46082 | -10.058346
87.46915 | -10.0572
87.47749 | -10.058727
87.48582 | -10.059874
87.49415 | -10.059491
87.50249 | -10.0572
87.51082 | -10.058727
87.51915 | -10.056818
87.52749 | -10.056055
87.53582 | -10.059491
87.54415 | -10.058727
87.55249 | -10.059491
87.56082 | -10.056818
87.56915 | -10.058727
87.57749 | -10.058345
87.58582 | -10.057964
87.59415 | -10.061018
87.60249 | -10.055292
87.61082 | -10.054146
87.61915 | -10.055674
87.62749 | -10.056437
87.63582 | -10.056437
87.64415 | -10.060254
87.65249 | -10.057582
87.66082 | -10.057582
87.66915 | -10.056055
87.67749 | -10.056819
87.68582 | -10.054147
87.69415 | -10.054528
87.70249 | -10.051474
87.71082 | -10.05491
87.71915 | -10.054147
87.72749 | -10.053764
87.73582 | -10.053764
87.74415 | -10.054147
87.75249 | -10.053001
87.76082 | -10.054147
87.76915 | -10.057582
87.77749 | -10.056437
87.78582 | -10.056055
87.79415 | -10.061782
87.80249 | -10.057963
87.81082 | -10.056055
87.81915 | -10.05491
87.82749 | -10.062545
87.83582 | -10.0614
87.84415 | -10.058345
87.85249 | -10.055674
87.86082 | -10.054528
87.86915 | -10.057963
87.87749 | -10.054147
87.88582 | -10.054528
87.89415 | -10.057963
87.90249 | -10.057964
87.91082 | -10.056055
87.91915 | -10.05911
87.92749 | -10.055674
87.93582 | -10.057582
87.94415 | -10.0572
87.95249 | -10.060254
87.96082 | -10.058346
87.96915 | -10.061018
87.97749 | -10.053382
87.98582 | -10.0572
87.99415 | -10.056055
88.00249 | -10.053764
88.01082 | -10.055674
88.01915 | -10.055674
88.02749 | -10.059109
88.03582 | -10.061018
88.04415 | -10.05911
88.05249 | -10.0572
88.06082 | -10.056437
88.06915 | -10.052238
88.07749 | -10.059491
88.08582 | -10.057582
88.09415 | -10.056437
88.10249 | -10.055674
88.11082 | -10.062163
88.11915 | -10.055674
88.12749 | -10.053001
88.13582 | -10.054147
88.14415 | -10.059109
88.15249 | -10.057964
88.16082 | -10.056437
88.16915 | -10.059873
88.17749 | -10.056437
88.18582 | -10.059491
88.19415 | -10.056437
88.20249 | -10.057964
88.21082 | -10.058727
88.21915 | -10.058346
88.22749 | -10.058727
88.23582 | -10.056055
88.24415 | -10.056819
88.25249 | -10.059873
88.26082 | -10.060254
88.26915 | -10.0614
88.27749 | -10.0572
88.28582 | -10.060636
88.29415 | -10.062546
88.30249 | -10.060255
88.31082 | -10.059874
88.31915 | -10.057963
88.32749 | -10.058346
88.33582 | -10.057963
88.34415 | -10.059109
88.35249 | -10.06369
88.36082 | -10.063691
88.36915 | -10.061018
88.37749 | -10.061018
88.38582 | -10.059491
88.39415 | -10.056055
88.40249 | -10.057582
88.41082 | -10.062927
88.41915 | -10.062164
88.42749 | -10.057963
88.43582 | -10.056818
88.44415 | -10.059873
88.45249 | -10.057582
88.46082 | -10.056055
88.46915 | -10.061018
88.47749 | -10.057963
88.48582 | -10.064073
88.49415 | -10.059109
88.50249 | -10.058727
88.51082 | -10.061782
88.51915 | -10.058345
88.52749 | -10.061018
88.53582 | -10.060254
88.54415 | -10.0572
88.55249 | -10.058345
88.56082 | -10.05491
88.56915 | -10.056055
88.57749 | -10.051855
88.58582 | -10.0572
88.59415 | -10.054146
88.60249 | -10.055674
88.61082 | -10.058727
88.61915 | -10.056437
88.62749 | -10.055674
88.63582 | -10.0572
88.64415 | -10.059873
88.65249 | -10.056819
88.66082 | -10.056818
88.66915 | -10.059873
88.67749 | -10.062546
88.68582 | -10.060255
88.69415 | -10.058346
88.70249 | -10.051091
88.71082 | -10.060637
88.71915 | -10.058727
88.72749 | -10.053001
88.73582 | -10.060254
88.74415 | -10.057964
88.75249 | -10.059873
88.76082 | -10.059491
88.76915 | -10.0614
88.77749 | -10.0572
88.78582 | -10.059109
88.79415 | -10.058727
88.80249 | -10.055292
88.81082 | -10.056437
88.81915 | -10.057963
88.82749 | -10.056437
88.83582 | -10.054528
88.84415 | -10.059491
88.85249 | -10.060254
88.86082 | -10.05491
88.86915 | -10.055292
88.87749 | -10.055291
88.88582 | -10.051092
88.89415 | -10.058345
88.90249 | -10.056055
88.91082 | -10.056437
88.91915 | -10.053765
88.92749 | -10.055292
88.93582 | -10.049947
88.94415 | -10.055674
88.95249 | -10.049564
88.96082 | -10.053383
88.96915 | -10.056437
88.97749 | -10.055292
88.98582 | -10.051474
88.99415 | -10.056055
89.00249 | -10.056818
89.01082 | -10.058346
89.01915 | -10.054528
89.02749 | -10.054147
89.03582 | -10.056437
89.04415 | -10.054528
89.05249 | -10.053764
89.06082 | -10.058727
89.06915 | -10.058346
89.07749 | -10.053764
89.08582 | -10.059491
89.09415 | -10.057582
89.10249 | -10.059109
89.11082 | -10.058346
89.11915 | -10.052238
89.12749 | -10.056819
89.13582 | -10.056055
89.14415 | -10.057582
89.15249 | -10.054147
89.16082 | -10.054528
89.16915 | -10.051092
89.17749 | -10.053001
89.18582 | -10.055292
89.19415 | -10.060254
89.20249 | -10.054528
89.21082 | -10.054528
89.21915 | -10.059491
89.22749 | -10.055292
89.23582 | -10.059491
89.24415 | -10.0572
89.25249 | -10.0572
89.26082 | -10.0572
89.26915 | -10.055292
89.27749 | -10.053383
89.28582 | -10.056055
89.29415 | -10.052238
89.30249 | -10.054147
89.31082 | -10.05491
89.31915 | -10.054528
89.32749 | -10.056055
89.33582 | -10.053383
89.34415 | -10.054528
89.35249 | -10.0572
89.36082 | -10.060637
89.36915 | -10.052238
89.37749 | -10.053764
89.38582 | -10.053382
89.39415 | -10.060636
89.40249 | -10.055674
89.41082 | -10.055292
89.41915 | -10.057963
89.42749 | -10.059109
89.43582 | -10.059491
89.44415 | -10.054146
89.45249 | -10.051855
89.46082 | -10.059109
89.46915 | -10.058727
89.47749 | -10.055292
89.48582 | -10.055292
89.49415 | -10.053764
89.50249 | -10.056055
89.51082 | -10.056818
89.51915 | -10.05262
89.52749 | -10.055674
89.53582 | -10.053764
89.54415 | -10.056819
89.55249 | -10.05491
89.56082 | -10.054147
89.56915 | -10.052619
89.57749 | -10.056819
89.58582 | -10.054147
89.59415 | -10.05071
89.60249 | -10.05491
89.61082 | -10.056819
89.61915 | -10.0572
89.62749 | -10.05491
89.63582 | -10.054147
89.64415 | -10.05491
89.65249 | -10.055292
89.66082 | -10.056055
89.66915 | -10.05491
89.67749 | -10.052619
89.68582 | -10.055674
89.69415 | -10.058346
89.70249 | -10.053001
89.71082 | -10.057582
89.71915 | -10.057582
89.72749 | -10.0572
89.73582 | -10.055674
89.74415 | -10.056819
89.75249 | -10.061399
89.76082 | -10.058346
89.76915 | -10.059873
89.77749 | -10.05911
89.78582 | -10.058727
89.79415 | -10.048038
89.80249 | -10.057582
89.81082 | -10.0572
89.81915 | -10.055291
89.82749 | -10.05491
89.83582 | -10.054528
89.84415 | -10.053383
89.85249 | -10.059874
89.86082 | -10.054528
89.86915 | -10.063309
89.87749 | -10.056437
89.88582 | -10.058346
89.89415 | -10.057963
89.90249 | -10.0572
89.91082 | -10.053764
89.91915 | -10.056819
89.92749 | -10.058727
89.93582 | -10.055674
89.94415 | -10.055674
89.95249 | -10.056437
89.96082 | -10.055674
89.96915 | -10.053764
89.97749 | -10.056437
89.98582 | -10.058346
89.99415 | -10.0614
90.00249 | -10.057582
90.01082 | -10.055292
90.01915 | -10.056055
90.02749 | -10.057963
90.03582 | -10.0572
90.04415 | -10.057964
90.05249 | -10.05911
90.06082 | -10.059491
90.06915 | -10.061399
90.07749 | -10.056437
90.08582 | -10.05491
90.09415 | -10.062927
90.10249 | -10.058346
90.11082 | -10.056055
90.11915 | -10.063691
90.12749 | -10.058727
90.13582 | -10.055674
90.14415 | -10.0572
90.15249 | -10.053383
90.16082 | -10.064837
90.16915 | -10.05491
90.17749 | -10.051474
90.18582 | -10.059873
90.19415 | -10.056437
90.20249 | -10.056055
90.21082 | -10.053764
90.21915 | -10.055292
90.22749 | -10.054147
90.23582 | -10.053382
90.24415 | -10.055291
90.25249 | -10.059873
90.26082 | -10.053383
90.26915 | -10.054146
90.27749 | -10.054147
90.28582 | -10.054528
90.29415 | -10.058346
90.30249 | -10.056819
90.31082 | -10.053001
90.31915 | -10.062163
90.32749 | -10.055292
90.33582 | -10.060637
90.34415 | -10.054147
90.35249 | -10.058346
90.36082 | -10.057963
90.36915 | -10.056055
90.37749 | -10.055674
90.38582 | -10.056819
90.39415 | -10.055674
90.40249 | -10.058345
90.41082 | -10.059109
90.41915 | -10.05911
90.42749 | -10.05491
90.43582 | -10.056437
90.44415 | -10.0572
90.45249 | -10.059109
90.46082 | -10.058727
90.46915 | -10.060254
90.47749 | -10.056055
90.48582 | -10.054147
90.49415 | -10.056819
90.50249 | -10.058727
90.51082 | -10.049947
90.51915 | -10.054528
90.52749 | -10.053764
90.53582 | -10.059873
90.54415 | -10.057963
90.55249 | -10.056818
90.56082 | -10.059873
90.56915 | -10.055674
90.57749 | -10.056055
90.58582 | -10.05911
90.59415 | -10.056055
90.60249 | -10.053764
90.61082 | -10.053765
90.61915 | -10.055674
90.62749 | -10.059109
90.63582 | -10.052238
90.64415 | -10.057582
90.65249 | -10.05491
90.66082 | -10.051474
90.66915 | -10.056818
90.67749 | -10.055674
90.68582 | -10.047274
90.69415 | -10.054147
90.70249 | -10.058346
90.71082 | -10.054147
90.71915 | -10.055674
90.72749 | -10.054528
90.73582 | -10.056055
90.74415 | -10.05491
90.75249 | -10.051091
90.76082 | -10.053764
90.76915 | -10.052619
90.77749 | -10.050328
90.78582 | -10.052619
90.79415 | -10.053
90.80249 | -10.056437
90.81082 | -10.051856
90.81915 | -10.052619
90.82749 | -10.056437
90.83582 | -10.05491
90.84415 | -10.05491
90.85249 | -10.051474
90.86082 | -10.056437
90.86915 | -10.059873
90.87749 | -10.054528
90.88582 | -10.059491
90.89415 | -10.05911
90.90249 | -10.060637
90.91082 | -10.060254
90.91915 | -10.056818
90.92749 | -10.05491
90.93582 | -10.064073
90.94415 | -10.056437
90.95249 | -10.054528
90.96082 | -10.05491
90.96915 | -10.056437
90.97749 | -10.0572
90.98582 | -10.060254
90.99415 | -10.055674
91.00249 | -10.057964
91.01082 | -10.0572
91.01915 | -10.055674
91.02749 | -10.062545
91.03582 | -10.053765
91.04415 | -10.057582
91.05249 | -10.058346
91.06082 | -10.055674
91.06915 | -10.056055
91.07749 | -10.053764
91.08582 | -10.057963
91.09415 | -10.053
91.10249 | -10.058727
91.11082 | -10.05491
91.11915 | -10.055674
91.12749 | -10.059491
91.13582 | -10.0572
91.14415 | -10.055292
91.15249 | -10.053001
91.16082 | -10.057582
91.16915 | -10.053382
91.17749 | -10.056437
91.18582 | -10.05491
91.19415 | -10.058346
91.20249 | -10.054528
91.21082 | -10.062163
91.21915 | -10.053383
91.22749 | -10.058346
91.23582 | -10.053382
91.24415 | -10.054147
91.25249 | -10.055674
91.26082 | -10.058727
91.26915 | -10.060254
91.27749 | -10.054146
91.28582 | -10.054146
91.29415 | -10.055674
91.30249 | -10.055674
91.31082 | -10.059109
91.31915 | -10.057964
91.32749 | -10.062545
91.33582 | -10.0572
91.34415 | -10.05911
91.35249 | -10.05491
91.36082 | -10.059491
91.36915 | -10.053383
91.37749 | -10.059109
91.38582 | -10.056055
91.39415 | -10.057963
91.40249 | -10.0572
91.41082 | -10.058346
91.41915 | -10.051092
91.42749 | -10.05491
91.43582 | -10.056818
91.44415 | -10.058345
91.45249 | -10.054528
91.46082 | -10.059491
91.46915 | -10.0572
91.47749 | -10.052238
91.48582 | -10.053764
91.49415 | -10.0572
91.50249 | -10.0572
91.51082 | -10.056055
91.51915 | -10.05491
91.52749 | -10.059109
91.53489 | -10.054147
91.54322 | -10.0572
91.55155 | -10.054528
91.55989 | -10.059873
91.56822 | -10.057582
91.57655 | -10.059109
91.58489 | -10.061018
91.59322 | -10.056818
91.60155 | -10.059491
91.60989 | -10.058727
91.61822 | -10.059873
91.62655 | -10.056437
91.63489 | -10.062545
91.64322 | -10.051856
91.65155 | -10.057963
91.65989 | -10.056437
91.66822 | -10.053764
91.67655 | -10.057964
91.68489 | -10.057582
91.69322 | -10.057582
91.70155 | -10.057582
91.70989 | -10.05491
91.71822 | -10.059491
91.72655 | -10.061782
91.73489 | -10.058727
91.74322 | -10.053764
91.75155 | -10.064073
91.75989 | -10.059109
91.76822 | -10.057582
91.77655 | -10.060637
91.78489 | -10.055674
91.79322 | -10.057582
91.80155 | -10.059873
91.80989 | -10.06369
91.81822 | -10.056055
91.82655 | -10.0572
91.83489 | -10.061018
91.84322 | -10.062545
91.85155 | -10.057964
91.85989 | -10.059491
91.86822 | -10.0572
91.87655 | -10.057963
91.88489 | -10.053764
91.89322 | -10.058346
91.90155 | -10.06369
91.90989 | -10.062927
91.91822 | -10.055291
91.92655 | -10.05491
91.93489 | -10.056437
91.94322 | -10.056437
91.95155 | -10.057963
91.95989 | -10.0572
91.96822 | -10.0572
91.97655 | -10.056818
91.98489 | -10.0572
91.99322 | -10.058346
92.00155 | -10.059873
92.00989 | -10.058727
92.01822 | -10.0572
92.02655 | -10.061018
92.03489 | -10.064074
92.04322 | -10.056818
92.05155 | -10.056437
92.05989 | -10.056055
92.06822 | -10.051092
92.07655 | -10.057582
92.08489 | -10.055674
92.09322 | -10.055674
92.10155 | -10.060637
92.10989 | -10.057582
92.11822 | -10.060254
92.12655 | -10.057582
92.13489 | -10.059491
92.14322 | -10.059873
92.15155 | -10.057963
92.15989 | -10.057582
92.16822 | -10.053764
92.17655 | -10.057963
92.18489 | -10.055674
92.19322 | -10.059874
92.20155 | -10.057582
92.20989 | -10.056055
92.21822 | -10.054147
92.22655 | -10.059491
92.23489 | -10.053001
92.24322 | -10.055291
92.25155 | -10.058727
92.25989 | -10.059873
92.26822 | -10.054528
92.27655 | -10.054528
92.28489 | -10.0572
92.29322 | -10.056819
92.30155 | -10.057963
92.30989 | -10.059109
92.31822 | -10.059874
92.32655 | -10.058346
92.33489 | -10.056819
92.34322 | -10.062545
92.35155 | -10.054528
92.35989 | -10.056437
92.36822 | -10.057582
92.37655 | -10.057963
92.38489 | -10.056055
92.39322 | -10.060255
92.40155 | -10.061018
92.40989 | -10.058345
92.41822 | -10.062926
92.42655 | -10.059109
92.43489 | -10.061399
92.44322 | -10.061018
92.45155 | -10.057963
92.45989 | -10.056818
92.46822 | -10.057582
92.47655 | -10.061782
92.48489 | -10.058727
92.49322 | -10.054147
92.50155 | -10.056819
92.50989 | -10.056437
92.51822 | -10.058346
92.52655 | -10.051856
92.53489 | -10.061018
92.54322 | -10.057582
92.55155 | -10.055292
92.55989 | -10.060637
92.56822 | -10.056437
92.57655 | -10.058727
92.58489 | -10.056055
92.59322 | -10.060254
92.60155 | -10.0572
92.60989 | -10.060255
92.61822 | -10.057582
92.62655 | -10.059491
92.63489 | -10.059873
92.64322 | -10.059491
92.65155 | -10.054528
92.65989 | -10.056818
92.66822 | -10.055674
92.67655 | -10.0614
92.68489 | -10.060636
92.69322 | -10.058345
92.70155 | -10.055674
92.70989 | -10.061782
92.71822 | -10.060254
92.72655 | -10.059491
92.73489 | -10.062545
92.74322 | -10.059491
92.75155 | -10.055292
92.75989 | -10.056818
92.76822 | -10.059873
92.77655 | -10.057582
92.78489 | -10.063691
92.79322 | -10.057963
92.80155 | -10.058727
92.80989 | -10.061782
92.81822 | -10.056819
92.82655 | -10.061018
92.83489 | -10.053764
92.84322 | -10.057582
92.85155 | -10.059874
92.85989 | -10.062926
92.86822 | -10.062164
92.87655 | -10.062927
92.88489 | -10.061018
92.89322 | -10.06369
92.90155 | -10.059873
92.90989 | -10.057582
92.91822 | -10.05491
92.92655 | -10.054528
92.93489 | -10.059491
92.94322 | -10.057963
92.95155 | -10.059873
92.95989 | -10.061782
92.96822 | -10.059873
92.97655 | -10.0572
92.98489 | -10.062163
92.99322 | -10.062546
93.00155 | -10.056055
93.00989 | -10.058727
93.01822 | -10.056437
93.02655 | -10.057963
93.03489 | -10.064454
93.04322 | -10.058727
93.05155 | -10.054146
93.05989 | -10.057963
93.06822 | -10.053764
93.07655 | -10.058727
93.08489 | -10.057963
93.09322 | -10.056818
93.10155 | -10.0572
93.10989 | -10.051855
93.11822 | -10.056055
93.12655 | -10.056437
93.13489 | -10.05491
93.14322 | -10.053001
93.15155 | -10.051092
93.15989 | -10.058345
93.16822 | -10.059491
93.17655 | -10.053383
93.18489 | -10.058727
93.19322 | -10.055674
93.20155 | -10.061018
93.20989 | -10.05491
93.21822 | -10.060255
93.22655 | -10.053764
93.23489 | -10.056055
93.24322 | -10.056818
93.25155 | -10.061018
93.25989 | -10.057963
93.26822 | -10.059491
93.27655 | -10.056437
93.28489 | -10.054147
93.29322 | -10.057582
93.30155 | -10.052238
93.30989 | -10.057963
93.31822 | -10.062546
93.32655 | -10.059109
93.33489 | -10.059873
93.34322 | -10.056055
93.35155 | -10.053765
93.35989 | -10.056818
93.36822 | -10.056437
93.37655 | -10.0572
93.38489 | -10.056055
93.39322 | -10.058346
93.40155 | -10.053383
93.40989 | -10.058727
93.41822 | -10.055292
93.42655 | -10.05491
93.43489 | -10.057963
93.44322 | -10.057582
93.45155 | -10.059109
93.45989 | -10.055292
93.46822 | -10.059109
93.47655 | -10.058346
93.48489 | -10.057582
93.49322 | -10.053
93.50155 | -10.061399
93.50989 | -10.055292
93.51822 | -10.054147
93.52655 | -10.055674
93.53489 | -10.054528
93.54322 | -10.057582
93.55155 | -10.053383
93.55989 | -10.0614
93.56822 | -10.061782
93.57655 | -10.056437
93.58489 | -10.061782
93.59322 | -10.057963
93.60155 | -10.056437
93.60989 | -10.062545
93.61822 | -10.058727
93.62655 | -10.058727
93.63489 | -10.053383
93.64322 | -10.059109
93.65155 | -10.060254
93.65989 | -10.059109
93.66822 | -10.055292
93.67655 | -10.058345
93.68489 | -10.056437
93.69322 | -10.056819
93.70155 | -10.062927
93.70989 | -10.059873
93.71822 | -10.058727
93.72655 | -10.057963
93.73489 | -10.056437
93.74322 | -10.057582
93.75155 | -10.058346
93.75989 | -10.0572
93.76822 | -10.060637
93.77655 | -10.056437
93.78489 | -10.053383
93.79322 | -10.055292
93.80155 | -10.057582
93.80989 | -10.056055
93.81822 | -10.059109
93.82655 | -10.059873
93.83489 | -10.056818
93.84322 | -10.055674
93.85155 | -10.059873
93.85989 | -10.052238
93.86822 | -10.055674
93.87655 | -10.057582
93.88489 | -10.057963
93.89322 | -10.055674
93.90155 | -10.062546
93.90989 | -10.062546
93.91822 | -10.058346
93.92655 | -10.059874
93.93489 | -10.061399
93.94322 | -10.058346
93.95155 | -10.0572
93.95989 | -10.055674
93.96822 | -10.059491
93.97655 | -10.056055
93.98489 | -10.060254
93.99322 | -10.059873
94.00155 | -10.062163
94.00989 | -10.055674
94.01822 | -10.063691
94.02655 | -10.059491
94.03489 | -10.055674
94.04322 | -10.057963
94.05155 | -10.0572
94.05989 | -10.059491
94.06822 | -10.054528
94.07655 | -10.056818
94.08489 | -10.061018
94.09322 | -10.057582
94.10155 | -10.053764
94.10989 | -10.05911
94.11822 | -10.051474
94.12655 | -10.058727
94.13489 | -10.054147
94.14322 | -10.056818
94.15155 | -10.055674
94.15989 | -10.053765
94.16822 | -10.059491
94.17655 | -10.05491
94.18489 | -10.057582
94.19322 | -10.05491
94.20155 | -10.059873
94.20989 | -10.059491
94.21822 | -10.058727
94.22655 | -10.057582
94.23489 | -10.056437
94.24322 | -10.061018
94.25155 | -10.056818
94.25989 | -10.057582
94.26822 | -10.059109
94.27655 | -10.057963
94.28489 | -10.0572
94.29322 | -10.054528
94.30155 | -10.058727
94.30989 | -10.060254
94.31822 | -10.058727
94.32655 | -10.058727
94.33489 | -10.053765
94.34322 | -10.058346
94.35155 | -10.059491
94.35989 | -10.053382
94.36822 | -10.056818
94.37655 | -10.05491
94.38489 | -10.056819
94.39322 | -10.057582
94.40155 | -10.054147
94.40989 | -10.055292
94.41822 | -10.056818
94.42655 | -10.055291
94.43489 | -10.0572
94.44322 | -10.057963
94.45155 | -10.056819
94.45989 | -10.059873
94.46822 | -10.053383
94.47655 | -10.058346
94.48489 | -10.053383
94.49322 | -10.054147
94.50155 | -10.055674
94.50989 | -10.05262
94.51822 | -10.056818
94.52655 | -10.054528
94.53489 | -10.057582
94.54322 | -10.059873
94.55155 | -10.058345
94.55989 | -10.059491
94.56822 | -10.052619
94.57655 | -10.0572
94.58489 | -10.060637
94.59322 | -10.059873
94.60155 | -10.053764
94.60989 | -10.05911
94.61822 | -10.0572
94.62655 | -10.058345
94.63489 | -10.056437
94.64322 | -10.055674
94.65155 | -10.058727
94.65989 | -10.05911
94.66822 | -10.059873
94.67655 | -10.05911
94.68489 | -10.056818
94.69322 | -10.058727
94.70155 | -10.054528
94.70989 | -10.055674
94.71822 | -10.05491
94.72655 | -10.056055
94.73489 | -10.057582
94.74322 | -10.056819
94.75155 | -10.054147
94.75989 | -10.063309
94.76822 | -10.054147
94.77655 | -10.0614
94.78489 | -10.055291
94.79322 | -10.056055
94.80155 | -10.061399
94.80989 | -10.055674
94.81822 | -10.056437
94.82655 | -10.059873
94.83489 | -10.056818
94.84322 | -10.054528
94.85155 | -10.059491
94.85989 | -10.061399
94.86822 | -10.058346
94.87655 | -10.062163
94.88489 | -10.057963
94.89322 | -10.059491
94.90155 | -10.058727
94.90989 | -10.057582
94.91822 | -10.055292
94.92655 | -10.059491
94.93489 | -10.059109
94.94322 | -10.05911
94.95155 | -10.062163
94.95989 | -10.0572
94.96822 | -10.059873
94.97655 | -10.06331
94.98489 | -10.058345
94.99322 | -10.056818
95.00155 | -10.057582
95.00989 | -10.056818
95.01822 | -10.054528
95.02655 | -10.056055
95.03489 | -10.05911
95.04322 | -10.0572
95.05155 | -10.063309
95.05989 | -10.058346
95.06822 | -10.059491
95.07655 | -10.059491
95.08489 | -10.058345
95.09322 | -10.064073
95.10155 | -10.05911
95.10989 | -10.057963
95.11822 | -10.059109
95.12655 | -10.0572
95.13489 | -10.0572
95.14322 | -10.05491
95.15155 | -10.062927
95.15989 | -10.055292
95.16822 | -10.057963
95.17655 | -10.059491
95.18489 | -10.060254
95.19322 | -10.055674
95.20155 | -10.059109
95.20989 | -10.052619
95.21822 | -10.056437
95.22655 | -10.059873
95.23489 | -10.0572
95.24322 | -10.051856
95.25155 | -10.0572
95.25989 | -10.056818
95.26822 | -10.054146
95.27655 | -10.059491
95.28489 | -10.05071
95.29322 | -10.057582
95.30155 | -10.054528
95.30989 | -10.055674
95.31822 | -10.053
95.32655 | -10.05491
95.33489 | -10.053383
95.34322 | -10.054147
95.35155 | -10.053382
95.35989 | -10.055292
95.36822 | -10.05491
95.37655 | -10.057582
95.38489 | -10.0572
95.39322 | -10.052619
95.40155 | -10.053
95.40989 | -10.056818
95.41822 | -10.05491
95.42655 | -10.0572
95.43489 | -10.058727
95.44322 | -10.056819
95.45155 | -10.0572
95.45989 | -10.056437
95.46822 | -10.056437
95.47655 | -10.056819
95.48489 | -10.055292
95.49322 | -10.0572
95.50155 | -10.056818
95.50989 | -10.056818
95.51822 | -10.0572
95.52655 | -10.05911
95.53489 | -10.056437
95.54322 | -10.057582
95.55155 | -10.055291
95.55989 | -10.057963
95.56822 | -10.059109
95.57655 | -10.056437
95.58489 | -10.058727
95.59322 | -10.058727
95.60155 | -10.057582
95.60989 | -10.056819
95.61822 | -10.062546
95.62655 | -10.054528
95.63489 | -10.053
95.64322 | -10.061782
95.65155 | -10.061018
95.65989 | -10.055674
95.66822 | -10.05491
95.67655 | -10.058727
95.68489 | -10.057582
95.69322 | -10.055291
95.70155 | -10.056437
95.70989 | -10.059873
95.71822 | -10.061018
95.72655 | -10.057582
95.73489 | -10.055674
95.74322 | -10.056055
95.75155 | -10.061018
95.75989 | -10.0572
95.76822 | -10.058727
95.77655 | -10.058346
95.78489 | -10.053
95.79322 | -10.057963
95.80155 | -10.060254
95.80989 | -10.058727
95.81822 | -10.058727
95.82655 | -10.053764
95.83489 | -10.060636
95.84322 | -10.055674
95.85155 | -10.055674
95.85989 | -10.057582
95.86822 | -10.054528
95.87655 | -10.057963
95.88489 | -10.051855
95.89322 | -10.058727
95.90155 | -10.0572
95.90989 | -10.055674
95.91822 | -10.059109
95.92655 | -10.058345
95.93489 | -10.0572
95.94322 | -10.054147
95.95155 | -10.061018
95.95989 | -10.05491
95.96822 | -10.059873
95.97655 | -10.055292
95.98489 | -10.056819
95.99322 | -10.056437
96.00155 | -10.061018
96.00989 | -10.05491
96.01822 | -10.059491
96.02655 | -10.059491
96.03489 | -10.059873
96.04322 | -10.055292
96.05155 | -10.05491
96.05989 | -10.056437
96.06822 | -10.058727
96.07655 | -10.063309
96.08489 | -10.056055
96.09322 | -10.057582
96.10155 | -10.058345
96.10989 | -10.056437
96.11822 | -10.051855
96.12655 | -10.059491
96.13489 | -10.0572
96.14322 | -10.059491
96.15155 | -10.055674
96.15989 | -10.053
96.16822 | -10.050328
96.17655 | -10.0614
96.18489 | -10.053383
96.19322 | -10.053764
96.20155 | -10.053001
96.20989 | -10.057582
96.21822 | -10.055674
96.22655 | -10.05911
96.23489 | -10.053764
96.24322 | -10.061018
96.25155 | -10.050711
96.25989 | -10.051856
96.26822 | -10.055674
96.27655 | -10.056437
96.28489 | -10.059491
96.29322 | -10.057582
96.30155 | -10.056437
96.30989 | -10.057582
96.31822 | -10.059491
96.32655 | -10.055674
96.33489 | -10.056437
96.34322 | -10.060254
96.35155 | -10.056818
96.35989 | -10.059873
96.36822 | -10.060254
96.37655 | -10.060637
96.38489 | -10.062546
96.39322 | -10.060637
96.40155 | -10.0572
96.40989 | -10.0572
96.41822 | -10.0572
96.42655 | -10.060637
96.43489 | -10.058346
96.44322 | -10.058727
96.45155 | -10.058346
96.45989 | -10.059109
96.46822 | -10.056437
96.47655 | -10.057582
96.48489 | -10.054147
96.49322 | -10.056055
96.50155 | -10.061782
96.50989 | -10.059873
96.51822 | -10.056437
96.52655 | -10.060255
96.53489 | -10.058727
96.54322 | -10.055291
96.55155 | -10.059491
96.55989 | -10.059109
96.56822 | -10.057963
96.57655 | -10.053383
96.58489 | -10.057582
96.59322 | -10.057964
96.60155 | -10.061782
96.60989 | -10.054147
96.61822 | -10.058346
96.62655 | -10.058346
96.63489 | -10.063309
96.64322 | -10.05491
96.65155 | -10.055674
96.65989 | -10.060637
96.66822 | -10.059109
96.67655 | -10.057963
96.68489 | -10.063309
96.69322 | -10.062926
96.70155 | -10.055674
96.70989 | -10.055292
96.71822 | -10.059491
96.72655 | -10.056818
96.73489 | -10.064836
96.74322 | -10.0572
96.75155 | -10.061782
96.75989 | -10.063309
96.76822 | -10.062163
96.77655 | -10.059109
96.78489 | -10.061399
96.79322 | -10.059491
96.80155 | -10.0614
96.80989 | -10.060636
96.81822 | -10.057582
96.82655 | -10.056819
96.83489 | -10.058727
96.84322 | -10.056818
96.85155 | -10.0614
96.85989 | -10.05911
96.86822 | -10.061399
96.87655 | -10.058346
96.88489 | -10.056437
96.89322 | -10.061782
96.90155 | -10.054528
96.90989 | -10.057582
96.91822 | -10.060254
96.92655 | -10.054528
96.93489 | -10.057582
96.94322 | -10.060255
96.95155 | -10.059491
96.95989 | -10.056437
96.96822 | -10.060254
96.97655 | -10.05491
96.98489 | -10.059873
96.99322 | -10.05491
97.00155 | -10.057963
97.00989 | -10.05491
97.01822 | -10.057582
97.02655 | -10.059873
97.03489 | -10.056819
97.04322 | -10.060254
97.05155 | -10.057582
97.05989 | -10.062164
97.06822 | -10.059491
97.07655 | -10.061018
97.08489 | -10.054528
97.09322 | -10.05911
97.10155 | -10.057582
97.10989 | -10.057582
97.11822 | -10.05071
97.12655 | -10.05491
97.13489 | -10.059873
97.14322 | -10.058346
97.15155 | -10.051092
97.15989 | -10.055292
97.16822 | -10.061782
97.17655 | -10.054147
97.18489 | -10.055674
97.19322 | -10.059109
97.20155 | -10.05911
97.20989 | -10.055674
97.21822 | -10.05491
97.22655 | -10.056437
97.23489 | -10.053764
97.24322 | -10.056055
97.25155 | -10.056818
97.25989 | -10.061399
97.26822 | -10.0572
97.27655 | -10.05491
97.28489 | -10.054147
97.29322 | -10.053383
97.30155 | -10.054147
97.30989 | -10.053
97.31822 | -10.059491
97.32655 | -10.056818
97.33489 | -10.060254
97.34322 | -10.054528
97.35155 | -10.05071
97.35989 | -10.05491
97.36822 | -10.05491
97.37655 | -10.051092
97.38489 | -10.049946
97.39322 | -10.055292
97.40155 | -10.055674
97.40989 | -10.057582
97.41822 | -10.054147
97.42655 | -10.053383
97.43489 | -10.05262
97.44322 | -10.059491
97.45155 | -10.056437
97.45989 | -10.0572
97.46822 | -10.053382
97.47655 | -10.05491
97.48489 | -10.054147
97.49322 | -10.055674
97.50155 | -10.056437
97.50989 | -10.053765
97.51822 | -10.056055
97.52655 | -10.059873
97.53489 | -10.056055
97.54322 | -10.055292
97.55155 | -10.058345
97.55989 | -10.052619
97.56822 | -10.0572
97.57655 | -10.056818
97.58489 | -10.054147
97.59322 | -10.056818
97.60155 | -10.058346
97.60989 | -10.056055
97.61822 | -10.05911
97.62655 | -10.056055
97.63489 | -10.056437
97.64322 | -10.054528
97.65155 | -10.055674
97.65989 | -10.060637
97.66822 | -10.057964
97.67655 | -10.056055
97.68489 | -10.055674
97.69322 | -10.053764
97.70155 | -10.057582
97.70989 | -10.061018
97.71822 | -10.056055
97.72655 | -10.055674
97.73489 | -10.058346
97.74322 | -10.059109
97.75155 | -10.056437
97.75989 | -10.061018
97.76822 | -10.056437
97.77655 | -10.055674
97.78489 | -10.053001
97.79322 | -10.057582
97.80155 | -10.052619
97.80989 | -10.058727
97.81822 | -10.056437
97.82655 | -10.060254
97.83489 | -10.052238
97.84322 | -10.055674
97.85155 | -10.055674
97.85989 | -10.052238
97.86822 | -10.053764
97.87655 | -10.055674
97.88489 | -10.055674
97.89322 | -10.05491
97.90155 | -10.052619
97.90989 | -10.054146
97.91822 | -10.057582
97.92655 | -10.056437
97.93489 | -10.056818
97.94322 | -10.052238
97.95155 | -10.054147
97.95989 | -10.053383
97.96822 | -10.057963
97.97655 | -10.059491
97.98489 | -10.055291
97.99322 | -10.051855
98.00155 | -10.057964
98.00989 | -10.056055
98.01822 | -10.053764
98.02655 | -10.057582
98.03489 | -10.059109
98.04322 | -10.057582
98.05155 | -10.058345
98.05989 | -10.055674
98.06822 | -10.054528
98.07655 | -10.057963
98.08489 | -10.056819
98.09322 | -10.053764
98.10155 | -10.058346
98.10989 | -10.0572
98.11822 | -10.054146
98.12655 | -10.059109
98.13489 | -10.055674
98.14322 | -10.056055
98.15155 | -10.05491
98.15989 | -10.0572
98.16822 | -10.054528
98.17655 | -10.0572
98.18489 | -10.060254
98.19322 | -10.0572
98.20155 | -10.060255
98.20989 | -10.054528
98.21822 | -10.055292
98.22655 | -10.058345
98.23489 | -10.058727
98.24322 | -10.058345
98.25155 | -10.056437
98.25989 | -10.059109
98.26822 | -10.057963
98.27655 | -10.057964
98.28489 | -10.057963
98.29322 | -10.058727
98.30155 | -10.062927
98.30989 | -10.0572
98.31822 | -10.0572
98.32655 | -10.057582
98.33489 | -10.058346
98.34322 | -10.0572
98.35155 | -10.0572
98.35989 | -10.057582
98.36822 | -10.053765
98.37655 | -10.057582
98.38489 | -10.049947
98.39322 | -10.051855
98.40155 | -10.05491
98.40989 | -10.049564
98.41822 | -10.053001
98.42655 | -10.051092
98.43489 | -10.057963
98.44322 | -10.05071
98.45155 | -10.053765
98.45989 | -10.052619
98.46822 | -10.053383
98.47655 | -10.054147
98.48489 | -10.055674
98.49322 | -10.056055
98.50155 | -10.058727
98.50989 | -10.052238
98.51822 | -10.055674
98.52655 | -10.054528
98.53489 | -10.053001
98.54322 | -10.054147
98.55155 | -10.050711
98.55989 | -10.055292
98.56822 | -10.053383
98.57655 | -10.058346
98.58489 | -10.056437
98.59322 | -10.054528
98.60155 | -10.054147
98.60989 | -10.057963
98.61822 | -10.051474
98.62655 | -10.056818
98.63489 | -10.055674
98.64322 | -10.05491
98.65155 | -10.05491
98.65989 | -10.056818
98.66822 | -10.05911
98.67655 | -10.058346
98.68489 | -10.054146
98.69322 | -10.056818
98.70155 | -10.056818
98.70989 | -10.053
98.71822 | -10.053
98.72655 | -10.053383
98.73489 | -10.05491
98.74322 | -10.054147
98.75155 | -10.054147
98.75989 | -10.053001
98.76822 | -10.053764
98.77655 | -10.060637
98.78489 | -10.056819
98.79322 | -10.053001
98.80155 | -10.05491
98.80989 | -10.059109
98.81822 | -10.053
98.82655 | -10.057582
98.83489 | -10.051473
98.84322 | -10.0572
98.85155 | -10.05491
98.85989 | -10.053383
98.86822 | -10.05262
98.87655 | -10.0572
98.88489 | -10.056055
98.89322 | -10.059873
98.90155 | -10.0488
98.90989 | -10.049947
98.91822 | -10.05262
98.92655 | -10.058346
98.93489 | -10.047274
98.94322 | -10.053382
98.95155 | -10.056818
98.95989 | -10.0572
98.96822 | -10.053383
98.97655 | -10.058346
98.98489 | -10.056437
98.99322 | -10.053764
99.00155 | -10.05071
99.00989 | -10.056055
99.01822 | -10.055674
99.02655 | -10.054147
99.03489 | -10.055291
99.04322 | -10.054528
99.05155 | -10.052238
99.05989 | -10.054147
99.06822 | -10.056818
99.07655 | -10.058727
99.08489 | -10.0572
99.09322 | -10.056055
99.10155 | -10.053001
99.10989 | -10.052619
99.11822 | -10.051855
99.12655 | -10.053764
99.13489 | -10.059109
99.14322 | -10.057582
99.15155 | -10.056055
99.15989 | -10.062546
99.16822 | -10.053764
99.17655 | -10.051092
99.18489 | -10.052619
99.19322 | -10.054528
99.20155 | -10.054528
99.20989 | -10.05491
99.21822 | -10.055291
99.22655 | -10.056437
99.23489 | -10.051855
99.24322 | -10.055292
99.25155 | -10.05491
99.25989 | -10.058346
99.26822 | -10.051091
99.27655 | -10.055292
99.28489 | -10.051474
99.29322 | -10.051092
99.30155 | -10.052238
99.30989 | -10.050328
99.31822 | -10.055292
99.32655 | -10.059109
99.33489 | -10.058727
99.34322 | -10.057964
99.35155 | -10.05491
99.35989 | -10.057963
99.36822 | -10.055292
99.37655 | -10.051856
99.38489 | -10.058346
99.39322 | -10.059109
99.40155 | -10.05491
99.40989 | -10.057582
99.41822 | -10.058346
99.42655 | -10.057582
99.43489 | -10.0572
99.44322 | -10.061018
99.45155 | -10.059874
99.45989 | -10.060255
99.46822 | -10.058727
99.47655 | -10.060254
99.48489 | -10.051855
99.49322 | -10.055674
99.50155 | -10.051856
99.50989 | -10.049183
99.51822 | -10.052238
99.52655 | -10.054147
99.53489 | -10.056818
99.54322 | -10.056055
99.55155 | -10.056437
99.55989 | -10.057582
99.56822 | -10.053001
99.57655 | -10.052619
99.58489 | -10.055674
99.59322 | -10.059491
99.60155 | -10.052238
99.60989 | -10.059873
99.61822 | -10.055674
99.62655 | -10.056818
99.63489 | -10.058727
99.64322 | -10.057582
99.65155 | -10.054147
99.65989 | -10.0572
99.66822 | -10.056818
99.67655 | -10.058727
99.68489 | -10.058727
99.69322 | -10.055674
99.70155 | -10.051092
99.70989 | -10.056437
99.71822 | -10.056818
99.72655 | -10.055674
99.73489 | -10.053764
99.74322 | -10.055291
99.75155 | -10.05491
99.75989 | -10.061782
99.76822 | -10.0572
99.77655 | -10.059491
99.78489 | -10.055291
99.79322 | -10.058727
99.80155 | -10.05491
99.80989 | -10.059873
99.81822 | -10.054146
99.82655 | -10.061399
99.83489 | -10.058345
99.84322 | -10.056437
99.85155 | -10.0572
99.85989 | -10.057963
99.86822 | -10.055674
99.87655 | -10.056437
99.88489 | -10.054528
99.89322 | -10.054147
99.90155 | -10.053
99.90989 | -10.057582
99.91822 | -10.055292
99.92655 | -10.051092
99.93489 | -10.053764
99.94322 | -10.056437
99.95155 | -10.061782
99.95989 | -10.060637
99.96822 | -10.0572
99.97655 | -10.051856
99.98489 | -10.053383
99.99322 | -10.057582
100.0016 | -10.050328
100.0099 | -10.054528
100.0182 | -10.056819
100.0266 | -10.059109
100.0349 | -10.05262
100.0432 | -10.054146
100.0516 | -10.057582
100.0599 | -10.058346
100.0682 | -10.053
100.0766 | -10.057963
100.0849 | -10.054147
100.0932 | -10.057963
100.1016 | -10.053764
100.1099 | -10.056819
100.1182 | -10.057963
100.1266 | -10.053383
100.1349 | -10.056818
100.1432 | -10.0572
100.1516 | -10.0572
100.1599 | -10.052619
100.1682 | -10.056818
100.1766 | -10.0572
100.1849 | -10.059491
100.1932 | -10.05491
100.2016 | -10.060254
100.2099 | -10.056437
100.2182 | -10.054528
100.2266 | -10.059873
100.2349 | -10.056818
100.2432 | -10.057582
100.2516 | -10.056818
100.2599 | -10.058727
100.2682 | -10.051474
100.2766 | -10.060637
100.2849 | -10.056437
100.2932 | -10.05491
100.3016 | -10.054528
100.3099 | -10.056055
100.3182 | -10.059491
100.3266 | -10.056437
100.3349 | -10.053764
100.3432 | -10.057582
100.3516 | -10.058346
100.3599 | -10.056055
100.3682 | -10.056055
100.3766 | -10.056055
100.3849 | -10.053001
100.3932 | -10.058346
100.4016 | -10.052619
100.4099 | -10.058346
100.4182 | -10.056437
100.4266 | -10.051856
100.4349 | -10.054528
100.4432 | -10.059491
100.4516 | -10.060637
100.4599 | -10.053764
100.4682 | -10.054147
100.4766 | -10.056819
100.4849 | -10.0572
100.4932 | -10.05262
100.5016 | -10.059873
100.5099 | -10.056818
100.5182 | -10.056818
100.5266 | -10.060254
100.5349 | -10.056818
100.5432 | -10.057582
100.5516 | -10.057963
100.5599 | -10.053001
100.5682 | -10.058346
100.5766 | -10.055674
100.5849 | -10.053383
100.5932 | -10.054528
100.6016 | -10.056055
100.6099 | -10.060637
100.6182 | -10.063309
100.6266 | -10.056055
100.6349 | -10.058346
100.6432 | -10.0614
100.6516 | -10.058727
100.6599 | -10.059491
100.6682 | -10.060254
100.6766 | -10.056055
100.6849 | -10.054528
100.6932 | -10.059109
100.7016 | -10.052238
100.7099 | -10.058345
100.7182 | -10.056437
100.7266 | -10.056819
100.7349 | -10.057963
100.7432 | -10.055674
100.7516 | -10.058346
100.7599 | -10.058346
100.7682 | -10.056437
100.7766 | -10.05491
100.7849 | -10.0572
100.7932 | -10.056818
100.8016 | -10.059873
100.8099 | -10.0572
100.8182 | -10.054146
100.8266 | -10.057582
100.8349 | -10.058727
100.8432 | -10.056437
100.8516 | -10.059109
100.8599 | -10.058346
100.8682 | -10.056055
100.8766 | -10.053383
100.8849 | -10.057582
100.8932 | -10.060254
100.9016 | -10.055292
100.9099 | -10.056819
100.9182 | -10.0572
100.9266 | -10.058727
100.9349 | -10.0572
100.9432 | -10.053383
100.9516 | -10.057582
100.9599 | -10.059109
100.9682 | -10.055674
100.9766 | -10.056437
100.9849 | -10.059491
100.9932 | -10.056437
101.0016 | -10.056818
101.0099 | -10.056437
101.0182 | -10.061782
101.0266 | -10.055292
101.0349 | -10.06331
101.0432 | -10.061018
101.0516 | -10.054528
101.0599 | -10.05911
101.0682 | -10.059109
101.0766 | -10.056437
101.0849 | -10.056055
101.0932 | -10.053383
101.1016 | -10.056055
101.1099 | -10.061018
101.1182 | -10.057582
101.1266 | -10.056055
101.1349 | -10.051474
101.1432 | -10.055291
101.1516 | -10.063691
101.1599 | -10.058727
101.1682 | -10.050328
101.1766 | -10.05491
101.1849 | -10.055292
101.1932 | -10.062927
101.2016 | -10.055674
101.2099 | -10.060637
101.2182 | -10.059491
101.2266 | -10.0572
101.2349 | -10.055674
101.2432 | -10.051474
101.2516 | -10.056055
101.2599 | -10.0572
101.2682 | -10.057582
101.2766 | -10.056055
101.2849 | -10.060637
101.2932 | -10.0572
101.3016 | -10.058727
101.3099 | -10.057582
101.3182 | -10.059873
101.3266 | -10.056437
101.3349 | -10.058727
101.3432 | -10.055674
101.3516 | -10.055291
101.3599 | -10.059873
101.3682 | -10.059109
101.3766 | -10.058727
101.3849 | -10.057582
101.3932 | -10.057963
101.4016 | -10.055291
101.4099 | -10.054528
101.4182 | -10.055292
101.4266 | -10.063691
101.4349 | -10.056818
101.4432 | -10.057963
101.4516 | -10.05262
101.4599 | -10.061782
101.4682 | -10.056818
101.4766 | -10.055674
101.4849 | -10.057582
101.4932 | -10.059491
101.5016 | -10.05491
101.5099 | -10.059873
101.5182 | -10.057582
101.5266 | -10.058346
101.5349 | -10.061399
101.5432 | -10.060637
101.5516 | -10.057963
101.5599 | -10.053001
101.5682 | -10.055674
101.5766 | -10.056437
101.5849 | -10.056818
101.5932 | -10.055292
101.6016 | -10.051855
101.6099 | -10.056055
101.6182 | -10.053383
101.6266 | -10.054528
101.6349 | -10.056818
101.6432 | -10.054147
101.6516 | -10.056437
101.6599 | -10.057582
101.6682 | -10.055674
101.6766 | -10.059109
101.6849 | -10.051855
101.6932 | -10.055674
101.7016 | -10.054147
101.7099 | -10.054147
101.7182 | -10.060255
101.7266 | -10.053765
101.7349 | -10.057582
101.7432 | -10.05071
101.7516 | -10.054528
101.7599 | -10.058727
101.7682 | -10.058727
101.7766 | -10.057582
101.7849 | -10.054528
101.7932 | -10.056818
101.8016 | -10.058727
101.8099 | -10.060254
101.8182 | -10.053001
101.8266 | -10.055674
101.8349 | -10.054528
101.8432 | -10.052619
101.8516 | -10.060637
101.8599 | -10.056437
101.8682 | -10.056819
101.8766 | -10.057582
101.8849 | -10.052238
101.8932 | -10.059491
101.9016 | -10.054528
101.9099 | -10.052238
101.9182 | -10.052619
101.9266 | -10.057963
101.9349 | -10.05071
101.9432 | -10.054147
101.9516 | -10.052238
101.9599 | -10.061399
101.9682 | -10.059491
101.9766 | -10.054146
101.9849 | -10.053764
101.9932 | -10.051091
102.0016 | -10.053001
102.0099 | -10.054528
102.0182 | -10.057582
102.0266 | -10.054528
102.0349 | -10.061399
102.0432 | -10.053001
102.0516 | -10.048419
102.0599 | -10.055292
102.0682 | -10.056819
102.0766 | -10.051091
102.0849 | -10.055674
102.0932 | -10.053383
102.1016 | -10.05491
102.1099 | -10.056437
102.1182 | -10.060255
102.1266 | -10.05491
102.1349 | -10.056055
102.1432 | -10.057582
102.1516 | -10.052238
102.1599 | -10.060254
102.1682 | -10.057963
102.1766 | -10.056055
102.1849 | -10.054528
102.1932 | -10.060636
102.2016 | -10.054147
102.2099 | -10.058346
102.2182 | -10.060255
102.2266 | -10.055674
102.2349 | -10.059491
102.2432 | -10.056818
102.2516 | -10.057963
102.2599 | -10.061018
102.2682 | -10.0572
102.2766 | -10.05491
102.2849 | -10.059491
102.2932 | -10.057582
102.3016 | -10.05911
102.3099 | -10.054147
102.3182 | -10.055292
102.3266 | -10.055674
102.3349 | -10.058346
102.3432 | -10.057964
102.3516 | -10.061782
102.3599 | -10.061782
102.3682 | -10.056055
102.3766 | -10.05911
102.3849 | -10.053
102.3932 | -10.057963
102.4016 | -10.060255
102.4099 | -10.054528
102.4182 | -10.057582
102.4266 | -10.056818
102.4349 | -10.058346
102.4432 | -10.055674
102.4516 | -10.056818
102.4599 | -10.058727
102.4682 | -10.056437
102.4766 | -10.0614
102.4849 | -10.056055
102.4932 | -10.056818
102.5016 | -10.054147
102.5099 | -10.056055
102.5182 | -10.058346
102.5266 | -10.062546
102.5349 | -10.057582
102.5432 | -10.056818
102.5516 | -10.056818
102.5599 | -10.056055
102.5682 | -10.055674
102.5766 | -10.056437
102.5849 | -10.056437
102.5932 | -10.060637
102.6016 | -10.061782
102.6099 | -10.062163
102.6182 | -10.058727
102.6266 | -10.057963
102.6349 | -10.053001
102.6432 | -10.055674
102.6516 | -10.056055
102.6599 | -10.053764
102.6682 | -10.05491
102.6766 | -10.054147
102.6849 | -10.056437
102.6932 | -10.057963
102.7016 | -10.054528
102.7099 | -10.058727
102.7182 | -10.059873
102.7266 | -10.053764
102.7349 | -10.056437
102.7432 | -10.056437
102.7516 | -10.05262
102.7599 | -10.057582
102.7682 | -10.058727
102.7766 | -10.056819
102.7849 | -10.051092
102.7932 | -10.055292
102.8016 | -10.060636
102.8099 | -10.051856
102.8182 | -10.0572
102.8266 | -10.0572
102.8349 | -10.056819
102.8432 | -10.060636
102.8516 | -10.056055
102.8599 | -10.057964
102.8682 | -10.05491
102.8766 | -10.056819
102.8849 | -10.051091
102.8932 | -10.058346
102.9016 | -10.056818
102.9099 | -10.051092
102.9182 | -10.057582
102.9266 | -10.052238
102.9349 | -10.052238
102.9432 | -10.05491
102.9516 | -10.051855
102.9599 | -10.054528
102.9682 | -10.052238
102.9766 | -10.052238
102.9849 | -10.052238
102.9932 | -10.051855
103.0016 | -10.057964
103.0099 | -10.05491
103.0182 | -10.054528
103.0266 | -10.056819
103.0349 | -10.056055
103.0432 | -10.053764
103.0516 | -10.056818
103.0599 | -10.054147
103.0682 | -10.056818
103.0766 | -10.05262
103.0849 | -10.057582
103.0932 | -10.055674
103.1016 | -10.05491
103.1099 | -10.051474
103.1182 | -10.055291
103.1266 | -10.052619
103.1349 | -10.057963
103.1432 | -10.05491
103.1516 | -10.0572
103.1599 | -10.053001
103.1682 | -10.0572
103.1766 | -10.05491
103.1849 | -10.051474
103.1932 | -10.054528
103.2016 | -10.055674
103.2099 | -10.05491
103.2182 | -10.056437
103.2266 | -10.055674
103.2349 | -10.053383
103.2432 | -10.054528
103.2516 | -10.056437
103.2599 | -10.05491
103.2682 | -10.055292
103.2766 | -10.055292
103.2849 | -10.05491
103.2932 | -10.051474
103.3016 | -10.056055
103.3099 | -10.058346
103.3182 | -10.059109
103.3266 | -10.055674
103.3349 | -10.054146
103.3432 | -10.055292
103.3516 | -10.056437
103.3599 | -10.056437
103.3682 | -10.058727
103.3766 | -10.054528
103.3849 | -10.059873
103.3932 | -10.056818
103.4016 | -10.056819
103.4099 | -10.057963
103.4182 | -10.056437
103.4266 | -10.050711
103.4349 | -10.054528
103.4432 | -10.0572
103.4516 | -10.053001
103.4599 | -10.060637
103.4682 | -10.055291
103.4766 | -10.055292
103.4849 | -10.055674
103.4932 | -10.056055
103.5016 | -10.054146
103.5099 | -10.056055
103.5182 | -10.056055
103.5266 | -10.055674
103.5349 | -10.055292
103.5432 | -10.053382
103.5516 | -10.0572
103.5599 | -10.05071
103.5682 | -10.056818
103.5766 | -10.049947
103.5849 | -10.05491
103.5932 | -10.055292
103.6016 | -10.058346
103.6099 | -10.055291
103.6182 | -10.0572
103.6266 | -10.051856
103.6349 | -10.057582
103.6432 | -10.057963
103.6516 | -10.055674
103.6599 | -10.057963
103.6682 | -10.056437
103.6766 | -10.057963
103.6849 | -10.056818
103.6932 | -10.056437
103.7016 | -10.059873
103.7099 | -10.054528
103.7182 | -10.0572
103.7266 | -10.056055
103.7349 | -10.054146
103.7432 | -10.059109
103.7516 | -10.054146
103.7599 | -10.055674
103.7682 | -10.050711
103.7766 | -10.0572
103.7849 | -10.056819
103.7932 | -10.053383
103.8016 | -10.0572
103.8099 | -10.05491
103.8182 | -10.057963
103.8266 | -10.056818
103.8349 | -10.052619
103.8432 | -10.054146
103.8516 | -10.059491
103.8599 | -10.051473
103.8682 | -10.056437
103.8766 | -10.056055
103.8849 | -10.059491
103.8932 | -10.051856
103.9016 | -10.057582
103.9099 | -10.059873
103.9182 | -10.059873
103.9266 | -10.061782
103.9349 | -10.053383
103.9432 | -10.056055
103.9516 | -10.0572
103.9599 | -10.061782
103.9682 | -10.05491
103.9766 | -10.055292
103.9849 | -10.051474
103.9932 | -10.056437
104.0016 | -10.060254
104.0099 | -10.055292
104.0182 | -10.058346
104.0266 | -10.057582
104.0349 | -10.053001
104.0432 | -10.053764
104.0516 | -10.056055
104.0599 | -10.057964
104.0682 | -10.0572
104.0766 | -10.057582
104.0849 | -10.056055
104.0932 | -10.053001
104.1016 | -10.056437
104.1099 | -10.059109
104.1182 | -10.053383
104.1266 | -10.054146
104.1349 | -10.061018
104.1432 | -10.056437
104.1516 | -10.051855
104.1599 | -10.058346
104.1682 | -10.057963
104.1766 | -10.051856
104.1849 | -10.051474
104.1932 | -10.051474
104.2016 | -10.049947
104.2099 | -10.050711
104.2182 | -10.053383
104.2266 | -10.056055
104.2349 | -10.056437
104.2432 | -10.057582
104.2516 | -10.053383
104.2599 | -10.052619
104.2682 | -10.057582
104.2766 | -10.056055
104.2849 | -10.054528
104.2932 | -10.057582
104.3016 | -10.051474
104.3099 | -10.053383
104.3182 | -10.056818
104.3266 | -10.056437
104.3349 | -10.059491
104.3432 | -10.059873
104.3516 | -10.057963
104.3599 | -10.054147
104.3682 | -10.056437
104.3766 | -10.05911
104.3849 | -10.050711
104.3932 | -10.061018
104.4016 | -10.056055
104.4099 | -10.056437
104.4182 | -10.049565
104.4266 | -10.054147
104.4349 | -10.054528
104.4432 | -10.056055
104.4516 | -10.062546
104.4599 | -10.059873
104.4682 | -10.056818
104.4766 | -10.05491
104.4849 | -10.057964
104.4932 | -10.058727
104.5016 | -10.055292
104.5099 | -10.055674
104.5182 | -10.056055
104.5266 | -10.057963
104.5349 | -10.059109
104.5432 | -10.060255
104.5516 | -10.056055
104.5599 | -10.049947
104.5682 | -10.0572
104.5766 | -10.052238
104.5849 | -10.052238
104.5932 | -10.053764
104.6016 | -10.058346
104.6099 | -10.060255
104.6182 | -10.056819
104.6266 | -10.056055
104.6349 | -10.055674
104.6432 | -10.056055
104.6516 | -10.059491
104.6599 | -10.057963
104.6682 | -10.053383
104.6766 | -10.052619
104.6849 | -10.056055
104.6932 | -10.061018
104.7016 | -10.057582
104.7099 | -10.0572
104.7182 | -10.05491
104.7266 | -10.053383
104.7349 | -10.055674
104.7432 | -10.056818
104.7516 | -10.053001
104.7599 | -10.058727
104.7682 | -10.057964
104.7766 | -10.059109
104.7849 | -10.054147
104.7932 | -10.057963
104.8016 | -10.055674
104.8099 | -10.054528
104.8182 | -10.056818
104.8266 | -10.055674
104.8349 | -10.057582
104.8432 | -10.056819
104.8516 | -10.059491
104.8599 | -10.059873
104.8682 | -10.057582
104.8766 | -10.0572
104.8849 | -10.056437
104.8932 | -10.056055
104.9016 | -10.061782
104.9099 | -10.057963
104.9182 | -10.057582
104.9266 | -10.0572
104.9349 | -10.060255
104.9432 | -10.056818
104.9516 | -10.05911
104.9599 | -10.059874
104.9682 | -10.061782
104.9766 | -10.056818
104.9849 | -10.065218
104.9932 | -10.060637
105.0016 | -10.060637
105.0099 | -10.059873
105.0182 | -10.060255
105.0266 | -10.059109
105.0349 | -10.059491
105.0432 | -10.056818
105.0516 | -10.054147
105.0599 | -10.055292
105.0682 | -10.056437
105.0766 | -10.053383
105.0849 | -10.059873
105.0932 | -10.056055
105.1016 | -10.056055
105.1099 | -10.057963
105.1182 | -10.062927
105.1266 | -10.056055
105.1349 | -10.054147
105.1432 | -10.0572
105.1516 | -10.05911
105.1599 | -10.060255
105.1682 | -10.054528
105.1766 | -10.059109
105.1849 | -10.055674
105.1932 | -10.057582
105.2016 | -10.059873
105.2099 | -10.05491
105.2182 | -10.058727
105.2266 | -10.058727
105.2349 | -10.05491
105.2432 | -10.058346
105.2516 | -10.055674
105.2599 | -10.057582
105.2682 | -10.0572
105.2766 | -10.058727
105.2849 | -10.058345
105.2932 | -10.062546
105.3016 | -10.059491
105.3099 | -10.055292
105.3182 | -10.059873
105.3266 | -10.058346
105.3349 | -10.061399
105.3432 | -10.05491
105.3516 | -10.056055
105.3599 | -10.060254
105.3682 | -10.057582
105.3766 | -10.057964
105.3849 | -10.05911
105.3932 | -10.057582
105.4016 | -10.057582
105.4099 | -10.057582
105.4182 | -10.062163
105.4266 | -10.053383
105.4349 | -10.060637
105.4432 | -10.061399
105.4516 | -10.059109
105.4599 | -10.059109
105.4682 | -10.058345
105.4766 | -10.058345
105.4849 | -10.062545
105.4932 | -10.056818
105.5016 | -10.057582
105.5099 | -10.057963
105.5182 | -10.053764
105.5266 | -10.059491
105.5349 | -10.054147
105.5432 | -10.055292
105.5516 | -10.052238
105.5599 | -10.057963
105.5682 | -10.055292
105.5766 | -10.054147
105.5849 | -10.058727
105.5932 | -10.0572
105.6016 | -10.053764
105.6099 | -10.055674
105.6182 | -10.054147
105.6266 | -10.0572
105.6349 | -10.053764
105.6432 | -10.054528
105.6516 | -10.05071
105.6599 | -10.056818
105.6682 | -10.058346
105.6766 | -10.057963
105.6849 | -10.055292
105.6932 | -10.054147
105.7016 | -10.0614
105.7099 | -10.059873
105.7182 | -10.057963
105.7266 | -10.052619
105.7349 | -10.056437
105.7432 | -10.060255
105.7516 | -10.057582
105.7599 | -10.056437
105.7682 | -10.055292
105.7766 | -10.061399
105.7849 | -10.05491
105.7932 | -10.056819
105.8016 | -10.0572
105.8099 | -10.058727
105.8182 | -10.056055
105.8266 | -10.056437
105.8349 | -10.054147
105.8432 | -10.056818
105.8516 | -10.051473
105.8599 | -10.054147
105.8682 | -10.056437
105.8766 | -10.054147
105.8849 | -10.059491
105.8932 | -10.0572
105.9016 | -10.057963
105.9099 | -10.057582
105.9182 | -10.053
105.9266 | -10.055674
105.9349 | -10.0572
105.9432 | -10.058346
105.9516 | -10.056819
105.9599 | -10.060254
105.9682 | -10.0572
105.9766 | -10.059109
105.9849 | -10.058346
105.9932 | -10.057582
106.0016 | -10.053764
106.0099 | -10.05491
106.0182 | -10.060636
106.0266 | -10.052238
106.0349 | -10.057582
106.0432 | -10.056818
106.0516 | -10.055674
106.0599 | -10.058727
106.0682 | -10.059109
106.0766 | -10.060637
106.0849 | -10.059873
106.0932 | -10.053
106.1016 | -10.061399
106.1099 | -10.061782
106.1182 | -10.059873
106.1266 | -10.057582
106.1349 | -10.058727
106.1432 | -10.056818
106.1516 | -10.053001
106.1599 | -10.056437
106.1682 | -10.054147
106.1766 | -10.056055
106.1849 | -10.059109
106.1932 | -10.060637
106.2016 | -10.053001
106.2099 | -10.056055
106.2182 | -10.059874
106.2266 | -10.053
106.2349 | -10.054147
106.2432 | -10.05262
106.2516 | -10.060254
106.2599 | -10.057582
106.2682 | -10.056437
106.2766 | -10.056055
106.2849 | -10.057582
106.2932 | -10.059491
106.3016 | -10.056819
106.3099 | -10.059109
106.3182 | -10.061018
106.3266 | -10.0572
106.3349 | -10.054528
106.3432 | -10.056055
106.3516 | -10.062545
106.3599 | -10.056437
106.3682 | -10.060254
106.3766 | -10.061782
106.3849 | -10.058727
106.3932 | -10.058346
106.4016 | -10.055674
106.4099 | -10.054528
106.4182 | -10.057964
106.4266 | -10.05491
106.4349 | -10.0572
106.4432 | -10.056055
106.4516 | -10.060637
106.4599 | -10.061018
106.4682 | -10.058727
106.4766 | -10.055674
106.4849 | -10.059873
106.4932 | -10.054528
106.5016 | -10.055674
106.5099 | -10.055674
106.5182 | -10.057582
106.5266 | -10.057963
106.5349 | -10.052619
106.5432 | -10.061399
106.5516 | -10.056818
106.5599 | -10.056055
106.5682 | -10.054146
106.5766 | -10.0572
106.5849 | -10.058345
106.5932 | -10.05491
106.6016 | -10.060254
106.6099 | -10.060637
106.6182 | -10.058727
106.6266 | -10.0572
106.6349 | -10.059873
106.6432 | -10.055674
106.6516 | -10.059873
106.6599 | -10.058345
106.6682 | -10.062163
106.6766 | -10.061399
106.6849 | -10.05491
106.6932 | -10.05911
106.7016 | -10.058727
106.7099 | -10.05491
106.7182 | -10.061018
106.7266 | -10.061399
106.7349 | -10.0572
106.7432 | -10.056055
106.7516 | -10.056819
106.7599 | -10.057963
106.7682 | -10.056818
106.7766 | -10.061018
106.7849 | -10.057963
106.7932 | -10.056818
106.8016 | -10.057582
106.8099 | -10.0572
106.8182 | -10.053
106.8266 | -10.059873
106.8349 | -10.056055
106.8432 | -10.059873
106.8516 | -10.059874
106.8599 | -10.061399
106.8682 | -10.062546
106.8766 | -10.058345
106.8849 | -10.053764
106.8932 | -10.059109
106.9016 | -10.057963
106.9099 | -10.060637
106.9182 | -10.058727
106.9266 | -10.058346
106.9349 | -10.053
106.9432 | -10.0572
106.9516 | -10.053765
106.9599 | -10.056818
106.9682 | -10.058727
106.9766 | -10.060254
106.9849 | -10.05491
106.9932 | -10.0572
107.0016 | -10.054528
107.0099 | -10.059491
107.0182 | -10.059491
107.0266 | -10.054146
107.0349 | -10.054147
107.0432 | -10.059873
107.0516 | -10.055292
107.0599 | -10.055674
107.0682 | -10.054528
107.0766 | -10.057582
107.0849 | -10.056055
107.0932 | -10.05911
107.1016 | -10.058727
107.1099 | -10.057582
107.1182 | -10.059873
107.1266 | -10.053765
107.1349 | -10.056437
107.1432 | -10.059873
107.1516 | -10.061018
107.1599 | -10.056055
107.1682 | -10.059109
107.1766 | -10.056055
107.1849 | -10.057582
107.1932 | -10.057582
107.2016 | -10.056437
107.2099 | -10.057963
107.2182 | -10.056055
107.2266 | -10.054528
107.2349 | -10.059491
107.2432 | -10.056437
107.2516 | -10.059109
107.2599 | -10.056437
107.2682 | -10.058346
107.2766 | -10.056437
107.2849 | -10.057582
107.2932 | -10.058727
107.3016 | -10.056818
107.3099 | -10.059491
107.3182 | -10.056818
107.3266 | -10.057582
107.3349 | -10.056819
107.3432 | -10.056818
107.3516 | -10.051856
107.3599 | -10.057582
107.3682 | -10.058345
107.3766 | -10.058346
107.3849 | -10.055292
107.3932 | -10.0572
107.4016 | -10.055292
107.4099 | -10.051855
107.4182 | -10.052238
107.4266 | -10.053383
107.4349 | -10.056818
107.4432 | -10.055674
107.4516 | -10.060254
107.4599 | -10.056818
107.4682 | -10.058346
107.4766 | -10.055674
107.4849 | -10.0572
107.4932 | -10.056818
107.5016 | -10.051092
107.5099 | -10.057963
107.5182 | -10.056055
107.5266 | -10.059491
107.5349 | -10.058727
107.5432 | -10.056818
107.5516 | -10.05491
107.5599 | -10.060637
107.5682 | -10.059491
107.5766 | -10.057963
107.5849 | -10.059109
107.5932 | -10.053383
107.6016 | -10.055292
107.6099 | -10.053383
107.6182 | -10.055291
107.6266 | -10.052619
107.6349 | -10.053764
107.6432 | -10.056819
107.6516 | -10.056819
107.6599 | -10.056055
107.6682 | -10.056055
107.6766 | -10.058346
107.6849 | -10.056819
107.6932 | -10.056055
107.7016 | -10.057582
107.7099 | -10.053383
107.7182 | -10.051855
107.7266 | -10.056055
107.7349 | -10.059491
107.7432 | -10.056437
107.7516 | -10.0572
107.7599 | -10.058345
107.7682 | -10.055674
107.7766 | -10.059109
107.7849 | -10.059491
107.7932 | -10.055292
107.8016 | -10.058727
107.8099 | -10.061018
107.8182 | -10.05491
107.8266 | -10.060636
107.8349 | -10.057582
107.8432 | -10.055674
107.8516 | -10.057582
107.8599 | -10.056055
107.8682 | -10.057582
107.8766 | -10.059873
107.8849 | -10.058346
107.8932 | -10.059491
107.9016 | -10.057964
107.9099 | -10.060254
107.9182 | -10.057582
107.9266 | -10.062545
107.9349 | -10.056818
107.9432 | -10.052238
107.9516 | -10.056437
107.9599 | -10.05491
107.9682 | -10.058346
107.9766 | -10.057582
107.9849 | -10.058727
107.9932 | -10.056818
108.0016 | -10.059109
108.0099 | -10.053765
108.0182 | -10.05491
108.0266 | -10.052238
108.0349 | -10.059491
108.0432 | -10.053383
108.0516 | -10.058346
108.0599 | -10.056437
108.0682 | -10.051856
108.0766 | -10.05911
108.0849 | -10.062546
108.0932 | -10.059874
108.1016 | -10.061782
108.1099 | -10.061018
108.1182 | -10.057582
108.1266 | -10.056819
108.1349 | -10.054147
108.1432 | -10.0614
108.1516 | -10.0572
108.1599 | -10.055292
108.1682 | -10.056819
108.1766 | -10.056818
108.1849 | -10.059873
108.1932 | -10.051473
108.2016 | -10.058345
108.2099 | -10.056819
108.2182 | -10.055674
108.2266 | -10.060637
108.2349 | -10.054528
108.2432 | -10.058345
108.2516 | -10.059491
108.2599 | -10.055292
108.2682 | -10.060254
108.2766 | -10.060254
108.2849 | -10.0572
108.2932 | -10.054147
108.3016 | -10.056055
108.3099 | -10.061018
108.3182 | -10.056818
108.3266 | -10.056437
108.3349 | -10.054146
108.3432 | -10.056055
108.3516 | -10.057582
108.3599 | -10.05262
108.3682 | -10.053383
108.3766 | -10.053383
108.3849 | -10.054146
108.3932 | -10.057963
108.4016 | -10.059109
108.4099 | -10.049182
108.4182 | -10.058346
108.4266 | -10.053001
108.4349 | -10.054147
108.4432 | -10.055674
108.4516 | -10.050328
108.4599 | -10.055674
108.4682 | -10.056055
108.4766 | -10.054528
108.4849 | -10.051855
108.4932 | -10.054147
108.5016 | -10.046892
108.5099 | -10.055292
108.5182 | -10.060254
108.5266 | -10.053382
108.5349 | -10.056818
108.5432 | -10.056055
108.5516 | -10.056818
108.5599 | -10.056437
108.5682 | -10.056437
108.5766 | -10.062163
108.5849 | -10.055292
108.5932 | -10.057582
108.6016 | -10.062163
108.6099 | -10.05491
108.6182 | -10.054528
108.6266 | -10.053
108.6349 | -10.059109
108.6432 | -10.056818
108.6516 | -10.059874
108.6599 | -10.056437
108.6682 | -10.053001
108.6766 | -10.05491
108.6849 | -10.056055
108.6932 | -10.056818
108.7016 | -10.051474
108.7099 | -10.053383
108.7182 | -10.05491
108.7266 | -10.05491
108.7349 | -10.059491
108.7432 | -10.056818
108.7516 | -10.052619
108.7599 | -10.0572
108.7682 | -10.060255
108.7766 | -10.0572
108.7849 | -10.060255
108.7932 | -10.055292
108.8016 | -10.058727
108.8099 | -10.059491
108.8182 | -10.059491
108.8266 | -10.056818
108.8349 | -10.056437
108.8432 | -10.053764
108.8516 | -10.058345
108.8599 | -10.054528
108.8682 | -10.055292
108.8766 | -10.056055
108.8849 | -10.059109
108.8932 | -10.059491
108.9016 | -10.055292
108.9099 | -10.059873
108.9182 | -10.05911
108.9266 | -10.059874
108.9349 | -10.061018
108.9432 | -10.057582
108.9516 | -10.0572
108.9599 | -10.056437
108.9682 | -10.058727
108.9766 | -10.056055
108.9849 | -10.056818
108.9932 | -10.05911
109.0016 | -10.056055
109.0099 | -10.053383
109.0182 | -10.0572
109.0266 | -10.060637
109.0349 | -10.056818
109.0432 | -10.053382
109.0516 | -10.057963
109.0599 | -10.056055
109.0682 | -10.0572
109.0766 | -10.056055
109.0849 | -10.05071
109.0932 | -10.05491
109.1016 | -10.058345
109.1099 | -10.060255
109.1182 | -10.056819
109.1266 | -10.0572
109.1349 | -10.059873
109.1432 | -10.056437
109.1516 | -10.053764
109.1599 | -10.060255
109.1682 | -10.059491
109.1766 | -10.056437
109.1849 | -10.055674
109.1932 | -10.0572
109.2016 | -10.059491
109.2099 | -10.058345
109.2182 | -10.059873
109.2266 | -10.057582
109.2349 | -10.0572
109.2432 | -10.057963
109.2516 | -10.054147
109.2599 | -10.056437
109.2682 | -10.05911
109.2766 | -10.0572
109.2849 | -10.059491
109.2932 | -10.057963
109.3016 | -10.054528
109.3099 | -10.057582
109.3182 | -10.056818
109.3266 | -10.054146
109.3349 | -10.0572
109.3432 | -10.059873
109.3516 | -10.058727
109.3599 | -10.059109
109.3682 | -10.054528
109.3766 | -10.058346
109.3849 | -10.054528
109.3932 | -10.055292
109.4016 | -10.05491
109.4099 | -10.060254
109.4182 | -10.057963
109.4266 | -10.056818
109.4349 | -10.056055
109.4432 | -10.056819
109.4516 | -10.055292
109.4599 | -10.053764
109.4682 | -10.05491
109.4766 | -10.051474
109.4849 | -10.056055
109.4932 | -10.05491
109.5016 | -10.053765
109.5099 | -10.05491
109.5182 | -10.056055
109.5266 | -10.056818
109.5349 | -10.060255
109.5432 | -10.055674
109.5516 | -10.057964
109.5599 | -10.056055
109.5682 | -10.057582
109.5766 | -10.061399
109.5849 | -10.056437
109.5932 | -10.053
109.6016 | -10.060255
109.6099 | -10.0572
109.6182 | -10.057582
109.6266 | -10.055674
109.6349 | -10.054528
109.6432 | -10.062163
109.6516 | -10.056819
109.6599 | -10.061018
109.6682 | -10.056437
109.6766 | -10.053764
109.6849 | -10.057964
109.6932 | -10.057963
109.7016 | -10.058727
109.7099 | -10.058346
109.7182 | -10.049946
109.7266 | -10.057582
109.7349 | -10.059491
109.7432 | -10.057582
109.7516 | -10.060636
109.7599 | -10.059873
109.7682 | -10.0572
109.7766 | -10.053382
109.7849 | -10.052238
109.7932 | -10.059491
109.8016 | -10.056437
109.8099 | -10.055291
109.8182 | -10.054147
109.8266 | -10.059873
109.8349 | -10.058727
109.8432 | -10.058727
109.8516 | -10.057963
109.8599 | -10.058727
109.8682 | -10.0572
109.8766 | -10.0572
109.8849 | -10.056437
109.8932 | -10.052238
109.9016 | -10.061018
109.9099 | -10.058346
109.9182 | -10.061018
109.9266 | -10.062927
109.9349 | -10.063691
109.9432 | -10.057582
109.9516 | -10.0614
109.9599 | -10.058727
109.9682 | -10.0614
109.9766 | -10.060254
109.9849 | -10.060637
109.9932 | -10.059873
110.0016 | -10.055674
110.0099 | -10.057582
110.0182 | -10.055674
110.0266 | -10.061399
110.0349 | -10.057963
110.0432 | -10.0572
110.0516 | -10.062163
110.0599 | -10.063691
110.0682 | -10.058346
110.0766 | -10.054528
110.0849 | -10.0572
110.0932 | -10.062545
110.1016 | -10.061018
110.1099 | -10.061399
110.1182 | -10.060637
110.1266 | -10.059109
110.1349 | -10.060254
110.1432 | -10.060254
110.1516 | -10.0572
110.1599 | -10.062927
110.1682 | -10.060254
110.1766 | -10.057963
110.1849 | -10.056819
110.1932 | -10.057582
110.2016 | -10.0572
110.2099 | -10.061782
110.2182 | -10.060637
110.2266 | -10.059873
110.2349 | -10.060254
110.2432 | -10.053383
110.2516 | -10.056437
110.2599 | -10.059873
110.2682 | -10.061782
110.2766 | -10.058346
110.2849 | -10.062546
110.2932 | -10.062927
110.3016 | -10.061782
110.3099 | -10.056818
110.3182 | -10.059109
110.3266 | -10.062163
110.3349 | -10.05491
110.3432 | -10.055292
110.3516 | -10.058346
110.3599 | -10.059109
110.3682 | -10.059874
110.3766 | -10.056819
110.3849 | -10.059873
110.3932 | -10.0572
110.4016 | -10.060637
110.4099 | -10.058727
110.4182 | -10.056819
110.4266 | -10.058346
110.4349 | -10.058346
110.4432 | -10.059491
110.4516 | -10.059109
110.4599 | -10.053383
110.4682 | -10.058727
110.4766 | -10.060254
110.4849 | -10.057582
110.4932 | -10.057582
110.5016 | -10.056055
110.5099 | -10.063309
110.5182 | -10.055292
110.5266 | -10.057582
110.5349 | -10.056818
110.5432 | -10.057964
110.5516 | -10.060637
110.5599 | -10.055292
110.5682 | -10.0572
110.5766 | -10.054528
110.5849 | -10.056818
110.5932 | -10.061399
110.6016 | -10.0572
110.6099 | -10.056437
110.6182 | -10.056818
110.6266 | -10.059491
110.6349 | -10.056437
110.6432 | -10.061782
110.6516 | -10.059873
110.6599 | -10.058727
110.6682 | -10.059491
110.6766 | -10.060255
110.6849 | -10.058346
110.6932 | -10.055674
110.7016 | -10.059491
110.7099 | -10.053382
110.7182 | -10.059491
110.7266 | -10.058727
110.7349 | -10.053764
110.7432 | -10.051473
110.7516 | -10.053765
110.7599 | -10.056819
110.7682 | -10.053382
110.7766 | -10.054528
110.7849 | -10.056437
110.7932 | -10.057582
110.8016 | -10.059873
110.8099 | -10.058346
110.8182 | -10.060255
110.8266 | -10.055292
110.8349 | -10.057582
110.8432 | -10.052619
110.8516 | -10.056437
110.8599 | -10.053765
110.8682 | -10.055674
110.8766 | -10.054528
110.8849 | -10.055674
110.8932 | -10.059873
110.9016 | -10.0572
110.9099 | -10.053764
110.9182 | -10.057582
110.9266 | -10.05911
110.9349 | -10.058345
110.9432 | -10.055292
110.9516 | -10.058727
110.9599 | -10.058346
110.9682 | -10.055674
110.9766 | -10.05911
110.9849 | -10.055674
110.9932 | -10.059873
111.0016 | -10.055674
111.0099 | -10.063691
111.0182 | -10.062164
111.0266 | -10.056818
111.0349 | -10.055674
111.0432 | -10.0572
111.0516 | -10.059491
111.0599 | -10.057582
111.0682 | -10.051092
111.0766 | -10.053383
111.0849 | -10.056437
111.0932 | -10.05491
111.1016 | -10.052238
111.1099 | -10.056055
111.1182 | -10.058346
111.1266 | -10.059109
111.1349 | -10.056818
111.1432 | -10.05491
111.1516 | -10.061782
111.1599 | -10.054147
111.1682 | -10.060636
111.1766 | -10.056818
111.1849 | -10.059873
111.1932 | -10.05911
111.2016 | -10.056055
111.2099 | -10.058727
111.2182 | -10.057582
111.2266 | -10.059109
111.2349 | -10.060637
111.2432 | -10.057582
111.2516 | -10.056437
111.2599 | -10.053383
111.2682 | -10.055674
111.2766 | -10.061018
111.2849 | -10.053764
111.2932 | -10.057582
111.3016 | -10.051091
111.3099 | -10.056437
111.3182 | -10.057582
111.3266 | -10.057582
111.3349 | -10.059491
111.3432 | -10.0572
111.3516 | -10.056055
111.3599 | -10.059873
111.3682 | -10.05911
111.3766 | -10.060254
111.3849 | -10.053383
111.3932 | -10.054147
111.4016 | -10.055674
111.4099 | -10.058346
111.4182 | -10.059491
111.4266 | -10.0572
111.4349 | -10.059491
111.4432 | -10.057582
111.4516 | -10.059109
111.4599 | -10.058346
111.4682 | -10.055674
111.4766 | -10.058727
111.4849 | -10.0614
111.4932 | -10.063309
111.5016 | -10.055674
111.5099 | -10.058727
111.5182 | -10.062163
111.5266 | -10.051474
111.5349 | -10.05491
111.5432 | -10.057964
111.5516 | -10.060255
111.5599 | -10.059873
111.5682 | -10.057963
111.5766 | -10.057963
111.5849 | -10.060254
111.5932 | -10.0572
111.6016 | -10.058727
111.6099 | -10.058727
111.6182 | -10.059873
111.6266 | -10.060255
111.6349 | -10.057964
111.6432 | -10.057582
111.6516 | -10.0572
111.6599 | -10.060637
111.6682 | -10.059491
111.6766 | -10.059109
111.6849 | -10.062545
111.6932 | -10.055674
111.7016 | -10.055292
111.7099 | -10.058727
111.7182 | -10.056055
111.7266 | -10.056437
111.7349 | -10.05491
111.7432 | -10.056437
111.7516 | -10.056818
111.7599 | -10.058727
111.7682 | -10.056055
111.7766 | -10.055674
111.7849 | -10.061018
111.7932 | -10.060637
111.8016 | -10.059109
111.8099 | -10.055291
111.8182 | -10.060636
111.8266 | -10.059491
111.8349 | -10.056818
111.8432 | -10.05911
111.8516 | -10.056818
111.8599 | -10.053383
111.8682 | -10.054528
111.8766 | -10.0572
111.8849 | -10.061782
111.8932 | -10.058727
111.9016 | -10.057963
111.9099 | -10.059109
111.9182 | -10.057963
111.9266 | -10.057582
111.9349 | -10.060637
111.9432 | -10.056819
111.9516 | -10.055674
111.9599 | -10.058345
111.9682 | -10.057582
111.9766 | -10.058727
111.9849 | -10.057963
111.9932 | -10.056437
112.0016 | -10.0572
112.0099 | -10.056055
112.0182 | -10.062927
112.0266 | -10.056818
112.0349 | -10.059109
112.0432 | -10.054147
112.0516 | -10.060637
112.0599 | -10.056055
112.0682 | -10.061399
112.0766 | -10.0572
112.0849 | -10.055292
112.0932 | -10.059873
112.1016 | -10.057963
112.1099 | -10.058727
112.1182 | -10.059109
112.1266 | -10.061782
112.1349 | -10.05911
112.1432 | -10.061018
112.1516 | -10.05262
112.1599 | -10.055674
112.1682 | -10.058346
112.1766 | -10.058346
112.1849 | -10.054147
112.1932 | -10.051856
112.2016 | -10.058727
112.2099 | -10.05491
112.2182 | -10.057963
112.2266 | -10.05262
112.2349 | -10.055292
112.2432 | -10.055292
112.2516 | -10.055674
112.2599 | -10.059873
112.2682 | -10.0572
112.2766 | -10.054528
112.2849 | -10.062546
112.2932 | -10.055291
112.3016 | -10.056437
112.3099 | -10.059491
112.3182 | -10.056818
112.3266 | -10.060254
112.3349 | -10.056055
112.3432 | -10.056437
112.3516 | -10.056818
112.3599 | -10.051091
112.3682 | -10.055674
112.3766 | -10.053
112.3849 | -10.057963
112.3932 | -10.058727
112.4016 | -10.056437
112.4099 | -10.059109
112.4182 | -10.059491
112.4266 | -10.057582
112.4349 | -10.057963
112.4432 | -10.056818
112.4516 | -10.053764
112.4599 | -10.055291
112.4682 | -10.056055
112.4766 | -10.058345
112.4849 | -10.058727
112.4932 | -10.056818
112.5016 | -10.058727
112.5099 | -10.0614
112.5182 | -10.0572
112.5266 | -10.056818
112.5349 | -10.055674
112.5432 | -10.0572
112.5516 | -10.060637
112.5599 | -10.053001
112.5682 | -10.056055
112.5766 | -10.054147
112.5849 | -10.058346
112.5932 | -10.055292
112.6016 | -10.055291
112.6099 | -10.05491
112.6182 | -10.056437
112.6266 | -10.057963
112.6349 | -10.056055
112.6432 | -10.060636
112.6516 | -10.056818
112.6599 | -10.053383
112.6682 | -10.053383
112.6766 | -10.055292
112.6849 | -10.052619
112.6932 | -10.0572
112.7016 | -10.057963
112.7099 | -10.052619
112.7182 | -10.055674
112.7266 | -10.056437
112.7349 | -10.052238
112.7432 | -10.054146
112.7516 | -10.05911
112.7599 | -10.058346
112.7682 | -10.053764
112.7766 | -10.056437
112.7849 | -10.061782
112.7932 | -10.056437
112.8016 | -10.056437
112.8099 | -10.061782
112.8182 | -10.054528
112.8266 | -10.0572
112.8349 | -10.0572
112.8432 | -10.053764
112.8516 | -10.056437
112.8599 | -10.053383
112.8682 | -10.052238
112.8766 | -10.053383
112.8849 | -10.05491
112.8932 | -10.053764
112.9016 | -10.056818
112.9099 | -10.054528
112.9182 | -10.056437
112.9266 | -10.056055
112.9349 | -10.057963
112.9432 | -10.052238
112.9516 | -10.052238
112.9599 | -10.053001
112.9682 | -10.053764
112.9766 | -10.05071
112.9849 | -10.054528
112.9932 | -10.053383
113.0016 | -10.055292
113.0099 | -10.052238
113.0182 | -10.053764
113.0266 | -10.05491
113.0349 | -10.060255
113.0432 | -10.054528
113.0516 | -10.055674
113.0599 | -10.056055
113.0682 | -10.056437
113.0766 | -10.058727
113.0849 | -10.051856
113.0932 | -10.054528
113.1016 | -10.055292
113.1099 | -10.055674
113.1182 | -10.057582
113.1266 | -10.058727
113.1349 | -10.054528
113.1432 | -10.056055
113.1516 | -10.05491
113.1599 | -10.051856
113.1682 | -10.05491
113.1766 | -10.053383
113.1849 | -10.059873
113.1932 | -10.054146
113.2016 | -10.053383
113.2099 | -10.05491
113.2182 | -10.051855
113.2266 | -10.05911
113.2349 | -10.053764
113.2432 | -10.051855
113.2516 | -10.056819
113.2599 | -10.05491
113.2682 | -10.061018
113.2766 | -10.05491
113.2849 | -10.055674
113.2932 | -10.054147
113.3016 | -10.053764
113.3099 | -10.053383
113.3182 | -10.051855
113.3266 | -10.050328
113.3349 | -10.054528
113.3432 | -10.05491
113.3516 | -10.053
113.3599 | -10.055674
113.3682 | -10.0572
113.3766 | -10.056818
113.3849 | -10.055292
113.3932 | -10.05491
113.4016 | -10.051092
113.4099 | -10.051856
113.4182 | -10.054147
113.4266 | -10.056055
113.4349 | -10.056818
113.4432 | -10.051855
113.4516 | -10.053383
113.4599 | -10.049947
113.4682 | -10.054528
113.4766 | -10.05491
113.4849 | -10.049946
113.4932 | -10.056437
113.5016 | -10.056437
113.5099 | -10.052238
113.5182 | -10.053764
113.5266 | -10.054147
113.5349 | -10.053383
113.5432 | -10.059109
113.5516 | -10.050328
113.5599 | -10.051474
113.5682 | -10.053001
113.5766 | -10.054528
113.5849 | -10.054528
113.5932 | -10.053
113.6016 | -10.052238
113.6099 | -10.056437
113.6182 | -10.052619
113.6266 | -10.051856
113.6349 | -10.057582
113.6432 | -10.056055
113.6516 | -10.056437
113.6599 | -10.051474
113.6682 | -10.053383
113.6766 | -10.054147
113.6849 | -10.055291
113.6932 | -10.052619
113.7016 | -10.053764
113.7099 | -10.051092
113.7182 | -10.058345
113.7266 | -10.05491
113.7349 | -10.053001
113.7432 | -10.053383
113.7516 | -10.056055
113.7599 | -10.052238
113.7682 | -10.059109
113.7766 | -10.054528
113.7849 | -10.0572
113.7932 | -10.053383
113.8016 | -10.054528
113.8099 | -10.054147
113.8182 | -10.056437
113.8266 | -10.053764
113.8349 | -10.05071
113.8432 | -10.054528
113.8516 | -10.059491
113.8599 | -10.05262
113.8682 | -10.050328
113.8766 | -10.053001
113.8849 | -10.051855
113.8932 | -10.056818
113.9016 | -10.052619
113.9099 | -10.054528
113.9182 | -10.050328
113.9266 | -10.056818
113.9349 | -10.05491
113.9432 | -10.05491
113.9516 | -10.058727
113.9599 | -10.056055
113.9682 | -10.05262
113.9766 | -10.05491
113.9849 | -10.056437
113.9932 | -10.054146
114.0016 | -10.055292
114.0099 | -10.055292
114.0182 | -10.056055
114.0266 | -10.054147
114.0349 | -10.053764
114.0432 | -10.053765
114.0516 | -10.055674
114.0599 | -10.060254
114.0682 | -10.056437
114.0766 | -10.054528
114.0849 | -10.05262
114.0932 | -10.055292
114.1016 | -10.052238
114.1099 | -10.056055
114.1182 | -10.057582
114.1266 | -10.050328
114.1349 | -10.055674
114.1432 | -10.0572
114.1516 | -10.056437
114.1599 | -10.054147
114.1682 | -10.051856
114.1766 | -10.053382
114.1849 | -10.053
114.1932 | -10.054528
114.2016 | -10.053383
114.2099 | -10.05071
114.2182 | -10.052238
114.2266 | -10.053382
114.2349 | -10.05491
114.2432 | -10.055674
114.2516 | -10.052238
114.2599 | -10.054147
114.2682 | -10.055292
114.2766 | -10.052619
114.2849 | -10.054528
114.2932 | -10.053764
114.3016 | -10.0572
114.3099 | -10.058346
114.3182 | -10.054146
114.3266 | -10.054528
114.3349 | -10.057963
114.3432 | -10.059491
114.3516 | -10.056437
114.3599 | -10.052619
114.3682 | -10.052238
114.3766 | -10.052238
114.3849 | -10.058346
114.3932 | -10.053383
114.4016 | -10.052238
114.4099 | -10.056437
114.4182 | -10.053383
114.4266 | -10.056055
114.4349 | -10.057963
114.4432 | -10.056055
114.4516 | -10.0572
114.4599 | -10.055674
114.4682 | -10.056437
114.4766 | -10.055674
114.4849 | -10.0614
114.4932 | -10.056055
114.5016 | -10.058346
114.5099 | -10.052238
114.5182 | -10.059873
114.5266 | -10.056437
114.5349 | -10.05491
114.5432 | -10.054147
114.5516 | -10.053383
114.5599 | -10.058346
114.5682 | -10.058346
114.5766 | -10.056055
114.5849 | -10.057582
114.5932 | -10.057963
114.6016 | -10.058346
114.6099 | -10.057963
114.6182 | -10.057582
114.6266 | -10.056055
114.6349 | -10.061018
114.6432 | -10.055674
114.6516 | -10.058727
114.6599 | -10.05491
114.6682 | -10.058346
114.6766 | -10.057582
114.6849 | -10.055674
114.6932 | -10.051474
114.7016 | -10.050328
114.7099 | -10.059491
114.7182 | -10.05491
114.7266 | -10.056437
114.7349 | -10.057582
114.7432 | -10.05491
114.7516 | -10.0572
114.7599 | -10.059491
114.7682 | -10.058727
114.7766 | -10.059109
114.7849 | -10.060254
114.7932 | -10.059873
114.8016 | -10.056437
114.8099 | -10.058346
114.8182 | -10.058727
114.8266 | -10.05491
114.8349 | -10.056055
114.8432 | -10.060637
114.8516 | -10.058346
114.8599 | -10.0572
114.8682 | -10.054147
114.8766 | -10.053
114.8849 | -10.055674
114.8932 | -10.050711
114.9016 | -10.057582
114.9099 | -10.052238
114.9182 | -10.057582
114.9266 | -10.0572
114.9349 | -10.053001
114.9432 | -10.053383
114.9516 | -10.054147
114.9599 | -10.053383
114.9682 | -10.057963
114.9766 | -10.057963
114.9849 | -10.058346
114.9932 | -10.053383
115.0016 | -10.053382
115.0099 | -10.0572
115.0182 | -10.059109
115.0266 | -10.056055
115.0349 | -10.053764
115.0432 | -10.057963
115.0516 | -10.0572
115.0599 | -10.058727
115.0682 | -10.056819
115.0766 | -10.05911
115.0849 | -10.058346
115.0932 | -10.057964
115.1016 | -10.056818
115.1099 | -10.05911
115.1182 | -10.060255
115.1266 | -10.0572
115.1349 | -10.062163
115.1432 | -10.057582
115.1516 | -10.057582
115.1599 | -10.057964
115.1682 | -10.059873
115.1766 | -10.056818
115.1849 | -10.056055
115.1932 | -10.05491
115.2016 | -10.0572
115.2099 | -10.0572
115.2182 | -10.054146
115.2266 | -10.05491
115.2349 | -10.057582
115.2432 | -10.054528
115.2516 | -10.053764
115.2599 | -10.053764
115.2682 | -10.057582
115.2766 | -10.056055
115.2849 | -10.056437
115.2932 | -10.056818
115.3016 | -10.058346
115.3099 | -10.054528
115.3182 | -10.058727
115.3266 | -10.051855
115.3349 | -10.054147
115.3432 | -10.062163
115.3516 | -10.05911
115.3599 | -10.064074
115.3682 | -10.05911
115.3766 | -10.053
115.3849 | -10.058727
115.3932 | -10.059873
115.4016 | -10.062163
115.4099 | -10.057963
115.4182 | -10.059873
115.4266 | -10.057963
115.4349 | -10.053
115.4432 | -10.056055
115.4516 | -10.058346
115.4599 | -10.056819
115.4682 | -10.056818
115.4766 | -10.05071
115.4849 | -10.058346
115.4932 | -10.058346
115.5016 | -10.052238
115.5099 | -10.056055
115.5182 | -10.056818
115.5266 | -10.063309
115.5349 | -10.058727
115.5432 | -10.056437
115.5516 | -10.056819
115.5599 | -10.057964
115.5682 | -10.055674
115.5766 | -10.053764
115.5849 | -10.05491
115.5932 | -10.059109
115.6016 | -10.058345
115.6099 | -10.0572
115.6182 | -10.056055
115.6266 | -10.052238
115.6349 | -10.052238
115.6432 | -10.059873
115.6516 | -10.049564
115.6599 | -10.058727
115.6682 | -10.055674
115.6766 | -10.052238
115.6849 | -10.056437
115.6932 | -10.057582
115.7016 | -10.058727
115.7099 | -10.059874
115.7182 | -10.054147
115.7266 | -10.054528
115.7349 | -10.055674
115.7432 | -10.061018
115.7516 | -10.054147
115.7599 | -10.053765
115.7682 | -10.054528
115.7766 | -10.0614
115.7849 | -10.052619
115.7932 | -10.053765
115.8016 | -10.0572
115.8099 | -10.058346
115.8182 | -10.055674
115.8266 | -10.061018
115.8349 | -10.0572
115.8432 | -10.061018
115.8516 | -10.051856
115.8599 | -10.058346
115.8682 | -10.053764
115.8766 | -10.054528
115.8849 | -10.057963
115.8932 | -10.057582
115.9016 | -10.059109
115.9099 | -10.053001
115.9182 | -10.056437
115.9266 | -10.0572
115.9349 | -10.056055
115.9432 | -10.055292
115.9516 | -10.056055
115.9599 | -10.0572
115.9682 | -10.054528
115.9766 | -10.056818
115.9849 | -10.055291
115.9932 | -10.057582
116.0016 | -10.056437
116.0099 | -10.053383
116.0182 | -10.058727
116.0266 | -10.054147
116.0349 | -10.056437
116.0432 | -10.0572
116.0516 | -10.061399
116.0599 | -10.057963
116.0682 | -10.053764
116.0766 | -10.055292
116.0849 | -10.057582
116.0932 | -10.056055
116.1016 | -10.056437
116.1099 | -10.052619
116.1182 | -10.05491
116.1266 | -10.05491
116.1349 | -10.056055
116.1432 | -10.05491
116.1516 | -10.059491
116.1599 | -10.056055
116.1682 | -10.057963
116.1766 | -10.056818
116.1849 | -10.061018
116.1932 | -10.054528
116.2016 | -10.054147
116.2099 | -10.052619
116.2182 | -10.055674
116.2266 | -10.055674
116.2349 | -10.053764
116.2432 | -10.058727
116.2516 | -10.05071
116.2599 | -10.053383
116.2682 | -10.055291
116.2766 | -10.052619
116.2849 | -10.053765
116.2932 | -10.053
116.3016 | -10.056437
116.3099 | -10.057963
116.3182 | -10.050328
116.3266 | -10.052238
116.3349 | -10.054147
116.3432 | -10.057582
116.3516 | -10.055674
116.3599 | -10.062163
116.3682 | -10.05491
116.3766 | -10.056818
116.3849 | -10.057964
116.3932 | -10.059109
116.4016 | -10.056437
116.4099 | -10.061399
116.4182 | -10.059109
116.4266 | -10.054528
116.4349 | -10.05491
116.4432 | -10.057963
116.4516 | -10.052238
116.4599 | -10.053764
116.4682 | -10.056055
116.4766 | -10.051474
116.4849 | -10.056437
116.4932 | -10.053764
116.5016 | -10.054146
116.5099 | -10.056437
116.5182 | -10.056818
116.5266 | -10.0614
116.5349 | -10.056437
116.5432 | -10.055292
116.5516 | -10.057963
116.5599 | -10.062163
116.5682 | -10.055674
116.5766 | -10.059873
116.5849 | -10.059491
116.5932 | -10.060637
116.6016 | -10.05491
116.6099 | -10.056055
116.6182 | -10.054528
116.6266 | -10.05911
116.6349 | -10.053
116.6432 | -10.056055
116.6516 | -10.057963
116.6599 | -10.060255
116.6682 | -10.053764
116.6766 | -10.056055
116.6849 | -10.055674
116.6932 | -10.0572
116.7016 | -10.055292
116.7099 | -10.058346
116.7182 | -10.0572
116.7266 | -10.057963
116.7349 | -10.0572
116.7432 | -10.05491
116.7516 | -10.055674
116.7599 | -10.054528
116.7682 | -10.056819
116.7766 | -10.054528
116.7849 | -10.05491
116.7932 | -10.052619
116.8016 | -10.056437
116.8099 | -10.057963
116.8182 | -10.055292
116.8266 | -10.059873
116.8349 | -10.058346
116.8432 | -10.053764
116.8516 | -10.0572
116.8599 | -10.056437
116.8682 | -10.059109
116.8766 | -10.058727
116.8849 | -10.056437
116.8932 | -10.055291
116.9016 | -10.056055
116.9099 | -10.056437
116.9182 | -10.056055
116.9266 | -10.057964
116.9349 | -10.059109
116.9432 | -10.061399
116.9516 | -10.054528
116.9599 | -10.057963
116.9682 | -10.056818
116.9766 | -10.05911
116.9849 | -10.056055
116.9932 | -10.05491
117.0016 | -10.053383
117.0099 | -10.05491
117.0182 | -10.057963
117.0266 | -10.054528
117.0349 | -10.057582
117.0432 | -10.059873
117.0516 | -10.05071
117.0599 | -10.054528
117.0682 | -10.054528
117.0766 | -10.056055
117.0849 | -10.055292
117.0932 | -10.056055
117.1016 | -10.051473
117.1099 | -10.054528
117.1182 | -10.056818
117.1266 | -10.053764
117.1349 | -10.059491
117.1432 | -10.0572
117.1516 | -10.053383
117.1599 | -10.05491
117.1682 | -10.055674
117.1766 | -10.056437
117.1849 | -10.054528
117.1932 | -10.05071
117.2016 | -10.055674
117.2099 | -10.056055
117.2182 | -10.053383
117.2266 | -10.056437
117.2349 | -10.05071
117.2432 | -10.053764
117.2516 | -10.052238
117.2599 | -10.056055
117.2682 | -10.053383
117.2766 | -10.055292
117.2849 | -10.058727
117.2932 | -10.052238
117.3016 | -10.059491
117.3099 | -10.054528
117.3182 | -10.053383
117.3266 | -10.053001
117.3349 | -10.058727
117.3432 | -10.056818
117.3516 | -10.050328
117.3599 | -10.059109
117.3682 | -10.0572
117.3766 | -10.056055
117.3849 | -10.054528
117.3932 | -10.056055
117.4016 | -10.054528
117.4099 | -10.05491
117.4182 | -10.061018
117.4266 | -10.054147
117.4349 | -10.0572
117.4432 | -10.054146
117.4516 | -10.055291
117.4599 | -10.0572
117.4682 | -10.053764
117.4766 | -10.049946
117.4849 | -10.055674
117.4932 | -10.058346
117.5016 | -10.052619
117.5099 | -10.061782
117.5182 | -10.061018
117.5266 | -10.058727
117.5349 | -10.054528
117.5432 | -10.0572
117.5516 | -10.061018
117.5599 | -10.056437
117.5682 | -10.057582
117.5766 | -10.0614
117.5849 | -10.056055
117.5932 | -10.057964
117.6016 | -10.057582
117.6099 | -10.053383
117.6182 | -10.050711
117.6266 | -10.061399
117.6349 | -10.055292
117.6432 | -10.0572
117.6516 | -10.057582
117.6599 | -10.049564
117.6682 | -10.054147
117.6766 | -10.052238
117.6849 | -10.056818
117.6932 | -10.05491
117.7016 | -10.056437
117.7099 | -10.053001
117.7182 | -10.054528
117.7266 | -10.059109
117.7349 | -10.05911
117.7432 | -10.054528
117.7516 | -10.057963
117.7599 | -10.056055
117.7682 | -10.055674
117.7766 | -10.058727
117.7849 | -10.057963
117.7932 | -10.053764
117.8016 | -10.051474
117.8099 | -10.058727
117.8182 | -10.056437
117.8266 | -10.049946
117.8349 | -10.055674
117.8432 | -10.05491
117.8516 | -10.054146
117.8599 | -10.053764
117.8682 | -10.05911
117.8766 | -10.054528
117.8849 | -10.058346
117.8932 | -10.053383
117.9016 | -10.059491
117.9099 | -10.052238
117.9182 | -10.057963
117.9266 | -10.055674
117.9349 | -10.055674
117.9432 | -10.053764
117.9516 | -10.050711
117.9599 | -10.053764
117.9682 | -10.056818
117.9766 | -10.0572
117.9849 | -10.055291
117.9932 | -10.058346
118.0016 | -10.053765
118.0099 | -10.056819
118.0182 | -10.055674
118.0266 | -10.055674
118.0349 | -10.0572
118.0432 | -10.0572
118.0516 | -10.059109
118.0599 | -10.057964
118.0682 | -10.0572
118.0766 | -10.053382
118.0849 | -10.056818
118.0932 | -10.052238
118.1016 | -10.053
118.1099 | -10.05911
118.1182 | -10.059109
118.1266 | -10.058727
118.1349 | -10.054528
118.1432 | -10.057964
118.1516 | -10.0572
118.1599 | -10.057582
118.1682 | -10.057963
118.1766 | -10.059873
118.1849 | -10.052238
118.1932 | -10.053764
118.2016 | -10.053383
118.2099 | -10.055674
118.2182 | -10.054147
118.2266 | -10.053382
118.2349 | -10.055674
118.2432 | -10.056055
118.2516 | -10.055292
118.2599 | -10.053764
118.2682 | -10.0572
118.2766 | -10.060255
118.2849 | -10.053383
118.2932 | -10.058346
118.3016 | -10.057963
118.3099 | -10.058727
118.3182 | -10.059873
118.3266 | -10.055292
118.3349 | -10.053
118.3432 | -10.054528
118.3516 | -10.056819
118.3599 | -10.056055
118.3682 | -10.052619
118.3766 | -10.053764
118.3849 | -10.058345
118.3932 | -10.059491
118.4016 | -10.056437
118.4099 | -10.052619
118.4182 | -10.051855
118.4266 | -10.053765
118.4349 | -10.053001
118.4432 | -10.055292
118.4516 | -10.056437
118.4599 | -10.056818
118.4682 | -10.056437
118.4766 | -10.057582
118.4849 | -10.061018
118.4932 | -10.054528
118.5016 | -10.0572
118.5099 | -10.05491
118.5182 | -10.05262
118.5266 | -10.052238
118.5349 | -10.049947
118.5432 | -10.05491
118.5516 | -10.051474
118.5599 | -10.053764
118.5682 | -10.052619
118.5766 | -10.052619
118.5849 | -10.052619
118.5932 | -10.056437
118.6016 | -10.061018
118.6099 | -10.058727
118.6182 | -10.05911
118.6266 | -10.053001
118.6349 | -10.059873
118.6432 | -10.056437
118.6516 | -10.0572
118.6599 | -10.053764
118.6682 | -10.05491
118.6766 | -10.057964
118.6849 | -10.058727
118.6932 | -10.056819
118.7016 | -10.057582
118.7099 | -10.054147
118.7182 | -10.055292
118.7266 | -10.053764
118.7349 | -10.053764
118.7432 | -10.058727
118.7516 | -10.057963
118.7599 | -10.057582
118.7682 | -10.059109
118.7766 | -10.055674
118.7849 | -10.061018
118.7932 | -10.054528
118.8016 | -10.05491
118.8099 | -10.057963
118.8182 | -10.057582
118.8266 | -10.056437
118.8349 | -10.055292
118.8432 | -10.060254
118.8516 | -10.056055
118.8599 | -10.056055
118.8682 | -10.0572
118.8766 | -10.059109
118.8849 | -10.0572
118.8932 | -10.056818
118.9016 | -10.059109
118.9099 | -10.059491
118.9182 | -10.055674
118.9266 | -10.057963
118.9349 | -10.057582
118.9432 | -10.053001
118.9516 | -10.0572
118.9599 | -10.059491
118.9682 | -10.054146
118.9766 | -10.055674
118.9849 | -10.05491
118.9932 | -10.053764
119.0016 | -10.053765
119.0099 | -10.056055
119.0182 | -10.056437
119.0266 | -10.054528
119.0349 | -10.054528
119.0432 | -10.053383
119.0516 | -10.058345
119.0599 | -10.057963
119.0682 | -10.056437
119.0766 | -10.056819
119.0849 | -10.061018
119.0932 | -10.058727
119.1016 | -10.056819
119.1099 | -10.057582
119.1182 | -10.056055
119.1266 | -10.055291
119.1349 | -10.061782
119.1432 | -10.0572
119.1516 | -10.056055
119.1599 | -10.057582
119.1682 | -10.058346
119.1766 | -10.057963
119.1849 | -10.059873
119.1932 | -10.057582
119.2016 | -10.0572
119.2099 | -10.059873
119.2182 | -10.058346
119.2266 | -10.058727
119.2349 | -10.056055
119.2432 | -10.059491
119.2516 | -10.060637
119.2599 | -10.060637
119.2682 | -10.056055
119.2766 | -10.057582
119.2849 | -10.055292
119.2932 | -10.0572
119.3016 | -10.062546
119.3099 | -10.059491
119.3182 | -10.053383
119.3266 | -10.05491
119.3349 | -10.052238
119.3432 | -10.053764
119.3516 | -10.054528
119.3599 | -10.057963
119.3682 | -10.057582
119.3766 | -10.060637
119.3849 | -10.059873
119.3932 | -10.056437
119.4016 | -10.058727
119.4099 | -10.061399
119.4182 | -10.060254
119.4266 | -10.05491
119.4349 | -10.061399
119.4432 | -10.056055
119.4516 | -10.05491
119.4599 | -10.065218
119.4682 | -10.058727
119.4766 | -10.06369
119.4849 | -10.061018
119.4932 | -10.058727
119.5016 | -10.059491
119.5099 | -10.058727
119.5182 | -10.057963
119.5266 | -10.058346
119.5349 | -10.051474
119.5432 | -10.059873
119.5516 | -10.059109
119.5599 | -10.0572
119.5682 | -10.061018
119.5766 | -10.060255
119.5849 | -10.062163
119.5932 | -10.059491
119.6016 | -10.056818
119.6099 | -10.056819
119.6182 | -10.060254
119.6266 | -10.05491
119.6349 | -10.059491
119.6432 | -10.058727
119.6516 | -10.058346
119.6599 | -10.055674
119.6682 | -10.0572
119.6766 | -10.056437
119.6849 | -10.058345
119.6932 | -10.060637
119.7016 | -10.0572
119.7099 | -10.054528
119.7182 | -10.051474
119.7266 | -10.0614
119.7349 | -10.0572
119.7432 | -10.057963
119.7516 | -10.052238
119.7599 | -10.060255
119.7682 | -10.056437
119.7766 | -10.056055
119.7849 | -10.056055
119.7932 | -10.059491
119.8016 | -10.060637
119.8099 | -10.055674
119.8182 | -10.056055
119.8232 | -10.057582
119.8316 | -10.055674
119.8399 | -10.056437
119.8482 | -10.058726
119.8566 | -10.059873
119.8649 | -10.05491
119.8732 | -10.059491
119.8816 | -10.055674
119.8899 | -10.054147
119.8982 | -10.059491
119.9066 | -10.055292
119.9149 | -10.058727
119.9232 | -10.052238
119.9316 | -10.058346
119.9399 | -10.053383
119.9482 | -10.058727
119.9566 | -10.054147
119.9649 | -10.061018
119.9732 | -10.055292
119.9816 | -10.055292
119.9899 | -10.056818
119.9982 | -10.054528
120.0066 | -10.057963
120.0149 | -10.057582
120.0232 | -10.057582
120.0316 | -10.058346
120.0399 | -10.059109
120.0482 | -10.056055
120.0566 | -10.053764
120.0649 | -10.054528
120.0732 | -10.057963
120.0816 | -10.05491
120.0899 | -10.0572
120.0982 | -10.053764
120.1066 | -10.054147
120.1149 | -10.055674
120.1232 | -10.05491
120.1316 | -10.055292
120.1399 | -10.059491
120.1482 | -10.056437
120.1566 | -10.059109
120.1649 | -10.056055
120.1732 | -10.05491
120.1816 | -10.057582
120.1899 | -10.056437
120.1982 | -10.054528
120.2066 | -10.054528
120.2149 | -10.051856
120.2232 | -10.054528
120.2316 | -10.057964
120.2399 | -10.05491
120.2482 | -10.056055
120.2566 | -10.060636
120.2649 | -10.054528
120.2732 | -10.055292
120.2816 | -10.055674
120.2899 | -10.060637
120.2982 | -10.05491
120.3066 | -10.05911
120.3149 | -10.054147
120.3232 | -10.051474
120.3316 | -10.056055
120.3399 | -10.058727
120.3482 | -10.0572
120.3566 | -10.056437
120.3649 | -10.057963
120.3732 | -10.055674
120.3816 | -10.054528
120.3899 | -10.054147
120.3982 | -10.060637
120.4066 | -10.057582
120.4149 | -10.055292
120.4232 | -10.057963
120.4316 | -10.058727
120.4399 | -10.052238
120.4482 | -10.054528
120.4566 | -10.053382
120.4649 | -10.05491
120.4732 | -10.053001
120.4816 | -10.058345
120.4899 | -10.054147
120.4982 | -10.058727
120.5066 | -10.051092
120.5149 | -10.05491
120.5232 | -10.059491
120.5316 | -10.056819
120.5399 | -10.060637
120.5482 | -10.055292
120.5566 | -10.05911
120.5649 | -10.0572
120.5674 | -10.051855

## current values high pressure ex
23/02/2021 6&4bars
time/s | I/mA | time/mins | value | value
0.0524 | -7.8966942 | 0.0008733333 | 0.0008733333 | -7.8966942
0.0526 | -9.8811989 | 0.0008766666 | 0.0008766666 | -9.8811989
0.0528 | -9.9556465 | 0.00088 | 0.00088 | -9.9556465
0.053 | -9.9854259 | 0.0008833333 | 0.0008833333 | -9.9854259
0.0534 | -10.012914 | 0.00089 | 0.00089 | -10.012914
0.0538 | -10.022077 | 0.0008966666 | 0.0008966666 | -10.022077
0.0544 | -10.027802 | 0.0009066666 | 0.0009066666 | -10.027802
0.0554 | -10.107596 | 0.0009233333 | 0.0009233333 | -10.107596
0.0558 | -10.103778 | 0.00093 | 0.00093 | -10.103778
0.066 | -10.049564 | 0.0011 | 0.0011 | -10.049564
0.0708 | -10.045365 | 0.00118 | 0.00118 | -10.045365
0.0764 | -10.046128 | 0.001273333 | 0.001273333 | -10.046128
0.0776 | -10.033148 | 0.001293333 | 0.001293333 | -10.033148
0.102 | -10.045365 | 0.0017 | 0.0017 | -10.045365
0.1056 | -10.046128 | 0.00176 | 0.00176 | -10.046128
0.1112 | -10.050328 | 0.001853333 | 0.001853333 | -10.050328
0.118 | -10.056055 | 0.001966667 | 0.001966667 | -10.056055
0.125 | -10.012532 | 0.002083333 | 0.002083333 | -10.012532
0.1262 | -10.094616 | 0.002103333 | 0.002103333 | -10.094616
0.1266 | -10.065599 | 0.00211 | 0.00211 | -10.065599
0.1306 | -10.043456 | 0.002176667 | 0.002176667 | -10.043456
0.2428 | -10.040402 | 0.004046667 | 0.004046667 | -10.040402
0.245 | -10.047655 | 0.004083333 | 0.004083333 | -10.047655
0.248 | -10.107214 | 0.004133333 | 0.004133333 | -10.107214
0.2484 | -10.069799 | 0.00414 | 0.00414 | -10.069799
0.2694 | -10.04422 | 0.00449 | 0.00449 | -10.04422
0.2718 | -10.041548 | 0.00453 | 0.00453 | -10.041548
0.2746 | -10.061782 | 0.004576667 | 0.004576667 | -10.061782
0.284 | -10.032385 | 0.004733333 | 0.004733333 | -10.032385
0.2854 | -10.071327 | 0.004756667 | 0.004756667 | -10.071327
0.2874 | -10.077435 | 0.00479 | 0.00479 | -10.077435
0.3146 | -10.049947 | 0.005243333 | 0.005243333 | -10.049947
0.3284 | -10.037348 | 0.005473333 | 0.005473333 | -10.037348
0.3292 | -10.068653 | 0.005486667 | 0.005486667 | -10.068653
0.3316 | -10.072472 | 0.005526667 | 0.005526667 | -10.072472
0.333 | -10.036965 | 0.00555 | 0.00555 | -10.036965
0.3354 | -10.030476 | 0.00559 | 0.00559 | -10.030476
0.3406 | -10.053383 | 0.005676667 | 0.005676667 | -10.053383
0.342 | -10.073617 | 0.0057 | 0.0057 | -10.073617
0.3438 | -10.03353 | 0.00573 | 0.00573 | -10.03353
0.4378 | -10.026658 | 0.007296666 | 0.007296666 | -10.026658
0.44 | -10.118286 | 0.007333333 | 0.007333333 | -10.118286
0.4424 | -10.04422 | 0.007373333 | 0.007373333 | -10.04422
0.4486 | -10.067509 | 0.007476666 | 0.007476666 | -10.067509
0.4512 | -10.039639 | 0.00752 | 0.00752 | -10.039639
0.526 | -10.070181 | 0.008766666 | 0.008766666 | -10.070181
0.5274 | -10.019022 | 0.00879 | 0.00879 | -10.019022
0.5354 | -10.048801 | 0.008923333 | 0.008923333 | -10.048801
0.541 | -10.079725 | 0.009016666 | 0.009016666 | -10.079725
0.5446 | -10.0488 | 0.009076666 | 0.009076666 | -10.0488
0.5474 | -10.042312 | 0.009123333 | 0.009123333 | -10.042312
0.554 | -10.078198 | 0.009233333 | 0.009233333 | -10.078198
0.5548 | -10.054528 | 0.009246666 | 0.009246666 | -10.054528
0.5988 | -10.04002 | 0.00998 | 0.00998 | -10.04002
0.6026 | -10.05071 | 0.01004333 | 0.01004333 | -10.05071
0.6152 | -10.073236 | 0.01025333 | 0.01025333 | -10.073236
0.616 | -10.05491 | 0.01026667 | 0.01026667 | -10.05491
0.6404 | -10.056437 | 0.01067333 | 0.01067333 | -10.056437
0.6438 | -10.044601 | 0.01073 | 0.01073 | -10.044601
0.6498 | -10.064837 | 0.01083 | 0.01083 | -10.064837
0.6508 | -10.041548 | 0.01084667 | 0.01084667 | -10.041548
0.658 | -10.045747 | 0.01096667 | 0.01096667 | -10.045747
0.6634 | -10.065218 | 0.01105667 | 0.01105667 | -10.065218
0.6644 | -10.028185 | 0.01107333 | 0.01107333 | -10.028185
0.6664 | -10.042312 | 0.01110667 | 0.01110667 | -10.042312
0.6698 | -10.059873 | 0.01116333 | 0.01116333 | -10.059873
0.6722 | -10.059491 | 0.01120333 | 0.01120333 | -10.059491
0.6784 | -10.045747 | 0.01130667 | 0.01130667 | -10.045747
0.6974 | -10.04651 | 0.01162333 | 0.01162333 | -10.04651
0.7184 | -10.060637 | 0.01197333 | 0.01197333 | -10.060637
0.7246 | -10.056818 | 0.01207667 | 0.01207667 | -10.056818
0.7262 | -10.047274 | 0.01210333 | 0.01210333 | -10.047274
0.7344 | -10.043457 | 0.01224 | 0.01224 | -10.043457
0.7422 | -10.055674 | 0.01237 | 0.01237 | -10.055674
0.7428 | -10.009478 | 0.01238 | 0.01238 | -10.009478
0.7434 | -10.032766 | 0.01239 | 0.01239 | -10.032766
0.745 | -10.046128 | 0.01241667 | 0.01241667 | -10.046128
0.7496 | -10.060254 | 0.01249333 | 0.01249333 | -10.060254
0.755 | -10.054528 | 0.01258333 | 0.01258333 | -10.054528
0.8166 | -10.051474 | 0.01361 | 0.01361 | -10.051474
0.8258 | -10.047274 | 0.01376333 | 0.01376333 | -10.047274
0.8406 | -10.070181 | 0.01401 | 0.01401 | -10.070181
0.8486 | -10.036202 | 0.01414333 | 0.01414333 | -10.036202
0.8494 | -10.075145 | 0.01415667 | 0.01415667 | -10.075145
0.8504 | -10.024367 | 0.01417333 | 0.01417333 | -10.024367
0.856 | -10.03353 | 0.01426667 | 0.01426667 | -10.03353
0.8588 | -10.044984 | 0.01431333 | 0.01431333 | -10.044984
0.861 | -10.077817 | 0.01435 | 0.01435 | -10.077817
0.8618 | -10.058727 | 0.01436333 | 0.01436333 | -10.058727
0.882 | -10.047655 | 0.0147 | 0.0147 | -10.047655
0.8842 | -10.041548 | 0.01473667 | 0.01473667 | -10.041548
0.9032 | -10.055292 | 0.01505333 | 0.01505333 | -10.055292
0.9256 | -10.061018 | 0.01542667 | 0.01542667 | -10.061018
0.928 | -10.041929 | 0.01546667 | 0.01546667 | -10.041929
0.9304 | -10.051856 | 0.01550667 | 0.01550667 | -10.051856
0.9318 | -10.05262 | 0.01553 | 0.01553 | -10.05262
0.9326 | -10.042312 | 0.01554333 | 0.01554333 | -10.042312
0.9454 | -10.057963 | 0.01575667 | 0.01575667 | -10.057963
0.9458 | -10.128594 | 0.01576333 | 0.01576333 | -10.128594
0.9468 | -10.026657 | 0.01578 | 0.01578 | -10.026657
0.9494 | -10.026276 | 0.01582333 | 0.01582333 | -10.026276
0.95 | -10.011387 | 0.01583333 | 0.01583333 | -10.011387
0.9508 | -10.074381 | 0.01584667 | 0.01584667 | -10.074381
0.9518 | -9.9850435 | 0.01586333 | 0.01586333 | -9.9850435
0.9524 | -10.106069 | 0.01587333 | 0.01587333 | -10.106069
0.9532 | -10.003751 | 0.01588667 | 0.01588667 | -10.003751
0.9536 | -10.012532 | 0.01589333 | 0.01589333 | -10.012532
0.954 | -10.160664 | 0.0159 | 0.0159 | -10.160664
0.9552 | -10.017877 | 0.01592 | 0.01592 | -10.017877
0.9558 | -10.13203 | 0.01593 | 0.01593 | -10.13203
0.957 | -10.028185 | 0.01595 | 0.01595 | -10.028185
0.9584 | -10.050328 | 0.01597333 | 0.01597333 | -10.050328
0.9594 | -10.032766 | 0.01599 | 0.01599 | -10.032766
0.9598 | -10.074381 | 0.01599667 | 0.01599667 | -10.074381
0.9628 | -10.074381 | 0.01604667 | 0.01604667 | -10.074381
0.9672 | -10.027802 | 0.01612 | 0.01612 | -10.027802
0.9698 | -10.044601 | 0.01616333 | 0.01616333 | -10.044601
0.9728 | -10.072472 | 0.01621333 | 0.01621333 | -10.072472
0.9774 | -10.050328 | 0.01629 | 0.01629 | -10.050328
0.9864 | -10.060637 | 0.01644 | 0.01644 | -10.060637
0.998 | -10.052238 | 0.01663333 | 0.01663333 | -10.052238
1.0172 | -10.032766 | 0.01695333 | 0.01695333 | -10.032766
1.0198 | -10.038876 | 0.01699667 | 0.01699667 | -10.038876
1.021 | -10.078961 | 0.01701667 | 0.01701667 | -10.078961
1.0306 | -10.053001 | 0.01717667 | 0.01717667 | -10.053001
1.0384 | -10.009477 | 0.01730667 | 0.01730667 | -10.009477
1.0388 | -10.107214 | 0.01731333 | 0.01731333 | -10.107214
1.0394 | -10.060637 | 0.01732333 | 0.01732333 | -10.060637
1.0484 | -10.046128 | 0.01747333 | 0.01747333 | -10.046128
1.0496 | -10.087361 | 0.01749333 | 0.01749333 | -10.087361
1.0538 | -10.035057 | 0.01756333 | 0.01756333 | -10.035057
1.0544 | -10.078961 | 0.01757333 | 0.01757333 | -10.078961
1.0624 | -10.033149 | 0.01770667 | 0.01770667 | -10.033149
1.063 | -10.063691 | 0.01771667 | 0.01771667 | -10.063691
1.0678 | -10.032003 | 0.01779667 | 0.01779667 | -10.032003
1.0696 | -10.033912 | 0.01782667 | 0.01782667 | -10.033912
1.071 | -10.042693 | 0.01785 | 0.01785 | -10.042693
1.072 | -10.080108 | 0.01786667 | 0.01786667 | -10.080108
1.0728 | -10.055292 | 0.01788 | 0.01788 | -10.055292
1.0876 | -10.048419 | 0.01812667 | 0.01812667 | -10.048419
1.1048 | -10.032385 | 0.01841333 | 0.01841333 | -10.032385
1.1098 | -10.0488 | 0.01849667 | 0.01849667 | -10.0488
1.1234 | -10.094615 | 0.01872333 | 0.01872333 | -10.094615
1.126 | -10.087361 | 0.01876667 | 0.01876667 | -10.087361
1.127 | -10.038875 | 0.01878333 | 0.01878333 | -10.038875
1.1344 | -10.039639 | 0.01890667 | 0.01890667 | -10.039639
1.1384 | -10.051855 | 0.01897333 | 0.01897333 | -10.051855
1.2374 | -10.06789 | 0.02062333 | 0.02062333 | -10.06789
1.2398 | -10.115232 | 0.02066333 | 0.02066333 | -10.115232
1.2402 | -10.05911 | 0.02067 | 0.02067 | -10.05911
1.241 | -10.010623 | 0.02068333 | 0.02068333 | -10.010623
1.2482 | -10.010623 | 0.02080333 | 0.02080333 | -10.010623
1.2492 | -10.083925 | 0.02082 | 0.02082 | -10.083925
1.2498 | -10.057582 | 0.02083 | 0.02083 | -10.057582
1.2558 | -10.035439 | 0.02093 | 0.02093 | -10.035439
1.3248 | -10.012914 | 0.02208 | 0.02208 | -10.012914
1.3254 | -10.02933 | 0.02209 | 0.02209 | -10.02933
1.3256 | -10.262217 | 0.02209333 | 0.02209333 | -10.262217
1.3258 | -10.096524 | 0.02209667 | 0.02209667 | -10.096524
1.3272 | -10.045365 | 0.02212 | 0.02212 | -10.045365
1.336 | -10.046511 | 0.02226667 | 0.02226667 | -10.046511
1.3398 | -10.07209 | 0.02233 | 0.02233 | -10.07209
1.3426 | -10.049947 | 0.02237667 | 0.02237667 | -10.049947
1.392 | -10.053764 | 0.0232 | 0.0232 | -10.053764
1.4052 | -10.072472 | 0.02342 | 0.02342 | -10.072472
1.4292 | -10.04651 | 0.02382 | 0.02382 | -10.04651
1.4364 | -10.051474 | 0.02394 | 0.02394 | -10.051474
1.4374 | -10.075908 | 0.02395667 | 0.02395667 | -10.075908
1.4406 | -10.026276 | 0.02401 | 0.02401 | -10.026276
1.4486 | -10.073999 | 0.02414333 | 0.02414333 | -10.073999
1.4498 | -10.021695 | 0.02416333 | 0.02416333 | -10.021695
1.4562 | -10.038493 | 0.02427 | 0.02427 | -10.038493
1.4662 | -10.044984 | 0.02443667 | 0.02443667 | -10.044984
1.4716 | -10.056818 | 0.02452667 | 0.02452667 | -10.056818
1.5258 | -10.151119 | 0.02543 | 0.02543 | -10.151119
1.526 | -10.104159 | 0.02543333 | 0.02543333 | -10.104159
1.5272 | -10.007569 | 0.02545333 | 0.02545333 | -10.007569
1.5312 | -10.010623 | 0.02552 | 0.02552 | -10.010623
1.5324 | -10.053765 | 0.02554 | 0.02554 | -10.053765
1.5344 | -10.023222 | 0.02557333 | 0.02557333 | -10.023222
1.5398 | -10.073998 | 0.02566333 | 0.02566333 | -10.073998
1.5416 | -10.042693 | 0.02569333 | 0.02569333 | -10.042693
1.5738 | -10.053 | 0.02623 | 0.02623 | -10.053
1.6378 | -10.069036 | 0.02729667 | 0.02729667 | -10.069036
1.6408 | -10.035057 | 0.02734667 | 0.02734667 | -10.035057
1.6464 | -10.049564 | 0.02744 | 0.02744 | -10.049564
1.6482 | -9.9922972 | 0.02747 | 0.02747 | -9.9922972
1.6488 | -10.104159 | 0.02748 | 0.02748 | -10.104159
1.6542 | -10.050328 | 0.02757 | 0.02757 | -10.050328
1.6578 | -10.049183 | 0.02763 | 0.02763 | -10.049183
1.6926 | -10.048801 | 0.02821 | 0.02821 | -10.048801
1.725 | -10.004132 | 0.02875 | 0.02875 | -10.004132
1.7256 | -10.139666 | 0.02876 | 0.02876 | -10.139666
1.7268 | -10.028949 | 0.02878 | 0.02878 | -10.028949
1.734 | -10.03124 | 0.0289 | 0.0289 | -10.03124
1.7348 | -10.07858 | 0.02891333 | 0.02891333 | -10.07858
1.7736 | -10.043075 | 0.02956 | 0.02956 | -10.043075
1.776 | -10.05491 | 0.0296 | 0.0296 | -10.05491
1.8158 | -10.032766 | 0.03026333 | 0.03026333 | -10.032766
1.8204 | -10.0572 | 0.03034 | 0.03034 | -10.0572
1.8384 | -10.053764 | 0.03064 | 0.03064 | -10.053764
1.848 | -10.009095 | 0.0308 | 0.0308 | -10.009095
1.8484 | -10.104923 | 0.03080667 | 0.03080667 | -10.104923
1.8526 | -10.001842 | 0.03087667 | 0.03087667 | -10.001842
1.8532 | -10.094234 | 0.03088667 | 0.03088667 | -10.094234
1.8584 | -10.059873 | 0.03097333 | 0.03097333 | -10.059873
1.8594 | -10.039257 | 0.03099 | 0.03099 | -10.039257
1.8636 | -10.045365 | 0.03106 | 0.03106 | -10.045365
1.8674 | -10.051092 | 0.03112333 | 0.03112333 | -10.051092
1.8748 | -10.003751 | 0.03124667 | 0.03124667 | -10.003751
1.8752 | -10.198842 | 0.03125333 | 0.03125333 | -10.198842
1.8754 | -10.085072 | 0.03125667 | 0.03125667 | -10.085072
1.8764 | -10.038111 | 0.03127333 | 0.03127333 | -10.038111
1.8796 | -10.024367 | 0.03132667 | 0.03132667 | -10.024367
1.8804 | -10.084689 | 0.03134 | 0.03134 | -10.084689
1.881 | -10.061018 | 0.03135 | 0.03135 | -10.061018
1.882 | -10.043456 | 0.03136667 | 0.03136667 | -10.043456
1.8838 | -10.028949 | 0.03139667 | 0.03139667 | -10.028949
1.8844 | -10.114086 | 0.03140667 | 0.03140667 | -10.114086
1.8856 | -10.051091 | 0.03142667 | 0.03142667 | -10.051091
1.887 | -10.04002 | 0.03145 | 0.03145 | -10.04002
1.8986 | -10.020167 | 0.03164333 | 0.03164333 | -10.020167
1.8994 | -10.038111 | 0.03165667 | 0.03165667 | -10.038111
1.9008 | -10.07858 | 0.03168 | 0.03168 | -10.07858
1.9142 | -10.054528 | 0.03190333 | 0.03190333 | -10.054528
1.925 | -10.000315 | 0.03208333 | 0.03208333 | -10.000315
1.9254 | -10.171354 | 0.03209 | 0.03209 | -10.171354
1.9256 | -10.089652 | 0.03209333 | 0.03209333 | -10.089652
1.927 | -10.022459 | 0.03211667 | 0.03211667 | -10.022459
1.931 | -10.030476 | 0.03218333 | 0.03218333 | -10.030476
1.9334 | -10.041929 | 0.03222333 | 0.03222333 | -10.041929
1.9346 | -10.07858 | 0.03224333 | 0.03224333 | -10.07858
1.9392 | -10.026658 | 0.03232 | 0.03232 | -10.026658
1.94 | -10.04651 | 0.03233333 | 0.03233333 | -10.04651
1.941 | -10.075145 | 0.03235 | 0.03235 | -10.075145
1.9422 | -10.07858 | 0.03237 | 0.03237 | -10.07858
1.9446 | -10.030476 | 0.03241 | 0.03241 | -10.030476
1.9464 | -10.059873 | 0.03244 | 0.03244 | -10.059873
1.9548 | -10.049182 | 0.03258 | 0.03258 | -10.049182
1.9666 | -10.04002 | 0.03277667 | 0.03277667 | -10.04002
1.9906 | -10.048801 | 0.03317667 | 0.03317667 | -10.048801
1.9934 | -10.027421 | 0.03322333 | 0.03322333 | -10.027421
1.998 | -10.043075 | 0.0333 | 0.0333 | -10.043075
1.9994 | -10.077053 | 0.03332333 | 0.03332333 | -10.077053
2.0058 | -10.049564 | 0.03343 | 0.03343 | -10.049564
2.036 | -10.023222 | 0.03393333 | 0.03393333 | -10.023222
2.037 | -10.069798 | 0.03395 | 0.03395 | -10.069798
2.0402 | -10.045365 | 0.03400333 | 0.03400333 | -10.045365
2.0412 | -10.057582 | 0.03402 | 0.03402 | -10.057582
2.0478 | -10.007951 | 0.03413 | 0.03413 | -10.007951
2.0484 | -10.145774 | 0.03414 | 0.03414 | -10.145774
2.0488 | -10.061018 | 0.03414667 | 0.03414667 | -10.061018
2.0494 | -10.030094 | 0.03415667 | 0.03415667 | -10.030094
2.051 | -10.020549 | 0.03418333 | 0.03418333 | -10.020549
2.0536 | -10.014823 | 0.03422667 | 0.03422667 | -10.014823
2.054 | -10.158754 | 0.03423333 | 0.03423333 | -10.158754
2.055 | -10.00986 | 0.03425 | 0.03425 | -10.00986
2.0562 | -10.070563 | 0.03427 | 0.03427 | -10.070563
2.0582 | -10.00566 | 0.03430333 | 0.03430333 | -10.00566
2.0588 | -10.120957 | 0.03431333 | 0.03431333 | -10.120957
2.06 | -10.062927 | 0.03433333 | 0.03433333 | -10.062927
2.0606 | -9.9999332 | 0.03434333 | 0.03434333 | -9.9999332
2.0626 | -10.006423 | 0.03437667 | 0.03437667 | -10.006423
2.0642 | -10.098433 | 0.03440333 | 0.03440333 | -10.098433
2.0658 | -10.02704 | 0.03443 | 0.03443 | -10.02704
2.0674 | -10.029712 | 0.03445667 | 0.03445667 | -10.029712
2.0814 | -10.052619 | 0.03469 | 0.03469 | -10.052619
2.0924 | -10.040402 | 0.03487333 | 0.03487333 | -10.040402
2.1024 | -10.054528 | 0.03504 | 0.03504 | -10.054528
2.1248 | -10.009859 | 0.03541333 | 0.03541333 | -10.009859
2.1258 | -10.195406 | 0.03543 | 0.03543 | -10.195406
2.126 | -10.099578 | 0.03543333 | 0.03543333 | -10.099578
2.1272 | -10.007569 | 0.03545333 | 0.03545333 | -10.007569
2.131 | -10.023603 | 0.03551667 | 0.03551667 | -10.023603
2.1318 | -10.078962 | 0.03553 | 0.03553 | -10.078962
2.133 | -10.037347 | 0.03555 | 0.03555 | -10.037347
2.1352 | -10.0572 | 0.03558667 | 0.03558667 | -10.0572
2.1384 | -10.012914 | 0.03564 | 0.03564 | -10.012914
2.14 | -10.066363 | 0.03566667 | 0.03566667 | -10.066363
2.1442 | -10.025894 | 0.03573667 | 0.03573667 | -10.025894
2.147 | -10.055292 | 0.03578333 | 0.03578333 | -10.055292
2.1492 | -10.028566 | 0.03582 | 0.03582 | -10.028566
2.1508 | -10.051474 | 0.03584667 | 0.03584667 | -10.051474
2.1902 | -10.048801 | 0.03650333 | 0.03650333 | -10.048801
2.2294 | -10.043075 | 0.03715667 | 0.03715667 | -10.043075
2.2374 | -10.065218 | 0.03729 | 0.03729 | -10.065218
2.2476 | -10.013677 | 0.03746 | 0.03746 | -10.013677
2.2492 | -10.077435 | 0.03748667 | 0.03748667 | -10.077435
2.2516 | -10.023603 | 0.03752667 | 0.03752667 | -10.023603
2.2526 | -10.033912 | 0.03754333 | 0.03754333 | -10.033912
2.2528 | -10.197697 | 0.03754667 | 0.03754667 | -10.197697
2.253 | -10.108359 | 0.03755 | 0.03755 | -10.108359
2.254 | -10.021314 | 0.03756667 | 0.03756667 | -10.021314
2.2564 | -10.036584 | 0.03760667 | 0.03760667 | -10.036584
2.2572 | -10.044984 | 0.03762 | 0.03762 | -10.044984
2.2594 | -10.019022 | 0.03765667 | 0.03765667 | -10.019022
2.261 | -10.051474 | 0.03768333 | 0.03768333 | -10.051474
2.2612 | -10.150356 | 0.03768667 | 0.03768667 | -10.150356
2.2614 | -10.143483 | 0.03769 | 0.03769 | -10.143483
2.2644 | -10.008332 | 0.03774 | 0.03774 | -10.008332
2.2652 | -10.091943 | 0.03775333 | 0.03775333 | -10.091943
2.266 | -10.004514 | 0.03776667 | 0.03776667 | -10.004514
2.2668 | -10.073617 | 0.03778 | 0.03778 | -10.073617
2.2698 | -10.020549 | 0.03783 | 0.03783 | -10.020549
2.2702 | -10.02933 | 0.03783667 | 0.03783667 | -10.02933
2.2754 | -10.126685 | 0.03792333 | 0.03792333 | -10.126685
2.2772 | -10.03124 | 0.03795333 | 0.03795333 | -10.03124
2.28 | -9.9999332 | 0.038 | 0.038 | -9.9999332
2.2806 | -10.177843 | 0.03801 | 0.03801 | -10.177843
2.281 | -10.054528 | 0.03801667 | 0.03801667 | -10.054528
2.2826 | -10.058345 | 0.03804333 | 0.03804333 | -10.058345
2.286 | -10.015967 | 0.0381 | 0.0381 | -10.015967
2.2866 | -10.11714 | 0.03811 | 0.03811 | -10.11714
2.287 | -10.062546 | 0.03811667 | 0.03811667 | -10.062546
2.2878 | -10.047274 | 0.03813 | 0.03813 | -10.047274
2.2896 | -10.021695 | 0.03816 | 0.03816 | -10.021695
2.2912 | -10.06789 | 0.03818667 | 0.03818667 | -10.06789
2.2932 | -10.013295 | 0.03822 | 0.03822 | -10.013295
2.2948 | -10.114086 | 0.03824667 | 0.03824667 | -10.114086
2.2984 | -10.036965 | 0.03830667 | 0.03830667 | -10.036965
2.3082 | -10.029713 | 0.03847 | 0.03847 | -10.029713
2.3102 | -10.064837 | 0.03850333 | 0.03850333 | -10.064837
2.3522 | -10.030858 | 0.03920333 | 0.03920333 | -10.030858
2.3796 | -10.046892 | 0.03966 | 0.03966 | -10.046892
2.437 | -10.052238 | 0.04061667 | 0.04061667 | -10.052238
2.438 | -10.02933 | 0.04063333 | 0.04063333 | -10.02933
2.4486 | -10.071326 | 0.04081 | 0.04081 | -10.071326
2.4502 | -10.051474 | 0.04083667 | 0.04083667 | -10.051474
2.4524 | -9.9995508 | 0.04087333 | 0.04087333 | -9.9995508
2.4528 | -10.208386 | 0.04088 | 0.04088 | -10.208386
2.453 | -10.087743 | 0.04088333 | 0.04088333 | -10.087743
2.4552 | -10.015586 | 0.04092 | 0.04092 | -10.015586
2.5258 | -10.084307 | 0.04209667 | 0.04209667 | -10.084307
2.5276 | -10.042311 | 0.04212667 | 0.04212667 | -10.042311
2.538 | -10.054528 | 0.0423 | 0.0423 | -10.054528
2.5426 | -10.056055 | 0.04237667 | 0.04237667 | -10.056055
2.6366 | -10.060637 | 0.04394333 | 0.04394333 | -10.060637
2.6376 | -10.023985 | 0.04396 | 0.04396 | -10.023985
2.6486 | -10.077435 | 0.04414333 | 0.04414333 | -10.077435
2.6496 | -10.049947 | 0.04416 | 0.04416 | -10.049947
2.6502 | -10.057964 | 0.04417 | 0.04417 | -10.057964
2.6516 | -10.049947 | 0.04419333 | 0.04419333 | -10.049947
2.6522 | -10.01215 | 0.04420333 | 0.04420333 | -10.01215
2.6526 | -10.158373 | 0.04421 | 0.04421 | -10.158373
2.6528 | -10.109505 | 0.04421333 | 0.04421333 | -10.109505
2.6554 | -10.049183 | 0.04425667 | 0.04425667 | -10.049183
2.6592 | -10.059873 | 0.04432 | 0.04432 | -10.059873
2.6626 | -10.026658 | 0.04437667 | 0.04437667 | -10.026658
2.6658 | -10.07858 | 0.04443 | 0.04443 | -10.07858
2.6678 | -10.034676 | 0.04446333 | 0.04446333 | -10.034676
2.6682 | -10.099196 | 0.04447 | 0.04447 | -10.099196
2.6714 | -10.027803 | 0.04452333 | 0.04452333 | -10.027803
2.6718 | -10.007569 | 0.04453 | 0.04453 | -10.007569
2.6732 | -10.145774 | 0.04455333 | 0.04455333 | -10.145774
2.6762 | -10.042693 | 0.04460333 | 0.04460333 | -10.042693
2.6806 | -10.026658 | 0.04467667 | 0.04467667 | -10.026658
2.6816 | -10.051855 | 0.04469333 | 0.04469333 | -10.051855
2.6966 | -10.035821 | 0.04494333 | 0.04494333 | -10.035821
2.6992 | -10.080107 | 0.04498667 | 0.04498667 | -10.080107
2.7256 | -10.090797 | 0.04542667 | 0.04542667 | -10.090797
2.728 | -10.040402 | 0.04546667 | 0.04546667 | -10.040402
2.7362 | -10.035439 | 0.04560333 | 0.04560333 | -10.035439
2.739 | -10.069036 | 0.04565 | 0.04565 | -10.069036
2.7456 | -10.032767 | 0.04576 | 0.04576 | -10.032767
2.7674 | -10.052619 | 0.04612333 | 0.04612333 | -10.052619
2.783 | -10.023222 | 0.04638333 | 0.04638333 | -10.023222
2.7844 | -10.057963 | 0.04640667 | 0.04640667 | -10.057963
2.8286 | -10.04422 | 0.04714333 | 0.04714333 | -10.04422
2.836 | -10.056055 | 0.04726667 | 0.04726667 | -10.056055
2.8392 | -10.022077 | 0.04732 | 0.04732 | -10.022077
2.8468 | -10.053382 | 0.04744667 | 0.04744667 | -10.053382
2.8474 | -10.057582 | 0.04745667 | 0.04745667 | -10.057582
2.8488 | -10.075145 | 0.04748 | 0.04748 | -10.075145
2.8526 | -10.013295 | 0.04754333 | 0.04754333 | -10.013295
2.8534 | -10.098815 | 0.04755667 | 0.04755667 | -10.098815
2.856 | -10.015204 | 0.0476 | 0.0476 | -10.015204
2.8572 | -10.02704 | 0.04762 | 0.04762 | -10.02704
2.8594 | -10.052238 | 0.04765667 | 0.04765667 | -10.052238
2.8632 | -10.013295 | 0.04772 | 0.04772 | -10.013295
2.8636 | -10.041547 | 0.04772667 | 0.04772667 | -10.041547
2.864 | -10.131266 | 0.04773333 | 0.04773333 | -10.131266
2.8644 | -10.071326 | 0.04774 | 0.04774 | -10.071326
2.8652 | -9.9987879 | 0.04775333 | 0.04775333 | -9.9987879
2.8704 | -10.023985 | 0.04784 | 0.04784 | -10.023985
2.8742 | -10.051855 | 0.04790333 | 0.04790333 | -10.051855
2.8752 | -10.043075 | 0.04792 | 0.04792 | -10.043075
2.9248 | -10.027802 | 0.04874667 | 0.04874667 | -10.027802
2.9256 | -10.119431 | 0.04876 | 0.04876 | -10.119431
2.9262 | -10.055674 | 0.04877 | 0.04877 | -10.055674
2.927 | -9.998024 | 0.04878333 | 0.04878333 | -9.998024
2.9278 | -10.03124 | 0.04879667 | 0.04879667 | -10.03124
2.9398 | -10.050328 | 0.04899667 | 0.04899667 | -10.050328
2.9422 | -10.027421 | 0.04903667 | 0.04903667 | -10.027421
2.945 | -10.048419 | 0.04908333 | 0.04908333 | -10.048419
2.9458 | -10.030858 | 0.04909667 | 0.04909667 | -10.030858
2.9486 | -10.042312 | 0.04914333 | 0.04914333 | -10.042312
2.95 | -10.062163 | 0.04916667 | 0.04916667 | -10.062163
2.9742 | -10.056437 | 0.04957 | 0.04957 | -10.056437
2.9766 | -10.043839 | 0.04961 | 0.04961 | -10.043839
2.9792 | -10.048419 | 0.04965333 | 0.04965333 | -10.048419
2.9832 | -10.035439 | 0.04972 | 0.04972 | -10.035439
2.9852 | -10.070181 | 0.04975333 | 0.04975333 | -10.070181
2.9904 | -10.043075 | 0.04984 | 0.04984 | -10.043075
3.0102 | -10.066363 | 0.05017 | 0.05017 | -10.066363
3.015 | -10.053383 | 0.05025 | 0.05025 | -10.053383
3.0156 | -10.065982 | 0.05026 | 0.05026 | -10.065982
3.021 | -10.046892 | 0.05035 | 0.05035 | -10.046892
3.0352 | -10.108359 | 0.05058667 | 0.05058667 | -10.108359
3.0364 | -10.047274 | 0.05060667 | 0.05060667 | -10.047274
3.0372 | -10.014059 | 0.05062 | 0.05062 | -10.014059
3.0414 | -10.033912 | 0.05069 | 0.05069 | -10.033912
3.043 | -10.045747 | 0.05071667 | 0.05071667 | -10.045747
3.0482 | -10.135466 | 0.05080333 | 0.05080333 | -10.135466
3.0484 | -10.120958 | 0.05080667 | 0.05080667 | -10.120958
3.0512 | -9.9884796 | 0.05085333 | 0.05085333 | -9.9884796
3.0518 | -10.110268 | 0.05086333 | 0.05086333 | -10.110268
3.0528 | -10.013295 | 0.05088 | 0.05088 | -10.013295
3.0618 | -10.070563 | 0.05103 | 0.05103 | -10.070563
3.0628 | -10.041929 | 0.05104667 | 0.05104667 | -10.041929
3.0658 | -10.032003 | 0.05109667 | 0.05109667 | -10.032003
3.067 | -10.070181 | 0.05111667 | 0.05111667 | -10.070181
3.0696 | -10.042693 | 0.05116 | 0.05116 | -10.042693
3.1254 | -10.08927 | 0.05209 | 0.05209 | -10.08927
3.1268 | -10.033149 | 0.05211333 | 0.05211333 | -10.033149
3.13 | -10.052238 | 0.05216667 | 0.05216667 | -10.052238
3.1314 | -10.071327 | 0.05219 | 0.05219 | -10.071327
3.133 | -10.038875 | 0.05221667 | 0.05221667 | -10.038875
3.134 | -10.051092 | 0.05223333 | 0.05223333 | -10.051092
3.1348 | -10.035439 | 0.05224667 | 0.05224667 | -10.035439
3.1738 | -10.057582 | 0.05289667 | 0.05289667 | -10.057582
3.183 | -10.042311 | 0.05305 | 0.05305 | -10.042311
3.185 | -10.051091 | 0.05308333 | 0.05308333 | -10.051091
3.2346 | -10.038493 | 0.05391 | 0.05391 | -10.038493
3.2352 | -10.082397 | 0.05392 | 0.05392 | -10.082397
3.2402 | -10.041928 | 0.05400333 | 0.05400333 | -10.041928
3.2494 | -10.05071 | 0.05415667 | 0.05415667 | -10.05071
3.252 | -10.036584 | 0.0542 | 0.0542 | -10.036584
3.2524 | -10.087743 | 0.05420667 | 0.05420667 | -10.087743
3.253 | -10.070563 | 0.05421667 | 0.05421667 | -10.070563
3.2562 | -10.033149 | 0.05427 | 0.05427 | -10.033149
3.2568 | -10.051856 | 0.05428 | 0.05428 | -10.051856
3.257 | -10.169063 | 0.05428333 | 0.05428333 | -10.169063
3.2574 | -10.05491 | 0.05429 | 0.05429 | -10.05491
3.2586 | -10.036965 | 0.05431 | 0.05431 | -10.036965
3.2616 | -10.034676 | 0.05436 | 0.05436 | -10.034676
3.2622 | -10.118285 | 0.05437 | 0.05437 | -10.118285
3.2638 | -10.038493 | 0.05439667 | 0.05439667 | -10.038493
3.2724 | -10.086598 | 0.05454 | 0.05454 | -10.086598
3.2734 | -10.038875 | 0.05455667 | 0.05455667 | -10.038875
3.2766 | -10.041547 | 0.05461 | 0.05461 | -10.041547
3.2858 | -10.055674 | 0.05476333 | 0.05476333 | -10.055674
3.2886 | -10.040402 | 0.05481 | 0.05481 | -10.040402
3.289 | -10.087743 | 0.05481667 | 0.05481667 | -10.087743
3.2928 | -10.040019 | 0.05488 | 0.05488 | -10.040019
3.2978 | -10.060254 | 0.05496333 | 0.05496333 | -10.060254
3.2992 | -10.004896 | 0.05498667 | 0.05498667 | -10.004896
3.2996 | -10.034293 | 0.05499333 | 0.05499333 | -10.034293
3.3 | -10.132412 | 0.055 | 0.055 | -10.132412
3.3004 | -10.060637 | 0.05500667 | 0.05500667 | -10.060637
3.3042 | -10.038493 | 0.05507 | 0.05507 | -10.038493
3.3268 | -10.04842 | 0.05544667 | 0.05544667 | -10.04842
3.3274 | -10.029712 | 0.05545667 | 0.05545667 | -10.029712
3.4524 | -10.063691 | 0.05754 | 0.05754 | -10.063691
3.4532 | -10.018641 | 0.05755333 | 0.05755333 | -10.018641
3.4582 | -9.9915342 | 0.05763667 | 0.05763667 | -9.9915342
3.459 | -10.039256 | 0.05765 | 0.05765 | -10.039256
3.4598 | -10.300777 | 0.05766333 | 0.05766333 | -10.300777
3.473 | -10.041165 | 0.05788333 | 0.05788333 | -10.041165
3.5252 | -10.081252 | 0.05875333 | 0.05875333 | -10.081252
3.5276 | -10.045365 | 0.05879333 | 0.05879333 | -10.045365
3.5314 | -10.058346 | 0.05885667 | 0.05885667 | -10.058346
3.5326 | -10.043457 | 0.05887667 | 0.05887667 | -10.043457
3.538 | -10.051856 | 0.05896667 | 0.05896667 | -10.051856
3.5422 | -10.051091 | 0.05903667 | 0.05903667 | -10.051091
3.6348 | -10.074762 | 0.06058 | 0.06058 | -10.074762
3.6474 | -10.03124 | 0.06079 | 0.06079 | -10.03124
3.6506 | -10.072472 | 0.06084333 | 0.06084333 | -10.072472
3.6522 | -9.9850435 | 0.06087 | 0.06087 | -9.9850435
3.6528 | -10.123631 | 0.06088 | 0.06088 | -10.123631
3.6576 | -10.024749 | 0.06096 | 0.06096 | -10.024749
3.6582 | -10.065982 | 0.06097 | 0.06097 | -10.065982
3.6596 | -10.03353 | 0.06099333 | 0.06099333 | -10.03353
3.7258 | -10.062164 | 0.06209667 | 0.06209667 | -10.062164
3.727 | -10.03353 | 0.06211667 | 0.06211667 | -10.03353
3.8348 | -10.050711 | 0.06391333 | 0.06391333 | -10.050711
3.8366 | -10.036202 | 0.06394333 | 0.06394333 | -10.036202
3.85 | -10.0572 | 0.06416667 | 0.06416667 | -10.0572
3.8516 | -9.9907703 | 0.06419333 | 0.06419333 | -9.9907703
3.852 | -10.122868 | 0.0642 | 0.0642 | -10.122868
3.8552 | -10.006805 | 0.06425333 | 0.06425333 | -10.006805
3.8556 | -10.13203 | 0.06426 | 0.06426 | -10.13203
3.856 | -10.055674 | 0.06426667 | 0.06426667 | -10.055674
3.8604 | -10.021314 | 0.06434 | 0.06434 | -10.021314
3.8614 | -10.053764 | 0.06435667 | 0.06435667 | -10.053764
3.8626 | -10.033149 | 0.06437667 | 0.06437667 | -10.033149
3.926 | -10.05491 | 0.06543333 | 0.06543333 | -10.05491
3.9268 | -10.028566 | 0.06544667 | 0.06544667 | -10.028566
4.034 | -10.040402 | 0.06723333 | 0.06723333 | -10.040402
4.0346 | -10.070563 | 0.06724333 | 0.06724333 | -10.070563
4.0352 | -10.051091 | 0.06725333 | 0.06725333 | -10.051091
4.0362 | -10.03353 | 0.06727 | 0.06727 | -10.03353
4.0522 | -9.9942064 | 0.06753666 | 0.06753666 | -9.9942064
4.0528 | -10.094234 | 0.06754666 | 0.06754666 | -10.094234
4.0586 | -10.02513 | 0.06764333 | 0.06764333 | -10.02513
4.0592 | -10.080108 | 0.06765333 | 0.06765333 | -10.080108
4.0608 | -10.046128 | 0.06768 | 0.06768 | -10.046128
4.0674 | -10.094616 | 0.06779 | 0.06779 | -10.094616
4.0712 | -10.000697 | 0.06785333 | 0.06785333 | -10.000697
4.0716 | -10.037348 | 0.06786 | 0.06786 | -10.037348
4.0724 | -10.140811 | 0.06787333 | 0.06787333 | -10.140811
4.0726 | -10.09576 | 0.06787666 | 0.06787666 | -10.09576
4.077 | -10.007951 | 0.06795 | 0.06795 | -10.007951
4.0774 | -10.02704 | 0.06795666 | 0.06795666 | -10.02704
4.0778 | -10.146537 | 0.06796333 | 0.06796333 | -10.146537
4.0782 | -10.060254 | 0.06797 | 0.06797 | -10.060254
4.082 | -9.993824 | 0.06803333 | 0.06803333 | -9.993824
4.0826 | -10.159136 | 0.06804333 | 0.06804333 | -10.159136
4.109 | -10.019404 | 0.06848333 | 0.06848333 | -10.019404
4.1096 | -10.042311 | 0.06849333 | 0.06849333 | -10.042311
4.1104 | -10.12363 | 0.06850666 | 0.06850666 | -10.12363
4.124 | -10.013677 | 0.06873333 | 0.06873333 | -10.013677
4.1244 | -10.025512 | 0.06874 | 0.06874 | -10.025512
4.125 | -10.116377 | 0.06875 | 0.06875 | -10.116377
4.1254 | -10.083544 | 0.06875666 | 0.06875666 | -10.083544
4.13 | -10.042312 | 0.06883333 | 0.06883333 | -10.042312
4.131 | -10.05262 | 0.06885 | 0.06885 | -10.05262
4.2334 | -10.041166 | 0.07055666 | 0.07055666 | -10.041166
4.2348 | -10.056437 | 0.07058 | 0.07058 | -10.056437
4.249 | -10.049183 | 0.07081666 | 0.07081666 | -10.049183
4.2566 | -10.05071 | 0.07094333 | 0.07094333 | -10.05071
4.2598 | -9.9987879 | 0.07099666 | 0.07099666 | -9.9987879
4.2606 | -10.076672 | 0.07101 | 0.07101 | -10.076672
4.265 | -9.9922972 | 0.07108333 | 0.07108333 | -9.9922972
4.2654 | -10.030094 | 0.07109 | 0.07109 | -10.030094
4.2658 | -10.116758 | 0.07109666 | 0.07109666 | -10.116758
4.2702 | -10.042693 | 0.07117 | 0.07117 | -10.042693
4.2706 | -10.092707 | 0.07117666 | 0.07117666 | -10.092707
4.2726 | -10.001842 | 0.07121 | 0.07121 | -10.001842
4.274 | -10.049183 | 0.07123333 | 0.07123333 | -10.049183
4.287 | -10.044984 | 0.07145 | 0.07145 | -10.044984
4.3256 | -10.059873 | 0.07209333 | 0.07209333 | -10.059873
4.327 | -10.044601 | 0.07211666 | 0.07211666 | -10.044601
4.434 | -10.009096 | 0.0739 | 0.0739 | -10.009096
4.4348 | -10.074762 | 0.07391333 | 0.07391333 | -10.074762
4.4584 | -9.997261 | 0.07430666 | 0.07430666 | -9.997261
4.4592 | -10.111413 | 0.07432 | 0.07432 | -10.111413
4.4672 | -9.9903879 | 0.07445333 | 0.07445333 | -9.9903879
4.4678 | -10.102633 | 0.07446333 | 0.07446333 | -10.102633
4.4726 | -10.042693 | 0.07454333 | 0.07454333 | -10.042693
4.5258 | -10.061782 | 0.07543 | 0.07543 | -10.061782
4.528 | -10.043457 | 0.07546666 | 0.07546666 | -10.043457
4.635 | -10.044601 | 0.07725 | 0.07725 | -10.044601
4.648 | -10.033149 | 0.07746666 | 0.07746666 | -10.033149
4.65 | -10.064837 | 0.0775 | 0.0775 | -10.064837
4.6518 | -9.9961147 | 0.07753 | 0.07753 | -9.9961147
4.6526 | -10.077053 | 0.07754333 | 0.07754333 | -10.077053
4.6558 | -10.025512 | 0.07759666 | 0.07759666 | -10.025512
4.6562 | -10.002605 | 0.07760333 | 0.07760333 | -10.002605
4.657 | -10.068654 | 0.07761666 | 0.07761666 | -10.068654
4.6574 | -10.091943 | 0.07762333 | 0.07762333 | -10.091943
4.6612 | -10.037347 | 0.07768666 | 0.07768666 | -10.037347
4.6624 | -10.053764 | 0.07770666 | 0.07770666 | -10.053764
4.6658 | -10.049564 | 0.07776333 | 0.07776333 | -10.049564
4.7258 | -10.055291 | 0.07876333 | 0.07876333 | -10.055291
4.7302 | -10.040784 | 0.07883666 | 0.07883666 | -10.040784
4.8526 | -10.071708 | 0.08087666 | 0.08087666 | -10.071708
4.8558 | -10.027803 | 0.08093 | 0.08093 | -10.027803
4.8572 | -10.068272 | 0.08095333 | 0.08095333 | -10.068272
4.8604 | -10.03353 | 0.08100666 | 0.08100666 | -10.03353
4.8618 | -10.0614 | 0.08103 | 0.08103 | -10.0614
4.865 | -10.041928 | 0.08108333 | 0.08108333 | -10.041928
4.8738 | -9.9869528 | 0.08123 | 0.08123 | -9.9869528
4.8742 | -10.143865 | 0.08123666 | 0.08123666 | -10.143865
4.877 | -10.034676 | 0.08128333 | 0.08128333 | -10.034676
4.8774 | -10.109886 | 0.08129 | 0.08129 | -10.109886
4.8822 | -10.000697 | 0.08137 | 0.08137 | -10.000697
4.8826 | -10.119049 | 0.08137666 | 0.08137666 | -10.119049
4.8882 | -10.041548 | 0.08147 | 0.08147 | -10.041548
4.8894 | -10.059873 | 0.08149 | 0.08149 | -10.059873
4.8924 | -10.047655 | 0.08154 | 0.08154 | -10.047655
4.8964 | -10.035439 | 0.08160666 | 0.08160666 | -10.035439
4.8972 | -10.111413 | 0.08162 | 0.08162 | -10.111413
4.9014 | -10.048038 | 0.08169 | 0.08169 | -10.048038
4.9026 | -10.056055 | 0.08171 | 0.08171 | -10.056055
4.9078 | -10.043457 | 0.08179666 | 0.08179666 | -10.043457
4.9252 | -10.060637 | 0.08208666 | 0.08208666 | -10.060637
4.9294 | -10.030857 | 0.08215666 | 0.08215666 | -10.030857
5.0536 | -10.079725 | 0.08422666 | 0.08422666 | -10.079725
5.0568 | -10.026276 | 0.08428 | 0.08428 | -10.026276
5.0672 | -10.058727 | 0.08445333 | 0.08445333 | -10.058727
5.0716 | -10.035057 | 0.08452666 | 0.08452666 | -10.035057
5.1264 | -10.0656 | 0.08544 | 0.08544 | -10.0656
5.1278 | -10.044601 | 0.08546333 | 0.08546333 | -10.044601
5.1402 | -10.053383 | 0.08567 | 0.08567 | -10.053383
5.1416 | -10.031621 | 0.08569333 | 0.08569333 | -10.031621
5.1436 | -10.07209 | 0.08572666 | 0.08572666 | -10.07209
5.148 | -9.9961157 | 0.0858 | 0.0858 | -9.9961157
5.1486 | -10.108359 | 0.08581 | 0.08581 | -10.108359
5.1496 | -9.9785538 | 0.08582666 | 0.08582666 | -9.9785538
5.15 | -10.007186 | 0.08583333 | 0.08583333 | -10.007186
5.1504 | -10.257637 | 0.08584 | 0.08584 | -10.257637
5.1506 | -10.071326 | 0.08584333 | 0.08584333 | -10.071326
5.1514 | -9.9907703 | 0.08585666 | 0.08585666 | -9.9907703
5.1524 | -10.051092 | 0.08587333 | 0.08587333 | -10.051092
5.1566 | -9.9880981 | 0.08594333 | 0.08594333 | -9.9880981
5.1574 | -10.057964 | 0.08595666 | 0.08595666 | -10.057964
5.158 | -9.9915342 | 0.08596666 | 0.08596666 | -9.9915342
5.1584 | -10.004896 | 0.08597333 | 0.08597333 | -10.004896
5.1588 | -10.020167 | 0.08598 | 0.08598 | -10.020167
5.1592 | -9.9961157 | 0.08598666 | 0.08598666 | -9.9961157
5.1596 | -10.078198 | 0.08599333 | 0.08599333 | -10.078198
5.16 | -10.004896 | 0.086 | 0.086 | -10.004896
5.1604 | -10.082016 | 0.08600666 | 0.08600666 | -10.082016
5.1608 | -10.061399 | 0.08601333 | 0.08601333 | -10.061399
5.1618 | -10.058346 | 0.08603 | 0.08603 | -10.058346
5.1638 | -10.049564 | 0.08606333 | 0.08606333 | -10.049564
5.165 | -10.06789 | 0.08608333 | 0.08608333 | -10.06789
5.1666 | -10.041165 | 0.08611 | 0.08611 | -10.041165
5.2366 | -10.057964 | 0.08727666 | 0.08727666 | -10.057964
5.2412 | -10.040021 | 0.08735333 | 0.08735333 | -10.040021
5.2506 | -10.046128 | 0.08751 | 0.08751 | -10.046128
5.2522 | -10.030476 | 0.08753666 | 0.08753666 | -10.030476
5.253 | -10.069417 | 0.08755 | 0.08755 | -10.069417
5.2558 | -10.02284 | 0.08759666 | 0.08759666 | -10.02284
5.2564 | -10.074381 | 0.08760666 | 0.08760666 | -10.074381
5.2602 | -10.045365 | 0.08767 | 0.08767 | -10.045365
5.2618 | -10.058346 | 0.08769666 | 0.08769666 | -10.058346
5.263 | -10.040401 | 0.08771666 | 0.08771666 | -10.040401
5.326 | -10.063309 | 0.08876666 | 0.08876666 | -10.063309
5.3278 | -10.045365 | 0.08879666 | 0.08879666 | -10.045365
5.4344 | -10.055292 | 0.09057333 | 0.09057333 | -10.055292
5.4396 | -10.040401 | 0.09066 | 0.09066 | -10.040401
5.4598 | -10.071708 | 0.09099666 | 0.09099666 | -10.071708
5.4648 | -10.042311 | 0.09108 | 0.09108 | -10.042311
5.4748 | -9.9999332 | 0.09124666 | 0.09124666 | -9.9999332
5.4752 | -10.193878 | 0.09125333 | 0.09125333 | -10.193878
5.4754 | -10.065982 | 0.09125666 | 0.09125666 | -10.065982
5.4804 | -10.025894 | 0.09134 | 0.09134 | -10.025894
5.4812 | -10.075144 | 0.09135333 | 0.09135333 | -10.075144
5.4856 | -10.022458 | 0.09142666 | 0.09142666 | -10.022458
5.4864 | -10.061782 | 0.09144 | 0.09144 | -10.061782
5.491 | -10.043075 | 0.09151666 | 0.09151666 | -10.043075
5.5252 | -10.052238 | 0.09208666 | 0.09208666 | -10.052238
5.5306 | -10.045747 | 0.09217666 | 0.09217666 | -10.045747
5.5316 | -10.062546 | 0.09219333 | 0.09219333 | -10.062546
5.5328 | -10.031622 | 0.09221333 | 0.09221333 | -10.031622
5.7264 | -10.053383 | 0.09544 | 0.09544 | -10.053383
5.7274 | -10.033912 | 0.09545666 | 0.09545666 | -10.033912
5.737 | -10.05491 | 0.09561666 | 0.09561666 | -10.05491
5.738 | -10.033912 | 0.09563333 | 0.09563333 | -10.033912
5.8552 | -10.050328 | 0.09758666 | 0.09758666 | -10.050328
5.8598 | -10.017877 | 0.09766333 | 0.09766333 | -10.017877
5.9254 | -9.9964972 | 0.09875666 | 0.09875666 | -9.9964972
5.926 | -10.081634 | 0.09876666 | 0.09876666 | -10.081634
5.9274 | -10.048419 | 0.09879 | 0.09879 | -10.048419
5.937 | -10.052619 | 0.09895 | 0.09895 | -10.052619
5.9378 | -10.034293 | 0.09896333 | 0.09896333 | -10.034293
6.033 | -9.9930601 | 0.10055 | 0.10055 | -9.9930601
6.0336 | -10.148829 | 0.10056 | 0.10056 | -10.148829
6.063 | -9.9968786 | 0.10105 | 0.10105 | -9.9968786
6.0634 | -10.094997 | 0.1010567 | 0.1010567 | -10.094997
6.0688 | -10.043075 | 0.1011467 | 0.1011467 | -10.043075
6.1258 | -10.085453 | 0.1020967 | 0.1020967 | -10.085453
6.1276 | -10.042311 | 0.1021267 | 0.1021267 | -10.042311
6.233 | -9.9964972 | 0.1038833 | 0.1038833 | -9.9964972
6.2334 | -10.181662 | 0.10389 | 0.10389 | -10.181662
6.2336 | -10.079725 | 0.1038933 | 0.1038933 | -10.079725
6.2522 | -9.9823704 | 0.1042033 | 0.1042033 | -9.9823704
6.2528 | -10.096524 | 0.1042133 | 0.1042133 | -10.096524
6.2602 | -10.045747 | 0.1043367 | 0.1043367 | -10.045747
6.326 | -10.073998 | 0.1054333 | 0.1054333 | -10.073998
6.3276 | -10.044601 | 0.10546 | 0.10546 | -10.044601
6.4328 | -9.997261 | 0.1072133 | 0.1072133 | -9.997261
6.4332 | -10.108359 | 0.10722 | 0.10722 | -10.108359
6.494 | -10.02704 | 0.1082333 | 0.1082333 | -10.02704
6.4946 | -10.073617 | 0.1082433 | 0.1082433 | -10.073617
6.5006 | -10.007187 | 0.1083433 | 0.1083433 | -10.007187
6.501 | -10.065218 | 0.10835 | 0.10835 | -10.065218
6.5012 | -10.137375 | 0.1083533 | 0.1083533 | -10.137375
6.502 | -10.051092 | 0.1083667 | 0.1083667 | -10.051092
6.5066 | -10.042693 | 0.1084433 | 0.1084433 | -10.042693
6.507 | -10.056055 | 0.10845 | 0.10845 | -10.056055
6.508 | -10.036965 | 0.1084667 | 0.1084667 | -10.036965
6.5232 | -10.013295 | 0.10872 | 0.10872 | -10.013295
6.5236 | -10.108741 | 0.1087267 | 0.1087267 | -10.108741
6.5298 | -10.045747 | 0.10883 | 0.10883 | -10.045747
6.535 | -10.069036 | 0.1089167 | 0.1089167 | -10.069036
6.5406 | -10.039638 | 0.10901 | 0.10901 | -10.039638
6.6328 | -10.048419 | 0.1105467 | 0.1105467 | -10.048419
6.6478 | -10.037729 | 0.1107967 | 0.1107967 | -10.037729
6.6502 | -10.055292 | 0.1108367 | 0.1108367 | -10.055292
6.6674 | -9.998024 | 0.1111233 | 0.1111233 | -9.998024
6.6678 | -10.103778 | 0.11113 | 0.11113 | -10.103778
6.6734 | -10.010242 | 0.1112233 | 0.1112233 | -10.010242
6.674 | -10.081635 | 0.1112333 | 0.1112333 | -10.081635
6.6762 | -10.048419 | 0.11127 | 0.11127 | -10.048419
6.7256 | -10.057582 | 0.1120933 | 0.1120933 | -10.057582
6.7284 | -10.041929 | 0.11214 | 0.11214 | -10.041929
6.736 | -10.077053 | 0.1122667 | 0.1122667 | -10.077053
6.738 | -10.041928 | 0.1123 | 0.1123 | -10.041928
6.7426 | -10.094997 | 0.1123767 | 0.1123767 | -10.094997
6.7436 | -10.042311 | 0.1123933 | 0.1123933 | -10.042311
6.8532 | -10.056819 | 0.11422 | 0.11422 | -10.056819
6.8542 | -10.036965 | 0.1142367 | 0.1142367 | -10.036965
6.8554 | -10.059491 | 0.1142567 | 0.1142567 | -10.059491
6.8576 | -10.014441 | 0.1142933 | 0.1142933 | -10.014441
6.8582 | -10.073999 | 0.1143033 | 0.1143033 | -10.073999
6.8614 | -10.044601 | 0.1143567 | 0.1143567 | -10.044601
6.8702 | -10.051091 | 0.1145033 | 0.1145033 | -10.051091
6.8742 | -10.030093 | 0.11457 | 0.11457 | -10.030093
6.9336 | -10.044984 | 0.11556 | 0.11556 | -10.044984
6.936 | -10.0572 | 0.1156 | 0.1156 | -10.0572
6.948 | -10.038493 | 0.1158 | 0.1158 | -10.038493
7.032 | -10.09156 | 0.1172 | 0.1172 | -10.09156
7.0392 | -10.045365 | 0.11732 | 0.11732 | -10.045365
7.1264 | -10.061782 | 0.1187733 | 0.1187733 | -10.061782
7.1274 | -10.02704 | 0.11879 | 0.11879 | -10.02704
7.3262 | -10.056437 | 0.1221033 | 0.1221033 | -10.056437
7.3272 | -10.025513 | 0.12212 | 0.12212 | -10.025513
7.432 | -10.056818 | 0.1238667 | 0.1238667 | -10.056818
7.4346 | -10.047656 | 0.12391 | 0.12391 | -10.047656
7.526 | -10.05911 | 0.1254333 | 0.1254333 | -10.05911
7.527 | -10.025893 | 0.12545 | 0.12545 | -10.025893
7.7264 | -10.056055 | 0.1287733 | 0.1287733 | -10.056055
7.7276 | -10.034676 | 0.1287933 | 0.1287933 | -10.034676
7.7342 | -10.058346 | 0.1289033 | 0.1289033 | -10.058346
7.7356 | -10.034293 | 0.1289267 | 0.1289267 | -10.034293
7.8358 | -10.051474 | 0.1305967 | 0.1305967 | -10.051474
7.8408 | -10.037729 | 0.13068 | 0.13068 | -10.037729
7.926 | -10.0656 | 0.1321 | 0.1321 | -10.0656
7.9276 | -10.03582 | 0.1321267 | 0.1321267 | -10.03582
8.0536 | -10.058345 | 0.1342267 | 0.1342267 | -10.058345
8.0546 | -10.024749 | 0.1342433 | 0.1342433 | -10.024749
8.059 | -10.015586 | 0.1343167 | 0.1343167 | -10.015586
8.0594 | -10.096907 | 0.1343233 | 0.1343233 | -10.096907
8.0644 | -10.035057 | 0.1344067 | 0.1344067 | -10.035057
8.066 | -10.070181 | 0.1344333 | 0.1344333 | -10.070181
8.0696 | -10.040402 | 0.1344933 | 0.1344933 | -10.040402
8.079 | -10.075908 | 0.13465 | 0.13465 | -10.075908
8.0826 | -10.006423 | 0.13471 | 0.13471 | -10.006423
8.0832 | -10.063309 | 0.13472 | 0.13472 | -10.063309
8.0876 | -10.027803 | 0.1347933 | 0.1347933 | -10.027803
8.0884 | -10.046128 | 0.1348067 | 0.1348067 | -10.046128
8.0912 | -10.027421 | 0.1348533 | 0.1348533 | -10.027421
8.0928 | -10.049947 | 0.13488 | 0.13488 | -10.049947
8.0944 | -10.017113 | 0.1349067 | 0.1349067 | -10.017113
8.0954 | -10.054528 | 0.1349233 | 0.1349233 | -10.054528
8.1006 | -10.032766 | 0.13501 | 0.13501 | -10.032766
8.1012 | -10.056437 | 0.13502 | 0.13502 | -10.056437
8.102 | -10.032003 | 0.1350333 | 0.1350333 | -10.032003
8.1254 | -10.069799 | 0.1354233 | 0.1354233 | -10.069799
8.1266 | -10.035439 | 0.1354433 | 0.1354433 | -10.035439
8.2308 | -10.056819 | 0.13718 | 0.13718 | -10.056819
8.2382 | -10.038493 | 0.1373033 | 0.1373033 | -10.038493
8.3262 | -10.057963 | 0.13877 | 0.13877 | -10.057963
8.3274 | -10.043839 | 0.13879 | 0.13879 | -10.043839
8.4312 | -10.045747 | 0.14052 | 0.14052 | -10.045747
8.4332 | -10.035057 | 0.1405533 | 0.1405533 | -10.035057
8.526 | -10.05071 | 0.1421 | 0.1421 | -10.05071
8.527 | -10.025894 | 0.1421167 | 0.1421167 | -10.025894
8.6312 | -10.049946 | 0.1438533 | 0.1438533 | -10.049946
8.639 | -10.043456 | 0.1439833 | 0.1439833 | -10.043456
8.7262 | -10.053 | 0.1454367 | 0.1454367 | -10.053
8.7308 | -10.051855 | 0.1455133 | 0.1455133 | -10.051855
8.926 | -10.061783 | 0.1487667 | 0.1487667 | -10.061783
8.9272 | -10.033149 | 0.1487867 | 0.1487867 | -10.033149
9.0526 | -10.058346 | 0.1508767 | 0.1508767 | -10.058346
9.0614 | -10.02055 | 0.1510233 | 0.1510233 | -10.02055
9.1264 | -10.048038 | 0.1521067 | 0.1521067 | -10.048038
9.1272 | -10.030093 | 0.15212 | 0.15212 | -10.030093
9.2304 | -10.053001 | 0.15384 | 0.15384 | -10.053001
9.2478 | -10.036202 | 0.15413 | 0.15413 | -10.036202
9.2506 | -10.049564 | 0.1541767 | 0.1541767 | -10.049564
9.2576 | -10.011768 | 0.1542933 | 0.1542933 | -10.011768
9.258 | -10.141574 | 0.1543 | 0.1543 | -10.141574
9.2586 | -10.051092 | 0.15431 | 0.15431 | -10.051092
9.2622 | -10.028949 | 0.15437 | 0.15437 | -10.028949
9.3264 | -10.051855 | 0.15544 | 0.15544 | -10.051855
9.3274 | -10.035439 | 0.1554567 | 0.1554567 | -10.035439
9.4302 | -10.049182 | 0.15717 | 0.15717 | -10.049182
9.4314 | -10.037728 | 0.15719 | 0.15719 | -10.037728
9.434 | -10.049564 | 0.1572333 | 0.1572333 | -10.049564
9.4398 | -10.02513 | 0.15733 | 0.15733 | -10.02513
9.526 | -10.055674 | 0.1587667 | 0.1587667 | -10.055674
9.527 | -10.032766 | 0.1587833 | 0.1587833 | -10.032766
9.5292 | -10.047655 | 0.15882 | 0.15882 | -10.047655
9.5314 | -10.028185 | 0.1588567 | 0.1588567 | -10.028185
9.6298 | -10.069798 | 0.1604967 | 0.1604967 | -10.069798
9.6446 | -10.041548 | 0.1607433 | 0.1607433 | -10.041548
9.6504 | -10.050711 | 0.16084 | 0.16084 | -10.050711
9.6608 | -10.043456 | 0.1610133 | 0.1610133 | -10.043456
9.6612 | -10.055292 | 0.16102 | 0.16102 | -10.055292
9.666 | -10.02055 | 0.1611 | 0.1611 | -10.02055
9.6666 | -10.058346 | 0.16111 | 0.16111 | -10.058346
9.6682 | -10.036201 | 0.1611367 | 0.1611367 | -10.036201
9.7526 | -10.039638 | 0.1625433 | 0.1625433 | -10.039638
9.7848 | -10.049564 | 0.16308 | 0.16308 | -10.049564
9.8616 | -10.046128 | 0.16436 | 0.16436 | -10.046128
9.8624 | -10.029713 | 0.1643733 | 0.1643733 | -10.029713
9.8634 | -10.043457 | 0.16439 | 0.16439 | -10.043457
9.8658 | -10.013295 | 0.16443 | 0.16443 | -10.013295
9.8662 | -10.07209 | 0.1644367 | 0.1644367 | -10.07209
9.8692 | -10.062927 | 0.1644867 | 0.1644867 | -10.062927
9.8696 | -10.055674 | 0.1644933 | 0.1644933 | -10.055674
9.8744 | -10.039256 | 0.1645733 | 0.1645733 | -10.039256
10.0534 | -10.041548 | 0.1675567 | 0.1675567 | -10.041548
10.0652 | -10.048038 | 0.1677533 | 0.1677533 | -10.048038
10.1632 | -10.042312 | 0.1693867 | 0.1693867 | -10.042312
10.2282 | -10.05071 | 0.17047 | 0.17047 | -10.05071
10.2594 | -10.046892 | 0.17099 | 0.17099 | -10.046892
10.2604 | -10.043839 | 0.1710067 | 0.1710067 | -10.043839
10.2674 | -10.072472 | 0.1711233 | 0.1711233 | -10.072472
10.2716 | -10.028185 | 0.1711933 | 0.1711933 | -10.028185
10.2724 | -10.056055 | 0.1712067 | 0.1712067 | -10.056055
10.2772 | -10.008715 | 0.1712867 | 0.1712867 | -10.008715
10.2776 | -10.095761 | 0.1712933 | 0.1712933 | -10.095761
10.2868 | -10.042311 | 0.1714467 | 0.1714467 | -10.042311
10.291 | -10.062163 | 0.1715167 | 0.1715167 | -10.062163
10.2934 | -10.015204 | 0.1715567 | 0.1715567 | -10.015204
10.2972 | -10.046128 | 0.17162 | 0.17162 | -10.046128
10.3044 | -10.044601 | 0.17174 | 0.17174 | -10.044601
10.305 | -10.073999 | 0.17175 | 0.17175 | -10.073999
10.3084 | -10.030476 | 0.1718067 | 0.1718067 | -10.030476
10.3096 | -10.08278 | 0.1718267 | 0.1718267 | -10.08278
10.3126 | -10.038493 | 0.1718767 | 0.1718767 | -10.038493
10.3138 | -10.059109 | 0.1718967 | 0.1718967 | -10.059109
10.3182 | -10.036965 | 0.17197 | 0.17197 | -10.036965
10.3262 | -10.098433 | 0.1721033 | 0.1721033 | -10.098433
10.3314 | -10.024749 | 0.17219 | 0.17219 | -10.024749
10.3328 | -10.062927 | 0.1722133 | 0.1722133 | -10.062927
10.335 | -10.023603 | 0.17225 | 0.17225 | -10.023603
10.3356 | -10.054528 | 0.17226 | 0.17226 | -10.054528
10.3398 | -10.036584 | 0.17233 | 0.17233 | -10.036584
10.3406 | -10.04422 | 0.1723433 | 0.1723433 | -10.04422
10.3456 | -10.064073 | 0.1724267 | 0.1724267 | -10.064073
10.4482 | -10.041166 | 0.1741367 | 0.1741367 | -10.041166
10.4508 | -10.054528 | 0.17418 | 0.17418 | -10.054528
10.4528 | -10.039639 | 0.1742133 | 0.1742133 | -10.039639
10.4586 | -10.055292 | 0.17431 | 0.17431 | -10.055292
10.4714 | -10.041548 | 0.1745233 | 0.1745233 | -10.041548
10.4728 | -10.072854 | 0.1745467 | 0.1745467 | -10.072854
10.4742 | -10.026657 | 0.17457 | 0.17457 | -10.026657
10.4794 | -10.046128 | 0.1746567 | 0.1746567 | -10.046128
10.4812 | -10.047274 | 0.1746867 | 0.1746867 | -10.047274
10.4832 | -10.060637 | 0.17472 | 0.17472 | -10.060637
10.4868 | -10.024367 | 0.17478 | 0.17478 | -10.024367
10.4924 | -10.054528 | 0.1748733 | 0.1748733 | -10.054528
10.495 | -10.012151 | 0.1749167 | 0.1749167 | -10.012151
10.4958 | -10.061018 | 0.17493 | 0.17493 | -10.061018
10.5044 | -10.015586 | 0.1750733 | 0.1750733 | -10.015586
10.505 | -10.056055 | 0.1750833 | 0.1750833 | -10.056055
10.5082 | -10.036965 | 0.1751367 | 0.1751367 | -10.036965
10.5098 | -10.073999 | 0.1751633 | 0.1751633 | -10.073999
10.5176 | -10.033148 | 0.1752933 | 0.1752933 | -10.033148
10.5186 | -10.060637 | 0.17531 | 0.17531 | -10.060637
10.526 | -10.033148 | 0.1754333 | 0.1754333 | -10.033148
10.5276 | -10.048038 | 0.17546 | 0.17546 | -10.048038
10.5342 | -10.058727 | 0.17557 | 0.17557 | -10.058727
10.5358 | -10.023603 | 0.1755967 | 0.1755967 | -10.023603
10.5362 | -10.051092 | 0.1756033 | 0.1756033 | -10.051092
10.537 | -10.031621 | 0.1756167 | 0.1756167 | -10.031621
10.5412 | -10.05071 | 0.1756867 | 0.1756867 | -10.05071
10.542 | -10.036966 | 0.1757 | 0.1757 | -10.036966
10.6278 | -10.042311 | 0.17713 | 0.17713 | -10.042311
10.6282 | -10.082016 | 0.1771367 | 0.1771367 | -10.082016
10.633 | -10.051855 | 0.1772167 | 0.1772167 | -10.051855
10.6392 | -10.041928 | 0.17732 | 0.17732 | -10.041928
10.6468 | -10.051856 | 0.1774467 | 0.1774467 | -10.051856
10.6486 | -10.047655 | 0.1774767 | 0.1774767 | -10.047655
10.6506 | -10.061018 | 0.17751 | 0.17751 | -10.061018
10.6528 | -10.028949 | 0.1775467 | 0.1775467 | -10.028949
10.6544 | -10.111032 | 0.1775733 | 0.1775733 | -10.111032
10.658 | -10.034676 | 0.1776333 | 0.1776333 | -10.034676
10.6584 | -10.059109 | 0.17764 | 0.17764 | -10.059109
10.6594 | -10.040402 | 0.1776567 | 0.1776567 | -10.040402
10.6676 | -10.048801 | 0.1777933 | 0.1777933 | -10.048801
10.6684 | -10.085835 | 0.1778067 | 0.1778067 | -10.085835
10.6798 | -10.039256 | 0.1779967 | 0.1779967 | -10.039256
10.6812 | -10.060254 | 0.17802 | 0.17802 | -10.060254
10.6848 | -10.059491 | 0.17808 | 0.17808 | -10.059491
10.689 | -10.051092 | 0.17815 | 0.17815 | -10.051092
10.6946 | -10.025894 | 0.1782433 | 0.1782433 | -10.025894
10.697 | -10.054147 | 0.1782833 | 0.1782833 | -10.054147
10.7022 | -10.035439 | 0.17837 | 0.17837 | -10.035439
10.7038 | -10.069418 | 0.1783967 | 0.1783967 | -10.069418
10.706 | -10.058727 | 0.1784333 | 0.1784333 | -10.058727
10.7064 | -10.067126 | 0.17844 | 0.17844 | -10.067126
10.7072 | -10.008333 | 0.1784533 | 0.1784533 | -10.008333
10.7146 | -10.032384 | 0.1785767 | 0.1785767 | -10.032384
10.7156 | -10.083925 | 0.1785933 | 0.1785933 | -10.083925
10.7166 | -10.058727 | 0.17861 | 0.17861 | -10.058727
10.7226 | -10.034676 | 0.17871 | 0.17871 | -10.034676
10.7284 | -10.040784 | 0.1788067 | 0.1788067 | -10.040784
10.7316 | -10.057964 | 0.17886 | 0.17886 | -10.057964
10.7346 | -10.008332 | 0.17891 | 0.17891 | -10.008332
10.7356 | -10.074762 | 0.1789267 | 0.1789267 | -10.074762
10.744 | -10.03582 | 0.1790667 | 0.1790667 | -10.03582
10.7464 | -10.059109 | 0.1791067 | 0.1791067 | -10.059109
10.75 | -10.033912 | 0.1791667 | 0.1791667 | -10.033912
10.7538 | -10.073236 | 0.17923 | 0.17923 | -10.073236
10.7562 | -10.032385 | 0.17927 | 0.17927 | -10.032385
10.7604 | -10.05071 | 0.17934 | 0.17934 | -10.05071
10.7626 | -10.034293 | 0.1793767 | 0.1793767 | -10.034293
10.7726 | -10.0488 | 0.1795433 | 0.1795433 | -10.0488
10.8286 | -10.051092 | 0.1804767 | 0.1804767 | -10.051092
10.8388 | -10.010242 | 0.1806467 | 0.1806467 | -10.010242
10.8394 | -10.02933 | 0.1806567 | 0.1806567 | -10.02933
10.8406 | -10.05491 | 0.1806767 | 0.1806767 | -10.05491
10.8462 | -10.073236 | 0.18077 | 0.18077 | -10.073236
10.849 | -10.019404 | 0.1808167 | 0.1808167 | -10.019404
10.8512 | -10.07209 | 0.1808533 | 0.1808533 | -10.07209
10.8684 | -10.030857 | 0.18114 | 0.18114 | -10.030857
10.9262 | -10.08927 | 0.1821033 | 0.1821033 | -10.08927
10.9384 | -10.036965 | 0.1823067 | 0.1823067 | -10.036965
10.9392 | -10.02704 | 0.18232 | 0.18232 | -10.02704
10.9408 | -10.043075 | 0.1823467 | 0.1823467 | -10.043075
10.9428 | -10.078961 | 0.18238 | 0.18238 | -10.078961
10.945 | -10.051855 | 0.1824167 | 0.1824167 | -10.051855
10.9496 | -10.02513 | 0.1824933 | 0.1824933 | -10.02513
10.9512 | -10.045747 | 0.18252 | 0.18252 | -10.045747
10.9526 | -10.095761 | 0.1825433 | 0.1825433 | -10.095761
10.9534 | -10.054528 | 0.1825567 | 0.1825567 | -10.054528
10.9568 | -10.02933 | 0.1826133 | 0.1826133 | -10.02933
11.0274 | -10.080489 | 0.18379 | 0.18379 | -10.080489
11.0388 | -10.027422 | 0.18398 | 0.18398 | -10.027422
11.0462 | -10.060254 | 0.1841033 | 0.1841033 | -10.060254
11.0486 | -10.022458 | 0.1841433 | 0.1841433 | -10.022458
11.0498 | -10.082016 | 0.1841633 | 0.1841633 | -10.082016
11.0508 | -10.04651 | 0.18418 | 0.18418 | -10.04651
11.0524 | -10.002224 | 0.1842067 | 0.1842067 | -10.002224
11.053 | -10.073999 | 0.1842167 | 0.1842167 | -10.073999
11.0578 | -10.04422 | 0.1842967 | 0.1842967 | -10.04422
11.0582 | -10.068272 | 0.1843033 | 0.1843033 | -10.068272
11.0594 | -10.028566 | 0.1843233 | 0.1843233 | -10.028566
11.0662 | -10.049947 | 0.1844367 | 0.1844367 | -10.049947
11.0682 | -10.033149 | 0.18447 | 0.18447 | -10.033149
11.0688 | -10.053764 | 0.18448 | 0.18448 | -10.053764
11.0732 | -10.034676 | 0.1845533 | 0.1845533 | -10.034676
11.0766 | -10.056055 | 0.18461 | 0.18461 | -10.056055
11.083 | -10.021313 | 0.1847167 | 0.1847167 | -10.021313
11.0856 | -10.053 | 0.18476 | 0.18476 | -10.053
11.0876 | -10.040401 | 0.1847933 | 0.1847933 | -10.040401
11.0902 | -10.053764 | 0.1848367 | 0.1848367 | -10.053764
11.0916 | -10.011768 | 0.18486 | 0.18486 | -10.011768
11.0924 | -10.10416 | 0.1848733 | 0.1848733 | -10.10416
11.1038 | -10.015586 | 0.1850633 | 0.1850633 | -10.015586
11.1068 | -10.070181 | 0.1851133 | 0.1851133 | -10.070181
11.1088 | -10.008332 | 0.1851467 | 0.1851467 | -10.008332
11.112 | -10.050328 | 0.1852 | 0.1852 | -10.050328
11.1126 | -10.070181 | 0.18521 | 0.18521 | -10.070181
11.1156 | -10.048419 | 0.18526 | 0.18526 | -10.048419
11.1234 | -10.034293 | 0.18539 | 0.18539 | -10.034293
11.125 | -10.050711 | 0.1854167 | 0.1854167 | -10.050711
11.127 | -10.033149 | 0.18545 | 0.18545 | -10.033149
11.1526 | -10.027803 | 0.1858767 | 0.1858767 | -10.027803
11.1674 | -10.043456 | 0.1861233 | 0.1861233 | -10.043456
11.1718 | -10.030093 | 0.1861967 | 0.1861967 | -10.030093
11.2266 | -10.059109 | 0.18711 | 0.18711 | -10.059109
11.2276 | -10.047274 | 0.1871267 | 0.1871267 | -10.047274
11.2298 | -10.042692 | 0.1871633 | 0.1871633 | -10.042692
11.239 | -10.033148 | 0.1873167 | 0.1873167 | -10.033148
11.2408 | -10.052619 | 0.1873467 | 0.1873467 | -10.052619
11.2488 | -10.032385 | 0.18748 | 0.18748 | -10.032385
11.2496 | -10.0572 | 0.1874933 | 0.1874933 | -10.0572
11.2514 | -10.062164 | 0.1875233 | 0.1875233 | -10.062164
11.271 | -10.021695 | 0.18785 | 0.18785 | -10.021695
11.3288 | -10.044984 | 0.1888133 | 0.1888133 | -10.044984
11.3366 | -10.062164 | 0.1889433 | 0.1889433 | -10.062164
11.3422 | -10.041166 | 0.1890367 | 0.1890367 | -10.041166
11.3464 | -10.049947 | 0.1891067 | 0.1891067 | -10.049947
11.3502 | -10.02933 | 0.18917 | 0.18917 | -10.02933
11.3966 | -10.053765 | 0.1899433 | 0.1899433 | -10.053765
11.4164 | -10.026276 | 0.1902733 | 0.1902733 | -10.026276
11.423 | -10.044984 | 0.1903833 | 0.1903833 | -10.044984
11.4272 | -10.070181 | 0.1904533 | 0.1904533 | -10.070181
11.4382 | -10.047274 | 0.1906367 | 0.1906367 | -10.047274
11.4398 | -10.036584 | 0.1906633 | 0.1906633 | -10.036584
11.4446 | -10.056437 | 0.1907433 | 0.1907433 | -10.056437
11.4486 | -10.056819 | 0.19081 | 0.19081 | -10.056819
11.45 | -10.070181 | 0.1908333 | 0.1908333 | -10.070181
11.4508 | -10.064455 | 0.1908467 | 0.1908467 | -10.064455
11.4528 | -10.021314 | 0.19088 | 0.19088 | -10.021314
11.4534 | -10.071326 | 0.19089 | 0.19089 | -10.071326
11.4576 | -10.02513 | 0.19096 | 0.19096 | -10.02513
11.4582 | -10.073617 | 0.19097 | 0.19097 | -10.073617
11.4654 | -10.024749 | 0.19109 | 0.19109 | -10.024749
11.4694 | -10.051091 | 0.1911567 | 0.1911567 | -10.051091
11.474 | -10.036965 | 0.1912333 | 0.1912333 | -10.036965
11.4902 | -10.030476 | 0.1915033 | 0.1915033 | -10.030476
11.4944 | -10.051474 | 0.1915733 | 0.1915733 | -10.051474
11.498 | -10.042693 | 0.1916333 | 0.1916333 | -10.042693
11.513 | -10.043456 | 0.1918833 | 0.1918833 | -10.043456
11.532 | -10.046892 | 0.1922 | 0.1922 | -10.046892
11.5342 | -10.076672 | 0.1922367 | 0.1922367 | -10.076672
11.5408 | -10.040401 | 0.1923467 | 0.1923467 | -10.040401
11.5558 | -10.043839 | 0.1925967 | 0.1925967 | -10.043839
11.5716 | -10.051474 | 0.19286 | 0.19286 | -10.051474
11.6266 | -10.073617 | 0.1937767 | 0.1937767 | -10.073617
11.6388 | -10.024367 | 0.19398 | 0.19398 | -10.024367
11.6468 | -10.062163 | 0.1941133 | 0.1941133 | -10.062163
11.648 | -10.014822 | 0.1941333 | 0.1941333 | -10.014822
11.6514 | -10.067126 | 0.19419 | 0.19419 | -10.067126
11.6534 | -10.023222 | 0.1942233 | 0.1942233 | -10.023222
11.6538 | -10.104923 | 0.19423 | 0.19423 | -10.104923
11.6564 | -10.046128 | 0.1942733 | 0.1942733 | -10.046128
11.6574 | -10.062163 | 0.19429 | 0.19429 | -10.062163
11.6632 | -10.028949 | 0.1943867 | 0.1943867 | -10.028949
11.6656 | -10.051474 | 0.1944267 | 0.1944267 | -10.051474
11.667 | -10.023985 | 0.19445 | 0.19445 | -10.023985
11.6686 | -10.049947 | 0.1944767 | 0.1944767 | -10.049947
11.6744 | -10.038875 | 0.1945733 | 0.1945733 | -10.038875
11.6904 | -10.041548 | 0.19484 | 0.19484 | -10.041548
11.6924 | -10.057582 | 0.1948733 | 0.1948733 | -10.057582
11.7028 | -10.043075 | 0.1950467 | 0.1950467 | -10.043075
11.7172 | -10.052238 | 0.1952867 | 0.1952867 | -10.052238
11.731 | -10.055674 | 0.1955167 | 0.1955167 | -10.055674
11.732 | -10.008715 | 0.1955333 | 0.1955333 | -10.008715
11.7326 | -10.028949 | 0.1955433 | 0.1955433 | -10.028949
11.7334 | -10.04651 | 0.1955567 | 0.1955567 | -10.04651
11.7416 | -10.04002 | 0.1956933 | 0.1956933 | -10.04002
11.7454 | -10.056437 | 0.1957567 | 0.1957567 | -10.056437
11.8268 | -10.085452 | 0.1971133 | 0.1971133 | -10.085452
11.8388 | -10.030857 | 0.1973133 | 0.1973133 | -10.030857
11.847 | -10.054528 | 0.19745 | 0.19745 | -10.054528
11.848 | -10.011005 | 0.1974667 | 0.1974667 | -10.011005
11.8534 | -10.083161 | 0.1975567 | 0.1975567 | -10.083161
11.859 | -10.043456 | 0.19765 | 0.19765 | -10.043456
11.8604 | -10.054528 | 0.1976733 | 0.1976733 | -10.054528
11.8856 | -10.041928 | 0.1980933 | 0.1980933 | -10.041928
11.9344 | -10.054528 | 0.1989067 | 0.1989067 | -10.054528
11.9408 | -10.02704 | 0.1990133 | 0.1990133 | -10.02704
11.9416 | -10.042311 | 0.1990267 | 0.1990267 | -10.042311
11.943 | -10.0572 | 0.19905 | 0.19905 | -10.0572
11.9456 | -10.051473 | 0.1990933 | 0.1990933 | -10.051473
11.95 | -10.035057 | 0.1991667 | 0.1991667 | -10.035057
12.0266 | -10.069036 | 0.2004433 | 0.2004433 | -10.069036
12.039 | -10.018641 | 0.20065 | 0.20065 | -10.018641
12.047 | -10.0572 | 0.2007833 | 0.2007833 | -10.0572
12.0484 | -10.04002 | 0.2008067 | 0.2008067 | -10.04002
12.0522 | -10.088888 | 0.20087 | 0.20087 | -10.088888
12.0796 | -10.055674 | 0.2013267 | 0.2013267 | -10.055674
12.0838 | -10.047274 | 0.2013967 | 0.2013967 | -10.047274
12.093 | -10.03124 | 0.20155 | 0.20155 | -10.03124
12.134 | -10.054528 | 0.2022333 | 0.2022333 | -10.054528
12.1386 | -10.044984 | 0.20231 | 0.20231 | -10.044984
12.2262 | -10.056818 | 0.20377 | 0.20377 | -10.056818
12.2372 | -10.034676 | 0.2039533 | 0.2039533 | -10.034676
12.2466 | -10.067126 | 0.20411 | 0.20411 | -10.067126
12.2484 | -10.035821 | 0.20414 | 0.20414 | -10.035821
12.2508 | -10.0656 | 0.20418 | 0.20418 | -10.0656
12.2648 | -10.010242 | 0.2044133 | 0.2044133 | -10.010242
12.2652 | -10.130503 | 0.20442 | 0.20442 | -10.130503
12.2764 | -10.041166 | 0.2046067 | 0.2046067 | -10.041166
12.3264 | -10.068272 | 0.20544 | 0.20544 | -10.068272
12.333 | -10.056819 | 0.20555 | 0.20555 | -10.056819
12.343 | -10.040784 | 0.2057167 | 0.2057167 | -10.040784
12.3456 | -10.060255 | 0.20576 | 0.20576 | -10.060255
12.35 | -10.037729 | 0.2058333 | 0.2058333 | -10.037729
12.3534 | -10.065599 | 0.20589 | 0.20589 | -10.065599
12.3566 | -10.038875 | 0.2059433 | 0.2059433 | -10.038875
12.372 | -10.051091 | 0.2062 | 0.2062 | -10.051091
12.376 | -10.048038 | 0.2062667 | 0.2062667 | -10.048038
12.3838 | -10.043839 | 0.2063967 | 0.2063967 | -10.043839
12.4266 | -10.062164 | 0.20711 | 0.20711 | -10.062164
12.449 | -10.02284 | 0.2074833 | 0.2074833 | -10.02284
12.451 | -10.074381 | 0.2075167 | 0.2075167 | -10.074381
12.453 | -10.02513 | 0.20755 | 0.20755 | -10.02513
12.4534 | -10.089652 | 0.2075567 | 0.2075567 | -10.089652
12.4572 | -10.026657 | 0.20762 | 0.20762 | -10.026657
12.4582 | -10.064836 | 0.2076367 | 0.2076367 | -10.064836
12.4604 | -10.026658 | 0.2076733 | 0.2076733 | -10.026658
12.461 | -10.068653 | 0.2076833 | 0.2076833 | -10.068653
12.466 | -10.038493 | 0.2077667 | 0.2077667 | -10.038493
12.4668 | -10.068273 | 0.20778 | 0.20778 | -10.068273
12.4692 | -10.028185 | 0.20782 | 0.20782 | -10.028185
12.4738 | -10.03353 | 0.2078967 | 0.2078967 | -10.03353
12.4772 | -10.048038 | 0.2079533 | 0.2079533 | -10.048038
12.4818 | -10.037348 | 0.20803 | 0.20803 | -10.037348
12.483 | -10.054528 | 0.20805 | 0.20805 | -10.054528
12.527 | -10.070181 | 0.2087833 | 0.2087833 | -10.070181
12.5282 | -10.002987 | 0.2088033 | 0.2088033 | -10.002987
12.5304 | -10.065982 | 0.20884 | 0.20884 | -10.065982
12.533 | -10.024367 | 0.2088833 | 0.2088833 | -10.024367
12.6268 | -10.060255 | 0.2104467 | 0.2104467 | -10.060255
12.6284 | -10.036201 | 0.2104733 | 0.2104733 | -10.036201
12.631 | -10.045747 | 0.2105167 | 0.2105167 | -10.045747
12.6384 | -10.035057 | 0.21064 | 0.21064 | -10.035057
12.651 | -10.061018 | 0.21085 | 0.21085 | -10.061018
12.6526 | -10.028185 | 0.2108767 | 0.2108767 | -10.028185
12.6532 | -10.056818 | 0.2108867 | 0.2108867 | -10.056818
12.658 | -10.022077 | 0.2109667 | 0.2109667 | -10.022077
12.6672 | -10.039639 | 0.21112 | 0.21112 | -10.039639
12.7164 | -10.050328 | 0.21194 | 0.21194 | -10.050328
12.7338 | -10.03582 | 0.21223 | 0.21223 | -10.03582
12.7456 | -10.053765 | 0.2124267 | 0.2124267 | -10.053765
12.75 | -10.038876 | 0.2125 | 0.2125 | -10.038876
12.7536 | -10.049947 | 0.21256 | 0.21256 | -10.049947
12.8268 | -10.05071 | 0.21378 | 0.21378 | -10.05071
12.8284 | -10.049947 | 0.2138067 | 0.2138067 | -10.049947
12.8516 | -10.057582 | 0.2141933 | 0.2141933 | -10.057582
12.853 | -10.023986 | 0.2142167 | 0.2142167 | -10.023986
12.8542 | -10.05071 | 0.2142367 | 0.2142367 | -10.05071
12.858 | -10.013677 | 0.2143 | 0.2143 | -10.013677
12.8588 | -10.051474 | 0.2143133 | 0.2143133 | -10.051474
12.8596 | -10.034293 | 0.2143267 | 0.2143267 | -10.034293
12.8618 | -10.059873 | 0.2143633 | 0.2143633 | -10.059873
12.8656 | -10.037347 | 0.2144267 | 0.2144267 | -10.037347
12.866 | -10.07629 | 0.2144333 | 0.2144333 | -10.07629
12.8674 | -10.019786 | 0.2144567 | 0.2144567 | -10.019786
12.8686 | -10.047655 | 0.2144767 | 0.2144767 | -10.047655
12.871 | -10.026658 | 0.2145167 | 0.2145167 | -10.026658
12.8808 | -10.04002 | 0.21468 | 0.21468 | -10.04002
12.8824 | -10.059873 | 0.2147067 | 0.2147067 | -10.059873
12.9272 | -10.036202 | 0.2154533 | 0.2154533 | -10.036202
12.9292 | -10.075145 | 0.2154867 | 0.2154867 | -10.075145
12.9302 | -10.064455 | 0.2155033 | 0.2155033 | -10.064455
12.9324 | -10.015586 | 0.21554 | 0.21554 | -10.015586
12.9334 | -10.03353 | 0.2155567 | 0.2155567 | -10.03353
12.9338 | -10.094234 | 0.2155633 | 0.2155633 | -10.094234
12.9568 | -10.043839 | 0.2159467 | 0.2159467 | -10.043839
12.9594 | -10.0488 | 0.21599 | 0.21599 | -10.0488
13.0256 | -10.05911 | 0.2170933 | 0.2170933 | -10.05911
13.0366 | -10.030094 | 0.2172767 | 0.2172767 | -10.030094
13.0458 | -10.051474 | 0.21743 | 0.21743 | -10.051474
13.0482 | -10.022077 | 0.21747 | 0.21747 | -10.022077
13.0502 | -10.069798 | 0.2175033 | 0.2175033 | -10.069798
13.052 | -10.018641 | 0.2175333 | 0.2175333 | -10.018641
13.0524 | -10.081634 | 0.21754 | 0.21754 | -10.081634
13.0568 | -10.038111 | 0.2176133 | 0.2176133 | -10.038111
13.0586 | -10.0572 | 0.2176433 | 0.2176433 | -10.0572
13.0596 | -10.007569 | 0.21766 | 0.21766 | -10.007569
13.0602 | -10.098433 | 0.21767 | 0.21767 | -10.098433
13.0652 | -10.014823 | 0.2177533 | 0.2177533 | -10.014823
13.066 | -10.073999 | 0.2177667 | 0.2177667 | -10.073999
13.0702 | -10.037348 | 0.2178367 | 0.2178367 | -10.037348
13.0706 | -10.07209 | 0.2178433 | 0.2178433 | -10.07209
13.0714 | -10.008715 | 0.2178567 | 0.2178567 | -10.008715
13.0736 | -10.058727 | 0.2178933 | 0.2178933 | -10.058727
13.0762 | -10.046128 | 0.2179367 | 0.2179367 | -10.046128
13.0818 | -10.062163 | 0.21803 | 0.21803 | -10.062163
13.0848 | -10.007187 | 0.21808 | 0.21808 | -10.007187
13.0854 | -10.061399 | 0.21809 | 0.21809 | -10.061399
13.088 | -10.027803 | 0.2181333 | 0.2181333 | -10.027803
13.0884 | -10.073236 | 0.21814 | 0.21814 | -10.073236
13.0932 | -10.023986 | 0.21822 | 0.21822 | -10.023986
13.094 | -10.068272 | 0.2182333 | 0.2182333 | -10.068272
13.095 | -10.011768 | 0.21825 | 0.21825 | -10.011768
13.0962 | -10.07629 | 0.21827 | 0.21827 | -10.07629
13.1082 | -10.046892 | 0.21847 | 0.21847 | -10.046892
13.1292 | -10.061399 | 0.21882 | 0.21882 | -10.061399
13.132 | -10.010623 | 0.2188667 | 0.2188667 | -10.010623
13.1332 | -10.027421 | 0.2188867 | 0.2188867 | -10.027421
13.1354 | -10.053 | 0.2189233 | 0.2189233 | -10.053
13.1376 | -10.047656 | 0.21896 | 0.21896 | -10.047656
13.1416 | -10.032003 | 0.2190267 | 0.2190267 | -10.032003
13.1456 | -10.052238 | 0.2190933 | 0.2190933 | -10.052238
13.1508 | -10.042311 | 0.21918 | 0.21918 | -10.042311
13.2008 | -10.050328 | 0.2200133 | 0.2200133 | -10.050328
13.2248 | -10.04422 | 0.2204133 | 0.2204133 | -10.04422
13.2264 | -10.087361 | 0.22044 | 0.22044 | -10.087361
13.238 | -10.041928 | 0.2206333 | 0.2206333 | -10.041928
13.249 | -10.038875 | 0.2208167 | 0.2208167 | -10.038875
13.2504 | -10.085452 | 0.22084 | 0.22084 | -10.085452
13.2542 | -10.039639 | 0.2209033 | 0.2209033 | -10.039639
13.2548 | -10.090415 | 0.2209133 | 0.2209133 | -10.090415
13.2556 | -10.016731 | 0.2209267 | 0.2209267 | -10.016731
13.2574 | -10.050328 | 0.2209567 | 0.2209567 | -10.050328
13.26 | -10.040402 | 0.221 | 0.221 | -10.040402
13.2634 | -10.05262 | 0.2210567 | 0.2210567 | -10.05262
13.2668 | -10.033912 | 0.2211133 | 0.2211133 | -10.033912
13.267 | -10.130884 | 0.2211167 | 0.2211167 | -10.130884
13.2718 | -10.011004 | 0.2211967 | 0.2211967 | -10.011004
13.2726 | -10.057963 | 0.22121 | 0.22121 | -10.057963
13.2748 | -10.012151 | 0.2212467 | 0.2212467 | -10.012151
13.276 | -10.054146 | 0.2212667 | 0.2212667 | -10.054146
13.278 | -10.013295 | 0.2213 | 0.2213 | -10.013295
13.28 | -10.087361 | 0.2213333 | 0.2213333 | -10.087361
13.2814 | -10.048038 | 0.2213567 | 0.2213567 | -10.048038
13.2838 | -10.04002 | 0.2213967 | 0.2213967 | -10.04002
13.2848 | -10.049564 | 0.2214133 | 0.2214133 | -10.049564
13.288 | -10.015967 | 0.2214667 | 0.2214667 | -10.015967
13.289 | -10.043838 | 0.2214833 | 0.2214833 | -10.043838
13.2898 | -10.056818 | 0.2214967 | 0.2214967 | -10.056818
13.2948 | -10.023603 | 0.22158 | 0.22158 | -10.023603
13.296 | -10.072853 | 0.2216 | 0.2216 | -10.072853
13.3256 | -10.035057 | 0.2220933 | 0.2220933 | -10.035057
13.327 | -10.079344 | 0.2221167 | 0.2221167 | -10.079344
13.3286 | -10.049183 | 0.2221433 | 0.2221433 | -10.049183
13.3304 | -10.058345 | 0.2221733 | 0.2221733 | -10.058345
13.3328 | -10.036202 | 0.2222133 | 0.2222133 | -10.036202
13.3378 | -10.058345 | 0.2222967 | 0.2222967 | -10.058345
13.3424 | -10.04422 | 0.2223733 | 0.2223733 | -10.04422
13.3456 | -10.057582 | 0.2224267 | 0.2224267 | -10.057582
13.3498 | -10.02933 | 0.2224967 | 0.2224967 | -10.02933
13.3532 | -10.063309 | 0.2225533 | 0.2225533 | -10.063309
13.3878 | -10.038493 | 0.22313 | 0.22313 | -10.038493
13.3902 | -10.048038 | 0.22317 | 0.22317 | -10.048038
13.4304 | -10.050711 | 0.22384 | 0.22384 | -10.050711
13.438 | -10.047274 | 0.2239667 | 0.2239667 | -10.047274
13.4494 | -10.02933 | 0.2241567 | 0.2241567 | -10.02933
13.45 | -10.094996 | 0.2241667 | 0.2241667 | -10.094996
13.4538 | -10.044984 | 0.22423 | 0.22423 | -10.044984
13.454 | -10.138139 | 0.2242333 | 0.2242333 | -10.138139
13.46 | -10.028185 | 0.2243333 | 0.2243333 | -10.028185
13.4608 | -10.061018 | 0.2243467 | 0.2243467 | -10.061018
13.4628 | -10.046892 | 0.22438 | 0.22438 | -10.046892
13.4662 | -10.002224 | 0.2244367 | 0.2244367 | -10.002224
13.467 | -10.068273 | 0.22445 | 0.22445 | -10.068273
13.4682 | -10.002605 | 0.22447 | 0.22447 | -10.002605
13.4692 | -10.05911 | 0.2244867 | 0.2244867 | -10.05911
13.4722 | -10.033912 | 0.2245367 | 0.2245367 | -10.033912
13.473 | -10.0572 | 0.22455 | 0.22455 | -10.0572
13.4738 | -10.055291 | 0.2245633 | 0.2245633 | -10.055291
13.4762 | -10.054528 | 0.2246033 | 0.2246033 | -10.054528
13.4774 | -10.017495 | 0.2246233 | 0.2246233 | -10.017495
13.4778 | -10.103778 | 0.22463 | 0.22463 | -10.103778
13.4824 | -10.033148 | 0.2247067 | 0.2247067 | -10.033148
13.4826 | -10.127068 | 0.22471 | 0.22471 | -10.127068
13.483 | -10.053383 | 0.2247167 | 0.2247167 | -10.053383
13.4842 | -10.027421 | 0.2247367 | 0.2247367 | -10.027421
13.4854 | -10.053 | 0.2247567 | 0.2247567 | -10.053
13.4878 | -10.017113 | 0.2247967 | 0.2247967 | -10.017113
13.4886 | -10.054147 | 0.22481 | 0.22481 | -10.054147
13.4894 | -10.011386 | 0.2248233 | 0.2248233 | -10.011386
13.5264 | -10.076289 | 0.22544 | 0.22544 | -10.076289
13.5278 | -10.017495 | 0.2254633 | 0.2254633 | -10.017495
13.5288 | -10.065218 | 0.22548 | 0.22548 | -10.065218
13.5324 | -10.036965 | 0.22554 | 0.22554 | -10.036965
13.621 | -10.04651 | 0.2270167 | 0.2270167 | -10.04651
13.6242 | -10.026276 | 0.22707 | 0.22707 | -10.026276
13.6254 | -10.064837 | 0.22709 | 0.22709 | -10.064837
13.6374 | -10.047274 | 0.22729 | 0.22729 | -10.047274
13.6444 | -10.044601 | 0.2274067 | 0.2274067 | -10.044601
13.6486 | -10.040402 | 0.2274767 | 0.2274767 | -10.040402
13.65 | -10.064836 | 0.2275 | 0.2275 | -10.064836
13.662 | -10.046892 | 0.2277 | 0.2277 | -10.046892
13.7266 | -10.08698 | 0.2287767 | 0.2287767 | -10.08698
13.7328 | -10.046892 | 0.22888 | 0.22888 | -10.046892
13.8256 | -10.077053 | 0.2304267 | 0.2304267 | -10.077053
13.8284 | -10.043075 | 0.2304733 | 0.2304733 | -10.043075
13.8292 | -10.057582 | 0.2304867 | 0.2304867 | -10.057582
13.8482 | -10.030094 | 0.2308033 | 0.2308033 | -10.030094
13.8514 | -10.055674 | 0.2308567 | 0.2308567 | -10.055674
13.8532 | -10.007569 | 0.2308867 | 0.2308867 | -10.007569
13.8538 | -10.084307 | 0.2308967 | 0.2308967 | -10.084307
13.859 | -10.039256 | 0.2309833 | 0.2309833 | -10.039256
13.8688 | -10.038111 | 0.2311467 | 0.2311467 | -10.038111
13.8708 | -10.061018 | 0.23118 | 0.23118 | -10.061018
13.8738 | -10.038112 | 0.23123 | 0.23123 | -10.038112
13.8772 | -10.048038 | 0.2312867 | 0.2312867 | -10.048038
13.927 | -10.064073 | 0.2321167 | 0.2321167 | -10.064073
13.9282 | -10.016731 | 0.2321367 | 0.2321367 | -10.016731
14.0246 | -10.052238 | 0.2337433 | 0.2337433 | -10.052238
14.025 | -10.103396 | 0.23375 | 0.23375 | -10.103396
14.0494 | -10.032385 | 0.2341567 | 0.2341567 | -10.032385
14.05 | -10.071326 | 0.2341667 | 0.2341667 | -10.071326
14.0602 | -10.032766 | 0.2343367 | 0.2343367 | -10.032766
14.0622 | -10.084307 | 0.23437 | 0.23437 | -10.084307
14.0654 | -10.006423 | 0.2344233 | 0.2344233 | -10.006423
14.0662 | -10.069417 | 0.2344367 | 0.2344367 | -10.069417
14.0722 | -10.043075 | 0.2345367 | 0.2345367 | -10.043075
14.0842 | -10.047655 | 0.2347367 | 0.2347367 | -10.047655
14.126 | -10.013295 | 0.2354333 | 0.2354333 | -10.013295
14.1266 | -10.101105 | 0.2354433 | 0.2354433 | -10.101105
14.1338 | -10.030094 | 0.2355633 | 0.2355633 | -10.030094
14.1378 | -10.053001 | 0.23563 | 0.23563 | -10.053001
14.1572 | -10.039638 | 0.2359533 | 0.2359533 | -10.039638
14.1594 | -10.0488 | 0.23599 | 0.23599 | -10.0488
14.224 | -10.033148 | 0.2370667 | 0.2370667 | -10.033148
14.2246 | -10.064074 | 0.2370767 | 0.2370767 | -10.064074
14.2292 | -10.046128 | 0.2371533 | 0.2371533 | -10.046128
14.2372 | -10.049183 | 0.2372867 | 0.2372867 | -10.049183
14.2498 | -10.036965 | 0.2374967 | 0.2374967 | -10.036965
14.2508 | -10.072472 | 0.2375133 | 0.2375133 | -10.072472
14.255 | -10.051091 | 0.2375833 | 0.2375833 | -10.051091
14.2556 | -10.007951 | 0.2375933 | 0.2375933 | -10.007951
14.2574 | -10.056818 | 0.2376233 | 0.2376233 | -10.056818
14.2594 | -10.026658 | 0.2376567 | 0.2376567 | -10.026658
14.2638 | -10.049946 | 0.23773 | 0.23773 | -10.049946
14.2652 | -10.027421 | 0.2377533 | 0.2377533 | -10.027421
14.2674 | -10.062546 | 0.23779 | 0.23779 | -10.062546
14.2688 | -10.018259 | 0.2378133 | 0.2378133 | -10.018259
14.2696 | -10.042312 | 0.2378267 | 0.2378267 | -10.042312
14.2706 | -10.084307 | 0.2378433 | 0.2378433 | -10.084307
14.2742 | -10.054147 | 0.2379033 | 0.2379033 | -10.054147
14.2754 | -10.03582 | 0.2379233 | 0.2379233 | -10.03582
14.2804 | -10.058346 | 0.2380067 | 0.2380067 | -10.058346
14.2812 | -10.018258 | 0.23802 | 0.23802 | -10.018258
14.2824 | -10.054528 | 0.23804 | 0.23804 | -10.054528
14.2854 | -10.017495 | 0.23809 | 0.23809 | -10.017495
14.3114 | -10.048038 | 0.2385233 | 0.2385233 | -10.048038
14.326 | -10.028567 | 0.2387667 | 0.2387667 | -10.028567
14.3264 | -10.123248 | 0.2387733 | 0.2387733 | -10.123248
14.3326 | -10.047655 | 0.2388767 | 0.2388767 | -10.047655
14.3464 | -10.0488 | 0.2391067 | 0.2391067 | -10.0488
14.423 | -10.025512 | 0.2403833 | 0.2403833 | -10.025512
14.4246 | -10.064837 | 0.24041 | 0.24041 | -10.064837
14.4352 | -10.041165 | 0.2405867 | 0.2405867 | -10.041165
14.4472 | -10.049183 | 0.2407867 | 0.2407867 | -10.049183
14.4486 | -10.017113 | 0.24081 | 0.24081 | -10.017113
14.4514 | -10.067126 | 0.2408567 | 0.2408567 | -10.067126
14.4534 | -10.00986 | 0.24089 | 0.24089 | -10.00986
14.454 | -10.097288 | 0.2409 | 0.2409 | -10.097288
14.4578 | -10.017877 | 0.2409633 | 0.2409633 | -10.017877
14.4588 | -10.07209 | 0.24098 | 0.24098 | -10.07209
14.4638 | -10.02933 | 0.2410633 | 0.2410633 | -10.02933
14.4722 | -10.048038 | 0.2412033 | 0.2412033 | -10.048038
14.4752 | -10.060254 | 0.2412533 | 0.2412533 | -10.060254
14.5264 | -10.062927 | 0.2421067 | 0.2421067 | -10.062927
14.5268 | -10.101487 | 0.2421133 | 0.2421133 | -10.101487
14.527 | -10.089652 | 0.2421167 | 0.2421167 | -10.089652
14.5286 | -10.061782 | 0.2421433 | 0.2421433 | -10.061782
14.5292 | -10.048801 | 0.2421533 | 0.2421533 | -10.048801
14.5336 | -10.036202 | 0.2422267 | 0.2422267 | -10.036202
14.6278 | -10.0488 | 0.2437967 | 0.2437967 | -10.0488
14.6486 | -10.028567 | 0.2441433 | 0.2441433 | -10.028567
14.6636 | -10.028566 | 0.2443933 | 0.2443933 | -10.028566
14.6666 | -10.047655 | 0.2444433 | 0.2444433 | -10.047655
14.7266 | -10.094996 | 0.2454433 | 0.2454433 | -10.094996
14.7282 | -10.040019 | 0.24547 | 0.24547 | -10.040019
14.7296 | -10.049564 | 0.2454933 | 0.2454933 | -10.049564
14.7326 | -10.007568 | 0.2455433 | 0.2455433 | -10.007568
14.735 | -10.059109 | 0.2455833 | 0.2455833 | -10.059109
14.7358 | -10.033912 | 0.2455967 | 0.2455967 | -10.033912
14.8096 | -10.043457 | 0.2468267 | 0.2468267 | -10.043457
14.817 | -10.043456 | 0.24695 | 0.24695 | -10.043456
14.8254 | -10.0488 | 0.24709 | 0.24709 | -10.0488
14.8534 | -10.02704 | 0.2475567 | 0.2475567 | -10.02704
14.8538 | -10.09347 | 0.2475633 | 0.2475633 | -10.09347
14.8594 | -10.041166 | 0.2476567 | 0.2476567 | -10.041166
14.8622 | -10.0614 | 0.2477033 | 0.2477033 | -10.0614
14.8668 | -10.03124 | 0.24778 | 0.24778 | -10.03124
14.8706 | -10.052619 | 0.2478433 | 0.2478433 | -10.052619
14.8738 | -10.032385 | 0.2478967 | 0.2478967 | -10.032385
14.8796 | -10.049183 | 0.2479933 | 0.2479933 | -10.049183
14.926 | -10.017495 | 0.2487667 | 0.2487667 | -10.017495
14.9266 | -10.088888 | 0.2487767 | 0.2487767 | -10.088888
14.9328 | -10.028566 | 0.24888 | 0.24888 | -10.028566
15.0226 | -10.038493 | 0.2503767 | 0.2503767 | -10.038493
15.0232 | -10.061018 | 0.2503867 | 0.2503867 | -10.061018
15.0256 | -10.046128 | 0.2504267 | 0.2504267 | -10.046128
15.0358 | -10.027421 | 0.2505967 | 0.2505967 | -10.027421
15.0386 | -10.044984 | 0.2506433 | 0.2506433 | -10.044984
15.0492 | -10.04422 | 0.25082 | 0.25082 | -10.04422
15.0508 | -10.054528 | 0.2508467 | 0.2508467 | -10.054528
15.0562 | -10.010623 | 0.2509367 | 0.2509367 | -10.010623
15.0584 | -10.053001 | 0.2509733 | 0.2509733 | -10.053001
15.0642 | -10.013677 | 0.25107 | 0.25107 | -10.013677
15.0668 | -10.060637 | 0.2511133 | 0.2511133 | -10.060637
15.0702 | -10.020167 | 0.25117 | 0.25117 | -10.020167
15.1206 | -10.05071 | 0.25201 | 0.25201 | -10.05071
15.1252 | -10.034293 | 0.2520867 | 0.2520867 | -10.034293
15.127 | -10.098051 | 0.2521167 | 0.2521167 | -10.098051
15.1336 | -10.017495 | 0.2522267 | 0.2522267 | -10.017495
15.1376 | -10.049564 | 0.2522933 | 0.2522933 | -10.049564
15.143 | -10.041165 | 0.2523833 | 0.2523833 | -10.041165
15.1462 | -10.045747 | 0.2524367 | 0.2524367 | -10.045747
15.2228 | -10.017877 | 0.2537133 | 0.2537133 | -10.017877
15.2232 | -10.09576 | 0.25372 | 0.25372 | -10.09576
15.2238 | -10.050328 | 0.25373 | 0.25373 | -10.050328
15.235 | -10.044601 | 0.2539167 | 0.2539167 | -10.044601
15.2498 | -10.035821 | 0.2541633 | 0.2541633 | -10.035821
15.2518 | -10.053001 | 0.2541967 | 0.2541967 | -10.053001
15.3308 | -10.050328 | 0.2555133 | 0.2555133 | -10.050328
15.3328 | -10.019786 | 0.2555467 | 0.2555467 | -10.019786
15.3334 | -10.033912 | 0.2555567 | 0.2555567 | -10.033912
15.3348 | -10.066745 | 0.25558 | 0.25558 | -10.066745
15.4218 | -10.017877 | 0.25703 | 0.25703 | -10.017877
15.4222 | -10.102633 | 0.2570367 | 0.2570367 | -10.102633
15.4276 | -10.045747 | 0.2571267 | 0.2571267 | -10.045747
15.4332 | -10.035439 | 0.25722 | 0.25722 | -10.035439
15.4478 | -10.043838 | 0.2574633 | 0.2574633 | -10.043838
15.449 | -10.012532 | 0.2574833 | 0.2574833 | -10.012532
15.4508 | -10.075908 | 0.2575133 | 0.2575133 | -10.075908
15.4524 | -10.048419 | 0.25754 | 0.25754 | -10.048419
15.4532 | -10.069799 | 0.2575533 | 0.2575533 | -10.069799
15.4544 | -10.013677 | 0.2575733 | 0.2575733 | -10.013677
15.4568 | -10.057963 | 0.2576133 | 0.2576133 | -10.057963
15.4618 | -10.033148 | 0.2576967 | 0.2576967 | -10.033148
15.466 | -10.051474 | 0.2577667 | 0.2577667 | -10.051474
15.4688 | -10.041165 | 0.2578133 | 0.2578133 | -10.041165
15.471 | -10.063309 | 0.25785 | 0.25785 | -10.063309
15.472 | -10.024749 | 0.2578667 | 0.2578667 | -10.024749
15.475 | -10.054528 | 0.2579167 | 0.2579167 | -10.054528
15.4778 | -10.011768 | 0.2579633 | 0.2579633 | -10.011768
15.4788 | -10.057582 | 0.25798 | 0.25798 | -10.057582
15.4826 | -10.0572 | 0.2580433 | 0.2580433 | -10.0572
15.4864 | -10.059491 | 0.2581067 | 0.2581067 | -10.059491
15.4886 | -10.030476 | 0.2581433 | 0.2581433 | -10.030476
15.4898 | -10.051855 | 0.2581633 | 0.2581633 | -10.051855
15.4936 | -10.012532 | 0.2582267 | 0.2582267 | -10.012532
15.4948 | -10.060637 | 0.2582467 | 0.2582467 | -10.060637
15.525 | -10.028185 | 0.25875 | 0.25875 | -10.028185
15.5306 | -10.051092 | 0.2588433 | 0.2588433 | -10.051092
15.534 | -10.044601 | 0.2589 | 0.2589 | -10.044601
15.535 | -10.040402 | 0.2589167 | 0.2589167 | -10.040402
15.5366 | -10.049564 | 0.2589433 | 0.2589433 | -10.049564
15.6088 | -10.04651 | 0.2601467 | 0.2601467 | -10.04651
15.6218 | -10.021695 | 0.2603633 | 0.2603633 | -10.021695
15.6226 | -10.06369 | 0.2603767 | 0.2603767 | -10.06369
15.65 | -10.034293 | 0.2608333 | 0.2608333 | -10.034293
15.6516 | -10.058346 | 0.26086 | 0.26086 | -10.058346
15.6542 | -10.047655 | 0.2609033 | 0.2609033 | -10.047655
15.6548 | -10.059491 | 0.2609133 | 0.2609133 | -10.059491
15.6608 | -10.01635 | 0.2610133 | 0.2610133 | -10.01635
15.662 | -10.087361 | 0.2610333 | 0.2610333 | -10.087361
15.6658 | -10.057582 | 0.2610967 | 0.2610967 | -10.057582
15.6662 | -10.075144 | 0.2611033 | 0.2611033 | -10.075144
15.6708 | -10.037729 | 0.26118 | 0.26118 | -10.037729
15.8212 | -10.043456 | 0.2636867 | 0.2636867 | -10.043456
15.8222 | -10.063691 | 0.2637033 | 0.2637033 | -10.063691
15.8572 | -10.038875 | 0.2642867 | 0.2642867 | -10.038875
15.862 | -10.032385 | 0.2643667 | 0.2643667 | -10.032385
15.8626 | -10.066745 | 0.2643767 | 0.2643767 | -10.066745
15.8676 | -10.037347 | 0.26446 | 0.26446 | -10.037347
15.8706 | -10.049183 | 0.26451 | 0.26451 | -10.049183
15.8728 | -10.013295 | 0.2645467 | 0.2645467 | -10.013295
15.8752 | -10.05491 | 0.2645867 | 0.2645867 | -10.05491
15.878 | -10.014059 | 0.2646333 | 0.2646333 | -10.014059
15.8788 | -10.057963 | 0.2646467 | 0.2646467 | -10.057963
15.8822 | -10.044984 | 0.2647033 | 0.2647033 | -10.044984
15.8842 | -10.048419 | 0.2647367 | 0.2647367 | -10.048419
15.8866 | -10.028185 | 0.2647767 | 0.2647767 | -10.028185
15.8874 | -10.051856 | 0.26479 | 0.26479 | -10.051856
15.8882 | -10.03124 | 0.2648033 | 0.2648033 | -10.03124
15.8892 | -10.048038 | 0.26482 | 0.26482 | -10.048038
15.8924 | -10.03582 | 0.2648733 | 0.2648733 | -10.03582
15.9254 | -10.065218 | 0.2654233 | 0.2654233 | -10.065218
15.9274 | -10.041547 | 0.2654567 | 0.2654567 | -10.041547
15.929 | -10.066745 | 0.2654833 | 0.2654833 | -10.066745
15.93 | -10.02055 | 0.2655 | 0.2655 | -10.02055
15.9308 | -10.062546 | 0.2655133 | 0.2655133 | -10.062546
15.935 | -10.011768 | 0.2655833 | 0.2655833 | -10.011768
15.9354 | -10.098815 | 0.26559 | 0.26559 | -10.098815
15.9438 | -10.004896 | 0.26573 | 0.26573 | -10.004896
15.9444 | -10.062546 | 0.26574 | 0.26574 | -10.062546
15.9574 | -10.043839 | 0.2659567 | 0.2659567 | -10.043839
16.2886 | -10.048038 | 0.2714767 | 0.2714767 | -10.048038
16.2908 | -10.041929 | 0.2715133 | 0.2715133 | -10.041929
16.4816 | -9.9995518 | 0.2746933 | 0.2746933 | -9.9995518
16.4824 | -10.070945 | 0.2747067 | 0.2747067 | -10.070945
16.497 | -10.042311 | 0.27495 | 0.27495 | -10.042311
16.6254 | -10.047655 | 0.27709 | 0.27709 | -10.047655
16.6502 | -10.04422 | 0.2775033 | 0.2775033 | -10.04422
16.731 | -10.054147 | 0.27885 | 0.27885 | -10.054147
16.7332 | -10.041165 | 0.2788867 | 0.2788867 | -10.041165
16.8238 | -10.052238 | 0.2803967 | 0.2803967 | -10.052238
16.8336 | -10.047274 | 0.28056 | 0.28056 | -10.047274
16.9312 | -10.051092 | 0.2821867 | 0.2821867 | -10.051092
16.9334 | -10.040784 | 0.2822233 | 0.2822233 | -10.040784
17.026 | -10.051092 | 0.2837667 | 0.2837667 | -10.051092
17.0336 | -10.043456 | 0.2838933 | 0.2838933 | -10.043456
17.2232 | -10.051092 | 0.2870533 | 0.2870533 | -10.051092
17.2332 | -10.042312 | 0.28722 | 0.28722 | -10.042312
17.4242 | -10.058346 | 0.2904033 | 0.2904033 | -10.058346
17.4334 | -10.042693 | 0.2905567 | 0.2905567 | -10.042693
17.4484 | -10.047274 | 0.2908067 | 0.2908067 | -10.047274
17.45 | -10.039257 | 0.2908333 | 0.2908333 | -10.039257
17.4516 | -10.053764 | 0.29086 | 0.29086 | -10.053764
17.4554 | -10.036584 | 0.2909233 | 0.2909233 | -10.036584
17.4644 | -10.047655 | 0.2910733 | 0.2910733 | -10.047655
17.4654 | -10.03582 | 0.29109 | 0.29109 | -10.03582
17.4662 | -10.054528 | 0.2911033 | 0.2911033 | -10.054528
17.4706 | -9.9873343 | 0.2911767 | 0.2911767 | -9.9873343
17.4714 | -10.070945 | 0.29119 | 0.29119 | -10.070945
17.4772 | -10.042311 | 0.2912867 | 0.2912867 | -10.042311
17.4826 | -10.047656 | 0.2913767 | 0.2913767 | -10.047656
17.4834 | -10.042693 | 0.29139 | 0.29139 | -10.042693
17.6858 | -10.046892 | 0.2947633 | 0.2947633 | -10.046892
17.6904 | -10.036966 | 0.29484 | 0.29484 | -10.036966
18.0198 | -10.01635 | 0.30033 | 0.30033 | -10.01635
18.0204 | -10.053 | 0.30034 | 0.30034 | -10.053
18.024 | -10.052619 | 0.3004 | 0.3004 | -10.052619
18.033 | -10.042693 | 0.30055 | 0.30055 | -10.042693
18.0518 | -10.055292 | 0.3008633 | 0.3008633 | -10.055292
18.055 | -10.048038 | 0.3009167 | 0.3009167 | -10.048038
18.0566 | -10.047274 | 0.3009433 | 0.3009433 | -10.047274
18.0582 | -10.036584 | 0.30097 | 0.30097 | -10.036584
18.0622 | -10.053764 | 0.3010367 | 0.3010367 | -10.053764
18.068 | -10.041548 | 0.3011333 | 0.3011333 | -10.041548
18.0732 | -10.049947 | 0.30122 | 0.30122 | -10.049947
18.077 | -10.039257 | 0.3012833 | 0.3012833 | -10.039257
18.0796 | -10.056819 | 0.3013267 | 0.3013267 | -10.056819
18.1272 | -10.039256 | 0.30212 | 0.30212 | -10.039256
18.2244 | -10.048419 | 0.30374 | 0.30374 | -10.048419
18.2502 | -10.036965 | 0.30417 | 0.30417 | -10.036965
18.259 | -10.052238 | 0.3043167 | 0.3043167 | -10.052238
18.2606 | -10.028566 | 0.3043433 | 0.3043433 | -10.028566
18.262 | -10.0614 | 0.3043667 | 0.3043667 | -10.0614
18.2678 | -10.042311 | 0.3044633 | 0.3044633 | -10.042311
18.332 | -10.045365 | 0.3055333 | 0.3055333 | -10.045365
18.3348 | -10.039639 | 0.30558 | 0.30558 | -10.039639
18.4236 | -10.0488 | 0.30706 | 0.30706 | -10.0488
18.4544 | -10.026657 | 0.3075733 | 0.3075733 | -10.026657
18.4556 | -10.060636 | 0.3075933 | 0.3075933 | -10.060636
18.4612 | -10.043076 | 0.3076867 | 0.3076867 | -10.043076
18.464 | -10.047274 | 0.3077333 | 0.3077333 | -10.047274
18.4666 | -10.008332 | 0.3077767 | 0.3077767 | -10.008332
18.4678 | -10.083544 | 0.3077967 | 0.3077967 | -10.083544
18.476 | -10.045747 | 0.3079333 | 0.3079333 | -10.045747
18.4774 | -10.053764 | 0.3079567 | 0.3079567 | -10.053764
18.5346 | -10.041165 | 0.30891 | 0.30891 | -10.041165
18.6238 | -10.043838 | 0.3103967 | 0.3103967 | -10.043838
18.6836 | -10.037347 | 0.3113933 | 0.3113933 | -10.037347
18.6866 | -10.05491 | 0.3114433 | 0.3114433 | -10.05491
18.6974 | -10.048419 | 0.3116233 | 0.3116233 | -10.048419
18.8236 | -10.043075 | 0.3137267 | 0.3137267 | -10.043075
18.8414 | -10.041547 | 0.3140233 | 0.3140233 | -10.041547
18.8618 | -10.054147 | 0.3143633 | 0.3143633 | -10.054147
18.8778 | -10.036201 | 0.31463 | 0.31463 | -10.036201
18.879 | -10.056055 | 0.31465 | 0.31465 | -10.056055
18.8986 | -10.038112 | 0.3149767 | 0.3149767 | -10.038112
19.0208 | -10.044601 | 0.3170133 | 0.3170133 | -10.044601
19.0412 | -10.043839 | 0.3173533 | 0.3173533 | -10.043839
19.0536 | -10.054528 | 0.31756 | 0.31756 | -10.054528
19.071 | -10.042693 | 0.31785 | 0.31785 | -10.042693
19.1314 | -10.055292 | 0.3188567 | 0.3188567 | -10.055292
19.1418 | -10.041929 | 0.31903 | 0.31903 | -10.041929
19.22 | -10.048038 | 0.3203333 | 0.3203333 | -10.048038
19.231 | -10.041929 | 0.3205167 | 0.3205167 | -10.041929
19.2518 | -10.054147 | 0.3208633 | 0.3208633 | -10.054147
19.2566 | -10.044601 | 0.3209433 | 0.3209433 | -10.044601
19.258 | -10.05491 | 0.3209667 | 0.3209667 | -10.05491
19.2802 | -10.038111 | 0.3213367 | 0.3213367 | -10.038111
19.2822 | -10.063309 | 0.32137 | 0.32137 | -10.063309
19.2986 | -10.041929 | 0.3216433 | 0.3216433 | -10.041929
19.4198 | -10.046128 | 0.3236633 | 0.3236633 | -10.046128
19.523 | -10.007187 | 0.3253833 | 0.3253833 | -10.007187
19.5234 | -10.090034 | 0.32539 | 0.32539 | -10.090034
19.5306 | -10.022077 | 0.32551 | 0.32551 | -10.022077
19.5312 | -10.007568 | 0.32552 | 0.32552 | -10.007568
19.532 | -10.101487 | 0.3255333 | 0.3255333 | -10.101487
19.5324 | -10.069799 | 0.32554 | 0.32554 | -10.069799
19.5538 | -10.040402 | 0.3258967 | 0.3258967 | -10.040402
19.6552 | -10.045747 | 0.3275867 | 0.3275867 | -10.045747
19.6618 | -10.049183 | 0.3276967 | 0.3276967 | -10.049183
19.6626 | -10.052238 | 0.32771 | 0.32771 | -10.052238
19.6836 | -10.036202 | 0.32806 | 0.32806 | -10.036202
19.69 | -10.053383 | 0.3281667 | 0.3281667 | -10.053383
19.6982 | -10.030857 | 0.3283033 | 0.3283033 | -10.030857
19.6998 | -10.052238 | 0.32833 | 0.32833 | -10.052238
19.7042 | -10.048801 | 0.3284033 | 0.3284033 | -10.048801
19.707 | -10.043456 | 0.32845 | 0.32845 | -10.043456
19.7092 | -10.004896 | 0.3284867 | 0.3284867 | -10.004896
19.71 | -10.08927 | 0.3285 | 0.3285 | -10.08927
19.8776 | -10.043075 | 0.3312933 | 0.3312933 | -10.043075
19.8784 | -10.08698 | 0.3313067 | 0.3313067 | -10.08698
19.943 | -10.038875 | 0.3323833 | 0.3323833 | -10.038875
20.0188 | -10.0488 | 0.3336467 | 0.3336467 | -10.0488
20.0518 | -10.046128 | 0.3341967 | 0.3341967 | -10.046128
20.1284 | -10.053 | 0.3354733 | 0.3354733 | -10.053
20.137 | -10.044984 | 0.3356167 | 0.3356167 | -10.044984
20.2686 | -10.045365 | 0.33781 | 0.33781 | -10.045365
20.2924 | -10.035057 | 0.3382067 | 0.3382067 | -10.035057
20.5288 | -10.04842 | 0.3421467 | 0.3421467 | -10.04842
20.53 | -10.040402 | 0.3421667 | 0.3421667 | -10.040402
20.6582 | -10.045365 | 0.3443033 | 0.3443033 | -10.045365
20.6924 | -10.04002 | 0.3448733 | 0.3448733 | -10.04002
20.7286 | -10.045747 | 0.3454767 | 0.3454767 | -10.045747
20.7446 | -10.047656 | 0.3457433 | 0.3457433 | -10.047656
20.9286 | -10.053001 | 0.34881 | 0.34881 | -10.053001
20.9302 | -10.036965 | 0.3488367 | 0.3488367 | -10.036965
21.059 | -10.051474 | 0.3509833 | 0.3509833 | -10.051474
21.0646 | -10.045747 | 0.3510767 | 0.3510767 | -10.045747
21.289 | -10.051092 | 0.3548167 | 0.3548167 | -10.051092
21.2988 | -10.042311 | 0.35498 | 0.35498 | -10.042311
21.329 | -10.044601 | 0.3554833 | 0.3554833 | -10.044601
21.3304 | -10.044984 | 0.3555067 | 0.3555067 | -10.044984
21.5288 | -10.051474 | 0.3588133 | 0.3588133 | -10.051474
21.5352 | -10.036584 | 0.35892 | 0.35892 | -10.036584
21.658 | -10.059491 | 0.3609667 | 0.3609667 | -10.059491
21.6704 | -10.028566 | 0.3611733 | 0.3611733 | -10.028566
21.7286 | -10.04651 | 0.3621433 | 0.3621433 | -10.04651
21.7296 | -10.036202 | 0.36216 | 0.36216 | -10.036202
21.8166 | -10.04651 | 0.36361 | 0.36361 | -10.04651
21.8228 | -10.042693 | 0.3637133 | 0.3637133 | -10.042693
22.0646 | -10.05071 | 0.3677433 | 0.3677433 | -10.05071
22.069 | -10.052238 | 0.3678167 | 0.3678167 | -10.052238
22.0696 | -10.055292 | 0.3678267 | 0.3678267 | -10.055292
22.0838 | -10.035439 | 0.3680633 | 0.3680633 | -10.035439
22.5838 | -10.046892 | 0.3763967 | 0.3763967 | -10.046892
23.0838 | -10.023222 | 0.38473 | 0.38473 | -10.023222
23.3444 | -10.040784 | 0.3890733 | 0.3890733 | -10.040784
23.414 | -10.054528 | 0.3902333 | 0.3902333 | -10.054528
23.4218 | -10.036965 | 0.3903633 | 0.3903633 | -10.036965
23.5298 | -10.040784 | 0.3921633 | 0.3921633 | -10.040784
23.536 | -10.039639 | 0.3922667 | 0.3922667 | -10.039639
23.614 | -10.06369 | 0.3935667 | 0.3935667 | -10.06369
23.6732 | -10.040402 | 0.3945533 | 0.3945533 | -10.040402
23.6886 | -10.050328 | 0.39481 | 0.39481 | -10.050328
23.6914 | -10.032766 | 0.3948567 | 0.3948567 | -10.032766
23.6948 | -10.055292 | 0.3949133 | 0.3949133 | -10.055292
23.7002 | -10.04422 | 0.3950033 | 0.3950033 | -10.04422
23.702 | -10.050328 | 0.3950333 | 0.3950333 | -10.050328
23.7162 | -10.055674 | 0.39527 | 0.39527 | -10.055674
23.717 | -10.068272 | 0.3952833 | 0.3952833 | -10.068272
23.7378 | -10.040784 | 0.39563 | 0.39563 | -10.040784
23.8148 | -10.04422 | 0.3969133 | 0.3969133 | -10.04422
23.8516 | -10.02933 | 0.3975267 | 0.3975267 | -10.02933
23.8538 | -10.049564 | 0.3975633 | 0.3975633 | -10.049564
23.881 | -10.030476 | 0.3980167 | 0.3980167 | -10.030476
24.0138 | -10.056437 | 0.40023 | 0.40023 | -10.056437
24.058 | -10.035439 | 0.4009667 | 0.4009667 | -10.035439
24.1338 | -10.038112 | 0.40223 | 0.40223 | -10.038112
24.144 | -10.039257 | 0.4024 | 0.4024 | -10.039257
24.2172 | -10.049183 | 0.40362 | 0.40362 | -10.049183
24.2558 | -10.032002 | 0.4042633 | 0.4042633 | -10.032002
24.2562 | -10.066745 | 0.40427 | 0.40427 | -10.066745
24.4118 | -10.039639 | 0.4068633 | 0.4068633 | -10.039639
24.4166 | -10.04422 | 0.4069433 | 0.4069433 | -10.04422
24.5074 | -10.033912 | 0.4084567 | 0.4084567 | -10.033912
24.5124 | -10.056818 | 0.40854 | 0.40854 | -10.056818
24.5278 | -10.000697 | 0.4087967 | 0.4087967 | -10.000697
24.5286 | -10.063309 | 0.40881 | 0.40881 | -10.063309
24.536 | -10.030858 | 0.4089333 | 0.4089333 | -10.030858
24.5366 | -10.059109 | 0.4089433 | 0.4089433 | -10.059109
24.544 | -10.041548 | 0.4090667 | 0.4090667 | -10.041548
24.6146 | -10.046511 | 0.4102433 | 0.4102433 | -10.046511
24.6218 | -10.041548 | 0.4103633 | 0.4103633 | -10.041548
24.654 | -10.047655 | 0.4109 | 0.4109 | -10.047655
24.6818 | -10.018641 | 0.4113633 | 0.4113633 | -10.018641
24.6822 | -10.08278 | 0.41137 | 0.41137 | -10.08278
24.7138 | -10.034676 | 0.4118967 | 0.4118967 | -10.034676
24.7296 | -10.045747 | 0.41216 | 0.41216 | -10.045747
24.7836 | -10.044601 | 0.41306 | 0.41306 | -10.044601
24.8158 | -10.057963 | 0.4135967 | 0.4135967 | -10.057963
24.9 | -10.041165 | 0.415 | 0.415 | -10.041165
25.014 | -10.051856 | 0.4169 | 0.4169 | -10.051856
25.052 | -10.036584 | 0.4175333 | 0.4175333 | -10.036584
25.0536 | -10.046128 | 0.41756 | 0.41756 | -10.046128
25.1202 | -10.040784 | 0.41867 | 0.41867 | -10.040784
25.1298 | -10.047656 | 0.41883 | 0.41883 | -10.047656
25.1444 | -10.037348 | 0.4190733 | 0.4190733 | -10.037348
25.2162 | -10.051855 | 0.42027 | 0.42027 | -10.051855
25.2196 | -10.040402 | 0.4203267 | 0.4203267 | -10.040402
25.2542 | -10.050328 | 0.4209033 | 0.4209033 | -10.050328
25.27 | -10.029712 | 0.4211667 | 0.4211667 | -10.029712
25.2764 | -10.056055 | 0.4212733 | 0.4212733 | -10.056055
25.2812 | -10.05071 | 0.4213533 | 0.4213533 | -10.05071
25.2816 | -10.060637 | 0.42136 | 0.42136 | -10.060637
25.2876 | -10.035439 | 0.42146 | 0.42146 | -10.035439
25.3296 | -10.044601 | 0.42216 | 0.42216 | -10.044601
25.3308 | -10.039638 | 0.42218 | 0.42218 | -10.039638
25.4634 | -10.042692 | 0.42439 | 0.42439 | -10.042692
25.4912 | -10.032766 | 0.4248533 | 0.4248533 | -10.032766
25.5296 | -10.05071 | 0.4254933 | 0.4254933 | -10.05071
25.5386 | -10.035439 | 0.4256433 | 0.4256433 | -10.035439
25.615 | -10.049947 | 0.4269167 | 0.4269167 | -10.049947
25.6728 | -10.053001 | 0.42788 | 0.42788 | -10.053001
25.6732 | -10.060637 | 0.4278867 | 0.4278867 | -10.060637
25.6784 | -10.039257 | 0.4279733 | 0.4279733 | -10.039257
25.7184 | -10.063691 | 0.42864 | 0.42864 | -10.063691
25.7272 | -10.03353 | 0.4287867 | 0.4287867 | -10.03353
25.8588 | -10.04651 | 0.43098 | 0.43098 | -10.04651
25.8736 | -10.026276 | 0.4312267 | 0.4312267 | -10.026276
25.8744 | -10.059873 | 0.43124 | 0.43124 | -10.059873
25.8794 | -10.019404 | 0.4313233 | 0.4313233 | -10.019404
25.8798 | -10.070562 | 0.43133 | 0.43133 | -10.070562
25.886 | -10.008714 | 0.4314333 | 0.4314333 | -10.008714
25.8866 | -10.072089 | 0.4314433 | 0.4314433 | -10.072089
25.9142 | -10.039638 | 0.4319033 | 0.4319033 | -10.039638
26.0164 | -10.04422 | 0.4336067 | 0.4336067 | -10.04422
26.045 | -10.034293 | 0.4340833 | 0.4340833 | -10.034293
26.055 | -10.051474 | 0.43425 | 0.43425 | -10.051474
26.1294 | -10.05491 | 0.43549 | 0.43549 | -10.05491
26.2148 | -10.049183 | 0.4369133 | 0.4369133 | -10.049183
26.2452 | -10.036965 | 0.43742 | 0.43742 | -10.036965
26.2548 | -10.044984 | 0.43758 | 0.43758 | -10.044984
26.2904 | -10.026658 | 0.4381733 | 0.4381733 | -10.026658
26.3294 | -10.049183 | 0.4388233 | 0.4388233 | -10.049183
26.3666 | -10.042693 | 0.4394433 | 0.4394433 | -10.042693
26.415 | -10.046892 | 0.44025 | 0.44025 | -10.046892
26.421 | -10.040402 | 0.44035 | 0.44035 | -10.040402
26.615 | -10.048038 | 0.4435833 | 0.4435833 | -10.048038
26.6326 | -10.037729 | 0.4438767 | 0.4438767 | -10.037729
26.6548 | -10.049183 | 0.4442467 | 0.4442467 | -10.049183
26.6578 | -10.033148 | 0.4442967 | 0.4442967 | -10.033148
26.6596 | -10.053 | 0.4443267 | 0.4443267 | -10.053
26.6632 | -10.034293 | 0.4443867 | 0.4443867 | -10.034293
26.665 | -10.049183 | 0.4444167 | 0.4444167 | -10.049183
26.6688 | -10.045365 | 0.44448 | 0.44448 | -10.045365
26.6706 | -10.043457 | 0.44451 | 0.44451 | -10.043457
26.7118 | -10.02933 | 0.4451967 | 0.4451967 | -10.02933
26.7332 | -10.041548 | 0.4455533 | 0.4455533 | -10.041548
26.7776 | -10.044601 | 0.4462933 | 0.4462933 | -10.044601
26.8124 | -10.047274 | 0.4468733 | 0.4468733 | -10.047274
26.8328 | -10.041547 | 0.4472133 | 0.4472133 | -10.041547
26.8536 | -10.056818 | 0.44756 | 0.44756 | -10.056818
26.856 | -10.048038 | 0.4476 | 0.4476 | -10.048038
26.8572 | -10.050328 | 0.44762 | 0.44762 | -10.050328
26.8776 | -10.04002 | 0.44796 | 0.44796 | -10.04002
27.0146 | -10.049564 | 0.4502433 | 0.4502433 | -10.049564
27.0322 | -10.043076 | 0.4505367 | 0.4505367 | -10.043076
27.0542 | -10.047655 | 0.4509033 | 0.4509033 | -10.047655
27.0904 | -10.043457 | 0.4515067 | 0.4515067 | -10.043457
27.092 | -10.048801 | 0.4515333 | 0.4515333 | -10.048801
27.1214 | -10.036584 | 0.4520233 | 0.4520233 | -10.036584
27.1226 | -10.048419 | 0.4520433 | 0.4520433 | -10.048419
27.1288 | -10.02513 | 0.4521467 | 0.4521467 | -10.02513
27.13 | -10.064455 | 0.4521667 | 0.4521667 | -10.064455
27.2116 | -10.030476 | 0.4535267 | 0.4535267 | -10.030476
27.2124 | -10.067509 | 0.45354 | 0.45354 | -10.067509
27.377 | -10.036584 | 0.4562833 | 0.4562833 | -10.036584
27.4136 | -10.045365 | 0.4568933 | 0.4568933 | -10.045365
27.4442 | -10.036965 | 0.4574033 | 0.4574033 | -10.036965
27.5304 | -10.048801 | 0.45884 | 0.45884 | -10.048801
27.5396 | -10.045365 | 0.4589933 | 0.4589933 | -10.045365
27.614 | -10.047274 | 0.4602333 | 0.4602333 | -10.047274
27.644 | -10.041548 | 0.4607333 | 0.4607333 | -10.041548
27.8132 | -10.050328 | 0.4635533 | 0.4635533 | -10.050328
27.8436 | -10.036965 | 0.46406 | 0.46406 | -10.036965
27.9332 | -10.044984 | 0.4655533 | 0.4655533 | -10.044984
27.9364 | -10.036584 | 0.4656067 | 0.4656067 | -10.036584
28.0128 | -10.049183 | 0.46688 | 0.46688 | -10.049183
28.0218 | -10.02933 | 0.46703 | 0.46703 | -10.02933
28.1304 | -10.050328 | 0.46884 | 0.46884 | -10.050328
28.1388 | -10.03582 | 0.46898 | 0.46898 | -10.03582
28.2126 | -10.048419 | 0.47021 | 0.47021 | -10.048419
28.2312 | -10.043456 | 0.47052 | 0.47052 | -10.043456
28.2536 | -10.05491 | 0.4708933 | 0.4708933 | -10.05491
28.277 | -10.033912 | 0.4712833 | 0.4712833 | -10.033912
28.2854 | -10.04422 | 0.4714233 | 0.4714233 | -10.04422
28.2874 | -10.034293 | 0.4714567 | 0.4714567 | -10.034293
28.2988 | -10.045747 | 0.4716467 | 0.4716467 | -10.045747
28.3106 | -10.02933 | 0.4718433 | 0.4718433 | -10.02933
28.3164 | -10.039639 | 0.47194 | 0.47194 | -10.039639
28.4296 | -10.036965 | 0.4738267 | 0.4738267 | -10.036965
28.458 | -10.044601 | 0.4743 | 0.4743 | -10.044601
28.4696 | -10.040784 | 0.4744933 | 0.4744933 | -10.040784
28.471 | -10.0572 | 0.4745167 | 0.4745167 | -10.0572
28.5388 | -10.046892 | 0.4756467 | 0.4756467 | -10.046892
28.6124 | -10.048419 | 0.4768733 | 0.4768733 | -10.048419
28.6278 | -10.042311 | 0.47713 | 0.47713 | -10.042311
28.661 | -10.047274 | 0.4776833 | 0.4776833 | -10.047274
28.7046 | -10.044601 | 0.47841 | 0.47841 | -10.044601
28.8124 | -10.044601 | 0.4802067 | 0.4802067 | -10.044601
28.8288 | -10.04422 | 0.48048 | 0.48048 | -10.04422
29.0126 | -10.048801 | 0.4835433 | 0.4835433 | -10.048801
29.0516 | -10.032003 | 0.4841933 | 0.4841933 | -10.032003
29.212 | -10.044601 | 0.4868667 | 0.4868667 | -10.044601
29.2426 | -10.034676 | 0.4873767 | 0.4873767 | -10.034676
29.4114 | -10.046892 | 0.49019 | 0.49019 | -10.046892
29.444 | -10.037348 | 0.4907333 | 0.4907333 | -10.037348
29.5344 | -10.045747 | 0.49224 | 0.49224 | -10.045747
29.5466 | -10.040402 | 0.4924433 | 0.4924433 | -10.040402
29.6116 | -10.04651 | 0.4935267 | 0.4935267 | -10.04651
29.63 | -10.040784 | 0.4938333 | 0.4938333 | -10.040784
29.6544 | -10.059873 | 0.49424 | 0.49424 | -10.059873
29.7088 | -10.03124 | 0.4951467 | 0.4951467 | -10.03124
29.8106 | -10.049182 | 0.4968433 | 0.4968433 | -10.049182
29.9368 | -10.039639 | 0.4989467 | 0.4989467 | -10.039639
29.9418 | -10.048038 | 0.49903 | 0.49903 | -10.048038
30.0278 | -10.038111 | 0.5004633 | 0.5004633 | -10.038111
30.0544 | -10.045365 | 0.5009067 | 0.5009067 | -10.045365
30.117 | -10.043075 | 0.50195 | 0.50195 | -10.043075
30.2106 | -10.036966 | 0.50351 | 0.50351 | -10.036966
30.4524 | -10.038493 | 0.50754 | 0.50754 | -10.038493
30.4548 | -10.048038 | 0.50758 | 0.50758 | -10.048038
30.5216 | -10.034676 | 0.5086933 | 0.5086933 | -10.034676
30.522 | -10.051091 | 0.5087 | 0.5087 | -10.051091
30.5284 | -9.9827528 | 0.5088067 | 0.5088067 | -9.9827528
30.5286 | -9.9964972 | 0.50881 | 0.50881 | -9.9964972
30.5292 | -10.105687 | 0.50882 | 0.50882 | -10.105687
30.531 | -10.051474 | 0.50885 | 0.50885 | -10.051474
30.6442 | -10.040784 | 0.5107367 | 0.5107367 | -10.040784
31.1442 | -10.04422 | 0.51907 | 0.51907 | -10.04422
31.6442 | -10.040784 | 0.5274033 | 0.5274033 | -10.040784
32.1442 | -10.047656 | 0.5357367 | 0.5357367 | -10.047656
32.6442 | -10.039256 | 0.54407 | 0.54407 | -10.039256
33.1442 | -10.044601 | 0.5524033 | 0.5524033 | -10.044601
33.6442 | -10.041929 | 0.5607367 | 0.5607367 | -10.041929
34.1442 | -10.045747 | 0.56907 | 0.56907 | -10.045747
34.6442 | -10.036966 | 0.5774033 | 0.5774033 | -10.036966
34.6644 | -10.05262 | 0.57774 | 0.57774 | -10.05262
34.7386 | -10.036965 | 0.5789767 | 0.5789767 | -10.036965
35.0614 | -10.046511 | 0.5843567 | 0.5843567 | -10.046511
35.068 | -10.041929 | 0.5844667 | 0.5844667 | -10.041929
35.273 | -10.055674 | 0.5878833 | 0.5878833 | -10.055674
35.2878 | -10.036965 | 0.58813 | 0.58813 | -10.036965
35.4072 | -10.045365 | 0.59012 | 0.59012 | -10.045365
35.4844 | -10.037729 | 0.5914067 | 0.5914067 | -10.037729
35.4962 | -10.047655 | 0.5916033 | 0.5916033 | -10.047655
35.5008 | -10.037348 | 0.59168 | 0.59168 | -10.037348
35.503 | -10.043456 | 0.5917167 | 0.5917167 | -10.043456
35.6006 | -10.039256 | 0.5933433 | 0.5933433 | -10.039256
35.6058 | -10.044601 | 0.59343 | 0.59343 | -10.044601
35.712 | -10.043839 | 0.5952 | 0.5952 | -10.043839
35.732 | -10.049564 | 0.5955333 | 0.5955333 | -10.049564
35.7484 | -10.041929 | 0.5958067 | 0.5958067 | -10.041929
35.8052 | -10.042693 | 0.5967533 | 0.5967533 | -10.042693
35.9118 | -10.040402 | 0.59853 | 0.59853 | -10.040402
35.9316 | -10.0572 | 0.59886 | 0.59886 | -10.0572
35.949 | -10.043456 | 0.59915 | 0.59915 | -10.043456
36.0048 | -10.044984 | 0.60008 | 0.60008 | -10.044984
36.1024 | -10.041166 | 0.6017067 | 0.6017067 | -10.041166
36.205 | -10.048038 | 0.6034167 | 0.6034167 | -10.048038
36.311 | -10.042692 | 0.6051833 | 0.6051833 | -10.042692
36.4048 | -10.043075 | 0.6067467 | 0.6067467 | -10.043075
36.6702 | -10.040784 | 0.61117 | 0.61117 | -10.040784
36.7064 | -10.059491 | 0.6117733 | 0.6117733 | -10.059491
36.7306 | -10.040784 | 0.6121767 | 0.6121767 | -10.040784
36.8042 | -10.048801 | 0.6134033 | 0.6134033 | -10.048801
36.8606 | -10.039256 | 0.6143433 | 0.6143433 | -10.039256
36.907 | -10.048038 | 0.6151167 | 0.6151167 | -10.048038
36.9474 | -10.039639 | 0.61579 | 0.61579 | -10.039639
37.004 | -10.041548 | 0.6167333 | 0.6167333 | -10.041548
37.1302 | -10.043457 | 0.6188367 | 0.6188367 | -10.043457
37.2036 | -10.045365 | 0.62006 | 0.62006 | -10.045365
37.2466 | -10.045747 | 0.6207767 | 0.6207767 | -10.045747
37.2644 | -10.044984 | 0.6210733 | 0.6210733 | -10.044984
37.7092 | -10.04422 | 0.6284867 | 0.6284867 | -10.04422
37.8026 | -10.046128 | 0.6300433 | 0.6300433 | -10.046128
38.3026 | -10.039256 | 0.6383767 | 0.6383767 | -10.039256
38.8026 | -10.048419 | 0.64671 | 0.64671 | -10.048419
39.0468 | -10.038493 | 0.65078 | 0.65078 | -10.038493
39.0614 | -10.049183 | 0.6510233 | 0.6510233 | -10.049183
39.1242 | -9.9754992 | 0.65207 | 0.65207 | -9.9754992
39.1248 | -10.088507 | 0.65208 | 0.65208 | -10.088507
39.6248 | -10.04422 | 0.6604133 | 0.6604133 | -10.04422
40.1248 | -10.042693 | 0.6687466 | 0.6687466 | -10.042693
40.6248 | -10.050711 | 0.67708 | 0.67708 | -10.050711
41.1248 | -10.046892 | 0.6854133 | 0.6854133 | -10.046892
41.6248 | -10.041929 | 0.6937466 | 0.6937466 | -10.041929
42.1248 | -10.047655 | 0.70208 | 0.70208 | -10.047655
42.6248 | -10.041929 | 0.7104133 | 0.7104133 | -10.041929
43.1248 | -10.041548 | 0.7187466 | 0.7187466 | -10.041548
43.6248 | -10.048038 | 0.72708 | 0.72708 | -10.048038
44.1248 | -10.046892 | 0.7354133 | 0.7354133 | -10.046892
44.6248 | -10.041548 | 0.7437466 | 0.7437466 | -10.041548
45.1248 | -10.045365 | 0.75208 | 0.75208 | -10.045365
45.6248 | -10.046128 | 0.7604133 | 0.7604133 | -10.046128
46.1248 | -10.043839 | 0.7687466 | 0.7687466 | -10.043839
46.6248 | -10.040784 | 0.77708 | 0.77708 | -10.040784
47.1248 | -10.045365 | 0.7854133 | 0.7854133 | -10.045365
47.6248 | -10.046128 | 0.7937466 | 0.7937466 | -10.046128
48.1248 | -10.04422 | 0.80208 | 0.80208 | -10.04422
48.6248 | -10.048038 | 0.8104133 | 0.8104133 | -10.048038
49.1248 | -10.043075 | 0.8187466 | 0.8187466 | -10.043075
49.6248 | -10.042311 | 0.82708 | 0.82708 | -10.042311
50.1248 | -10.046128 | 0.8354133 | 0.8354133 | -10.046128
50.6248 | -10.047274 | 0.8437466 | 0.8437466 | -10.047274
51.1248 | -10.043457 | 0.85208 | 0.85208 | -10.043457
51.6248 | -10.041929 | 0.8604133 | 0.8604133 | -10.041929
52.1248 | -10.046128 | 0.8687466 | 0.8687466 | -10.046128
52.6248 | -10.044601 | 0.87708 | 0.87708 | -10.044601
53.1248 | -10.04422 | 0.8854133 | 0.8854133 | -10.04422
53.6248 | -10.045747 | 0.8937466 | 0.8937466 | -10.045747
54.1248 | -10.046892 | 0.90208 | 0.90208 | -10.046892
54.6248 | -10.045365 | 0.9104133 | 0.9104133 | -10.045365
55.1248 | -10.049946 | 0.9187466 | 0.9187466 | -10.049946
55.6248 | -10.048801 | 0.92708 | 0.92708 | -10.048801
56.1248 | -10.04651 | 0.9354133 | 0.9354133 | -10.04651
56.6248 | -10.043456 | 0.9437466 | 0.9437466 | -10.043456
57.1248 | -10.048419 | 0.95208 | 0.95208 | -10.048419
57.6248 | -10.046511 | 0.9604133 | 0.9604133 | -10.046511
58.1248 | -10.044984 | 0.9687466 | 0.9687466 | -10.044984
58.6248 | -10.048038 | 0.97708 | 0.97708 | -10.048038
59.1248 | -10.046892 | 0.9854133 | 0.9854133 | -10.046892
59.6248 | -10.048038 | 0.9937466 | 0.9937466 | -10.048038
60.1248 | -10.0488 | 1.00208 | 1.00208 | -10.0488
60.6248 | -10.040401 | 1.010413 | 1.010413 | -10.040401
61.1248 | -10.042693 | 1.018747 | 1.018747 | -10.042693
61.6248 | -10.047656 | 1.02708 | 1.02708 | -10.047656
62.1248 | -10.048038 | 1.035413 | 1.035413 | -10.048038
62.6248 | -10.047274 | 1.043747 | 1.043747 | -10.047274
63.1248 | -10.042693 | 1.05208 | 1.05208 | -10.042693
63.6248 | -10.046892 | 1.060413 | 1.060413 | -10.046892
64.1248 | -10.044601 | 1.068747 | 1.068747 | -10.044601
64.6248 | -10.040784 | 1.07708 | 1.07708 | -10.040784
65.1248 | -10.048419 | 1.085413 | 1.085413 | -10.048419
65.6248 | -10.044984 | 1.093747 | 1.093747 | -10.044984
66.1248 | -10.047655 | 1.10208 | 1.10208 | -10.047655
66.4768 | -10.041928 | 1.107947 | 1.107947 | -10.041928
66.4772 | -10.056818 | 1.107953 | 1.107953 | -10.056818
66.9772 | -10.047274 | 1.116287 | 1.116287 | -10.047274
67.4772 | -10.044984 | 1.12462 | 1.12462 | -10.044984
67.9772 | -10.048038 | 1.132953 | 1.132953 | -10.048038
68.4772 | -10.04422 | 1.141287 | 1.141287 | -10.04422
68.9772 | -10.045747 | 1.14962 | 1.14962 | -10.045747
69.4772 | -10.047655 | 1.157953 | 1.157953 | -10.047655
69.9772 | -10.044984 | 1.166287 | 1.166287 | -10.044984
70.4772 | -10.043456 | 1.17462 | 1.17462 | -10.043456
70.9772 | -10.041165 | 1.182953 | 1.182953 | -10.041165
71.4772 | -10.040402 | 1.191287 | 1.191287 | -10.040402
71.9772 | -10.045365 | 1.19962 | 1.19962 | -10.045365
72.4772 | -10.049183 | 1.207953 | 1.207953 | -10.049183
72.9772 | -10.04422 | 1.216287 | 1.216287 | -10.04422
73.4772 | -10.047274 | 1.22462 | 1.22462 | -10.047274
73.9772 | -10.048419 | 1.232953 | 1.232953 | -10.048419
74.4772 | -10.043839 | 1.241287 | 1.241287 | -10.043839
74.9772 | -10.041548 | 1.24962 | 1.24962 | -10.041548
75.4772 | -10.048038 | 1.257953 | 1.257953 | -10.048038
75.9772 | -10.04422 | 1.266287 | 1.266287 | -10.04422
76.4772 | -10.046892 | 1.27462 | 1.27462 | -10.046892
76.9772 | -10.049183 | 1.282953 | 1.282953 | -10.049183
77.4772 | -10.04651 | 1.291287 | 1.291287 | -10.04651
77.9772 | -10.048038 | 1.29962 | 1.29962 | -10.048038
78.4772 | -10.053001 | 1.307953 | 1.307953 | -10.053001
78.9772 | -10.045365 | 1.316287 | 1.316287 | -10.045365
79.4772 | -10.0488 | 1.32462 | 1.32462 | -10.0488
79.9772 | -10.048038 | 1.332953 | 1.332953 | -10.048038
80.0734 | -10.03353 | 1.334557 | 1.334557 | -10.03353
80.0738 | -10.051092 | 1.334563 | 1.334563 | -10.051092
80.0826 | -10.03773 | 1.33471 | 1.33471 | -10.03773
80.0832 | -10.057963 | 1.33472 | 1.33472 | -10.057963
80.5832 | -10.048419 | 1.343053 | 1.343053 | -10.048419
81.0832 | -10.04651 | 1.351387 | 1.351387 | -10.04651
81.4726 | -9.9861889 | 1.357877 | 1.357877 | -9.9861889
81.473 | -10.086597 | 1.357883 | 1.357883 | -10.086597
81.973 | -10.044984 | 1.366217 | 1.366217 | -10.044984
82.473 | -10.053001 | 1.37455 | 1.37455 | -10.053001
82.973 | -10.043075 | 1.382883 | 1.382883 | -10.043075
83.473 | -10.042693 | 1.391217 | 1.391217 | -10.042693
83.6606 | -9.9968786 | 1.394343 | 1.394343 | -9.9968786
83.6614 | -10.054528 | 1.394357 | 1.394357 | -10.054528
84.1614 | -10.046128 | 1.40269 | 1.40269 | -10.046128
84.6614 | -10.041548 | 1.411023 | 1.411023 | -10.041548
85.1614 | -10.047274 | 1.419357 | 1.419357 | -10.047274
85.6614 | -10.049183 | 1.42769 | 1.42769 | -10.049183
86.1614 | -10.048038 | 1.436023 | 1.436023 | -10.048038
86.6614 | -10.04422 | 1.444357 | 1.444357 | -10.04422
87.1614 | -10.042693 | 1.45269 | 1.45269 | -10.042693
87.6614 | -10.046128 | 1.461023 | 1.461023 | -10.046128
88.1614 | -10.044601 | 1.469357 | 1.469357 | -10.044601
88.6614 | -10.046128 | 1.47769 | 1.47769 | -10.046128
89.1614 | -10.041547 | 1.486023 | 1.486023 | -10.041547
89.6614 | -10.043839 | 1.494357 | 1.494357 | -10.043839
90.1614 | -10.047274 | 1.50269 | 1.50269 | -10.047274
90.538 | -10.04422 | 1.508967 | 1.508967 | -10.04422
90.5402 | -10.049564 | 1.509003 | 1.509003 | -10.049564
91.0402 | -10.043457 | 1.517337 | 1.517337 | -10.043457
91.5402 | -10.043457 | 1.52567 | 1.52567 | -10.043457
92.0402 | -10.040784 | 1.534003 | 1.534003 | -10.040784
92.5402 | -10.047274 | 1.542337 | 1.542337 | -10.047274
93.0402 | -10.043839 | 1.55067 | 1.55067 | -10.043839
93.5402 | -10.038112 | 1.559003 | 1.559003 | -10.038112
94.0402 | -10.043457 | 1.567337 | 1.567337 | -10.043457
94.5402 | -10.04422 | 1.57567 | 1.57567 | -10.04422
95.0402 | -10.064073 | 1.584003 | 1.584003 | -10.064073
95.5402 | -10.04651 | 1.592337 | 1.592337 | -10.04651
96.0402 | -10.043075 | 1.60067 | 1.60067 | -10.043075
96.5402 | -10.041929 | 1.609003 | 1.609003 | -10.041929
97.0402 | -10.041929 | 1.617337 | 1.617337 | -10.041929
97.5402 | -10.046128 | 1.62567 | 1.62567 | -10.046128
98.0402 | -10.042693 | 1.634003 | 1.634003 | -10.042693
98.5402 | -10.041929 | 1.642337 | 1.642337 | -10.041929
99.0402 | -10.043839 | 1.65067 | 1.65067 | -10.043839
99.5402 | -10.03582 | 1.659003 | 1.659003 | -10.03582
100.0402 | -10.041548 | 1.667337 | 1.667337 | -10.041548
100.5402 | -10.049564 | 1.67567 | 1.67567 | -10.049564
101.0402 | -10.047655 | 1.684003 | 1.684003 | -10.047655
101.5402 | -10.048419 | 1.692337 | 1.692337 | -10.048419
102.0402 | -10.043457 | 1.70067 | 1.70067 | -10.043457
102.5402 | -10.043839 | 1.709003 | 1.709003 | -10.043839
103.0402 | -10.042311 | 1.717337 | 1.717337 | -10.042311
103.5402 | -10.045747 | 1.72567 | 1.72567 | -10.045747
104.0402 | -10.043456 | 1.734003 | 1.734003 | -10.043456
104.5402 | -10.049183 | 1.742337 | 1.742337 | -10.049183
105.0402 | -10.04651 | 1.75067 | 1.75067 | -10.04651
105.5402 | -10.043456 | 1.759003 | 1.759003 | -10.043456
106.0402 | -10.049183 | 1.767337 | 1.767337 | -10.049183
106.5402 | -10.045747 | 1.77567 | 1.77567 | -10.045747
107.0402 | -10.047274 | 1.784003 | 1.784003 | -10.047274
107.5402 | -10.051856 | 1.792337 | 1.792337 | -10.051856
108.0402 | -10.048038 | 1.80067 | 1.80067 | -10.048038
108.5402 | -10.049183 | 1.809003 | 1.809003 | -10.049183
109.0402 | -10.043838 | 1.817337 | 1.817337 | -10.043838
109.5402 | -10.046128 | 1.82567 | 1.82567 | -10.046128
110.0402 | -10.043457 | 1.834003 | 1.834003 | -10.043457
110.5402 | -10.0488 | 1.842337 | 1.842337 | -10.0488
111.0402 | -10.046128 | 1.85067 | 1.85067 | -10.046128
111.5402 | -10.047656 | 1.859003 | 1.859003 | -10.047656
112.0402 | -10.049183 | 1.867337 | 1.867337 | -10.049183
112.5402 | -10.047274 | 1.87567 | 1.87567 | -10.047274
113.0402 | -10.047274 | 1.884003 | 1.884003 | -10.047274
113.5402 | -10.041547 | 1.892337 | 1.892337 | -10.041547
114.0402 | -10.050328 | 1.90067 | 1.90067 | -10.050328
114.5402 | -10.046892 | 1.909003 | 1.909003 | -10.046892
115.0402 | -10.046892 | 1.917337 | 1.917337 | -10.046892
115.5402 | -10.042693 | 1.92567 | 1.92567 | -10.042693
116.0402 | -10.04422 | 1.934003 | 1.934003 | -10.04422
116.5402 | -10.04842 | 1.942337 | 1.942337 | -10.04842
117.0402 | -10.04651 | 1.95067 | 1.95067 | -10.04651
117.5402 | -10.049183 | 1.959003 | 1.959003 | -10.049183
118.0402 | -10.045747 | 1.967337 | 1.967337 | -10.045747
118.5402 | -10.044984 | 1.97567 | 1.97567 | -10.044984
119.0402 | -10.045365 | 1.984003 | 1.984003 | -10.045365
119.5402 | -10.047656 | 1.992337 | 1.992337 | -10.047656
120.0402 | -10.048038 | 2.00067 | 2.00067 | -10.048038
120.5402 | -10.04651 | 2.009003 | 2.009003 | -10.04651
121.0402 | -10.0488 | 2.017337 | 2.017337 | -10.0488
121.5402 | -10.045365 | 2.02567 | 2.02567 | -10.045365
122.0402 | -10.044601 | 2.034003 | 2.034003 | -10.044601
122.5402 | -10.043075 | 2.042337 | 2.042337 | -10.043075
123.0402 | -10.047274 | 2.05067 | 2.05067 | -10.047274
123.5402 | -10.047274 | 2.059003 | 2.059003 | -10.047274
124.0402 | -10.045747 | 2.067337 | 2.067337 | -10.045747
124.5402 | -10.047656 | 2.07567 | 2.07567 | -10.047656
125.0402 | -10.044984 | 2.084003 | 2.084003 | -10.044984
125.5402 | -10.046892 | 2.092337 | 2.092337 | -10.046892
126.0402 | -10.045365 | 2.10067 | 2.10067 | -10.045365
126.5402 | -10.045365 | 2.109003 | 2.109003 | -10.045365
127.0402 | -10.049182 | 2.117337 | 2.117337 | -10.049182
127.5402 | -10.04651 | 2.12567 | 2.12567 | -10.04651
128.0402 | -10.050328 | 2.134003 | 2.134003 | -10.050328
128.5402 | -10.04651 | 2.142337 | 2.142337 | -10.04651
129.0402 | -10.043076 | 2.15067 | 2.15067 | -10.043076
129.5402 | -10.04422 | 2.159003 | 2.159003 | -10.04422
130.0402 | -10.045747 | 2.167337 | 2.167337 | -10.045747
130.5402 | -10.045747 | 2.17567 | 2.17567 | -10.045747
131.0402 | -10.043075 | 2.184003 | 2.184003 | -10.043075
131.5402 | -10.048038 | 2.192337 | 2.192337 | -10.048038
132.0402 | -10.04422 | 2.20067 | 2.20067 | -10.04422
132.5402 | -10.040402 | 2.209003 | 2.209003 | -10.040402
133.0402 | -10.040402 | 2.217337 | 2.217337 | -10.040402
133.5402 | -10.046892 | 2.22567 | 2.22567 | -10.046892
134.0402 | -10.044984 | 2.234003 | 2.234003 | -10.044984
134.5402 | -10.041548 | 2.242337 | 2.242337 | -10.041548
135.0402 | -10.044984 | 2.25067 | 2.25067 | -10.044984
135.5402 | -10.039638 | 2.259003 | 2.259003 | -10.039638
136.0402 | -10.042693 | 2.267337 | 2.267337 | -10.042693
136.5402 | -10.046511 | 2.27567 | 2.27567 | -10.046511
137.0402 | -10.045365 | 2.284003 | 2.284003 | -10.045365
137.5402 | -10.051091 | 2.292337 | 2.292337 | -10.051091
138.0402 | -10.041929 | 2.30067 | 2.30067 | -10.041929
138.5402 | -10.04422 | 2.309003 | 2.309003 | -10.04422
139.0402 | -10.046128 | 2.317337 | 2.317337 | -10.046128
139.5402 | -10.048419 | 2.32567 | 2.32567 | -10.048419
140.0402 | -10.041929 | 2.334003 | 2.334003 | -10.041929
140.5402 | -10.042311 | 2.342337 | 2.342337 | -10.042311
141.0402 | -10.046128 | 2.35067 | 2.35067 | -10.046128
141.5402 | -10.043456 | 2.359003 | 2.359003 | -10.043456
142.0402 | -10.044984 | 2.367337 | 2.367337 | -10.044984
142.5402 | -10.05262 | 2.37567 | 2.37567 | -10.05262
143.0402 | -10.048801 | 2.384003 | 2.384003 | -10.048801
143.5402 | -10.041166 | 2.392337 | 2.392337 | -10.041166
144.0402 | -10.044984 | 2.40067 | 2.40067 | -10.044984
144.5402 | -10.045747 | 2.409003 | 2.409003 | -10.045747
145.0402 | -10.045365 | 2.417337 | 2.417337 | -10.045365
145.5402 | -10.043456 | 2.42567 | 2.42567 | -10.043456
146.0402 | -10.047655 | 2.434003 | 2.434003 | -10.047655
146.5402 | -10.045747 | 2.442337 | 2.442337 | -10.045747
147.0402 | -10.046511 | 2.45067 | 2.45067 | -10.046511
147.5402 | -10.043075 | 2.459003 | 2.459003 | -10.043075
148.0402 | -10.04422 | 2.467337 | 2.467337 | -10.04422
148.5402 | -10.048419 | 2.47567 | 2.47567 | -10.048419
149.0402 | -10.049564 | 2.484003 | 2.484003 | -10.049564
149.5402 | -10.048801 | 2.492337 | 2.492337 | -10.048801
150.0402 | -10.047655 | 2.50067 | 2.50067 | -10.047655
150.5402 | -10.043838 | 2.509003 | 2.509003 | -10.043838
151.0402 | -10.048419 | 2.517337 | 2.517337 | -10.048419
151.5402 | -10.038493 | 2.52567 | 2.52567 | -10.038493
152.0402 | -10.044601 | 2.534003 | 2.534003 | -10.044601
152.5402 | -10.041166 | 2.542337 | 2.542337 | -10.041166
153.0402 | -10.046892 | 2.55067 | 2.55067 | -10.046892
153.5402 | -10.042311 | 2.559003 | 2.559003 | -10.042311
154.0402 | -10.041166 | 2.567337 | 2.567337 | -10.041166
154.5402 | -10.044601 | 2.57567 | 2.57567 | -10.044601
155.0402 | -10.043838 | 2.584003 | 2.584003 | -10.043838
155.5402 | -10.042312 | 2.592337 | 2.592337 | -10.042312
156.0402 | -10.042693 | 2.60067 | 2.60067 | -10.042693
156.5402 | -10.043839 | 2.609003 | 2.609003 | -10.043839
157.0402 | -10.043075 | 2.617337 | 2.617337 | -10.043075
157.5402 | -10.04651 | 2.62567 | 2.62567 | -10.04651
158.0402 | -10.040402 | 2.634003 | 2.634003 | -10.040402
158.5402 | -10.041548 | 2.642337 | 2.642337 | -10.041548
159.0402 | -10.043839 | 2.65067 | 2.65067 | -10.043839
159.5402 | -10.048419 | 2.659003 | 2.659003 | -10.048419
160.0402 | -10.042693 | 2.667337 | 2.667337 | -10.042693
160.5402 | -10.044984 | 2.67567 | 2.67567 | -10.044984
161.0402 | -10.050328 | 2.684003 | 2.684003 | -10.050328
161.5402 | -10.047274 | 2.692337 | 2.692337 | -10.047274
162.0402 | -10.045365 | 2.70067 | 2.70067 | -10.045365
162.5402 | -10.046892 | 2.709003 | 2.709003 | -10.046892
163.0402 | -10.04422 | 2.717337 | 2.717337 | -10.04422
163.5402 | -10.044984 | 2.72567 | 2.72567 | -10.044984
164.0402 | -10.044984 | 2.734003 | 2.734003 | -10.044984
164.5402 | -10.04422 | 2.742337 | 2.742337 | -10.04422
165.0402 | -10.045365 | 2.75067 | 2.75067 | -10.045365
165.5402 | -10.044984 | 2.759003 | 2.759003 | -10.044984
166.0402 | -10.041929 | 2.767337 | 2.767337 | -10.041929
166.5402 | -10.043457 | 2.77567 | 2.77567 | -10.043457
167.0402 | -10.048801 | 2.784003 | 2.784003 | -10.048801
167.5402 | -10.047274 | 2.792337 | 2.792337 | -10.047274
168.0402 | -10.043838 | 2.80067 | 2.80067 | -10.043838
168.5402 | -10.04422 | 2.809003 | 2.809003 | -10.04422
169.0402 | -10.043076 | 2.817337 | 2.817337 | -10.043076
169.5402 | -10.044983 | 2.82567 | 2.82567 | -10.044983
170.0402 | -10.047274 | 2.834003 | 2.834003 | -10.047274
170.5402 | -10.046128 | 2.842337 | 2.842337 | -10.046128
171.0402 | -10.044984 | 2.85067 | 2.85067 | -10.044984
171.5402 | -10.042693 | 2.859003 | 2.859003 | -10.042693
172.0402 | -10.048419 | 2.867337 | 2.867337 | -10.048419
172.5402 | -10.044601 | 2.87567 | 2.87567 | -10.044601
173.0402 | -10.045747 | 2.884003 | 2.884003 | -10.045747
173.5402 | -10.043457 | 2.892337 | 2.892337 | -10.043457
174.0402 | -10.039639 | 2.90067 | 2.90067 | -10.039639
174.5402 | -10.043457 | 2.909003 | 2.909003 | -10.043457
175.0402 | -10.051855 | 2.917337 | 2.917337 | -10.051855
175.5402 | -10.048801 | 2.92567 | 2.92567 | -10.048801
176.0402 | -10.04422 | 2.934003 | 2.934003 | -10.04422
176.5402 | -10.046128 | 2.942337 | 2.942337 | -10.046128
177.0402 | -10.046511 | 2.95067 | 2.95067 | -10.046511
177.5402 | -10.051855 | 2.959003 | 2.959003 | -10.051855
178.0402 | -10.051091 | 2.967337 | 2.967337 | -10.051091
178.5402 | -10.049565 | 2.97567 | 2.97567 | -10.049565
179.0402 | -10.040784 | 2.984003 | 2.984003 | -10.040784
179.5402 | -10.0488 | 2.992337 | 2.992337 | -10.0488
180.0402 | -10.045365 | 3.00067 | 3.00067 | -10.045365
180.5402 | -10.045365 | 3.009003 | 3.009003 | -10.045365
181.0402 | -10.04651 | 3.017337 | 3.017337 | -10.04651
181.5402 | -10.047655 | 3.02567 | 3.02567 | -10.047655
182.0402 | -10.049565 | 3.034003 | 3.034003 | -10.049565
182.5402 | -10.04651 | 3.042337 | 3.042337 | -10.04651
183.0402 | -10.046892 | 3.05067 | 3.05067 | -10.046892
183.5402 | -10.04651 | 3.059003 | 3.059003 | -10.04651
184.0402 | -10.045747 | 3.067337 | 3.067337 | -10.045747
184.5402 | -10.046128 | 3.07567 | 3.07567 | -10.046128
185.0402 | -10.048419 | 3.084003 | 3.084003 | -10.048419
185.5402 | -10.046892 | 3.092337 | 3.092337 | -10.046892
186.0402 | -10.046892 | 3.10067 | 3.10067 | -10.046892
186.5402 | -10.042312 | 3.109003 | 3.109003 | -10.042312
187.0402 | -10.048038 | 3.117337 | 3.117337 | -10.048038
187.5402 | -10.047274 | 3.12567 | 3.12567 | -10.047274
188.0402 | -10.04651 | 3.134003 | 3.134003 | -10.04651
188.5402 | -10.048801 | 3.142337 | 3.142337 | -10.048801
189.0402 | -10.045747 | 3.15067 | 3.15067 | -10.045747
189.5402 | -10.047656 | 3.159003 | 3.159003 | -10.047656
190.0402 | -10.045365 | 3.167337 | 3.167337 | -10.045365
190.5402 | -10.043075 | 3.17567 | 3.17567 | -10.043075
191.0402 | -10.046892 | 3.184003 | 3.184003 | -10.046892
191.5402 | -10.047655 | 3.192337 | 3.192337 | -10.047655
192.0402 | -10.047656 | 3.20067 | 3.20067 | -10.047656
192.5402 | -10.048419 | 3.209003 | 3.209003 | -10.048419
193.0402 | -10.041929 | 3.217337 | 3.217337 | -10.041929
193.5402 | -10.047274 | 3.22567 | 3.22567 | -10.047274
194.0402 | -10.042311 | 3.234003 | 3.234003 | -10.042311
194.5402 | -10.045747 | 3.242337 | 3.242337 | -10.045747
195.0402 | -10.043075 | 3.25067 | 3.25067 | -10.043075
195.5402 | -10.04651 | 3.259003 | 3.259003 | -10.04651
196.0402 | -10.044984 | 3.267337 | 3.267337 | -10.044984
196.5402 | -10.04422 | 3.27567 | 3.27567 | -10.04422
197.0402 | -10.041929 | 3.284003 | 3.284003 | -10.041929
197.5402 | -10.043457 | 3.292337 | 3.292337 | -10.043457
198.0402 | -10.047274 | 3.30067 | 3.30067 | -10.047274
198.5402 | -10.046128 | 3.309003 | 3.309003 | -10.046128
199.0402 | -10.041929 | 3.317337 | 3.317337 | -10.041929
199.5402 | -10.041547 | 3.32567 | 3.32567 | -10.041547
200.0402 | -10.047656 | 3.334003 | 3.334003 | -10.047656
200.5402 | -10.043839 | 3.342337 | 3.342337 | -10.043839
201.0402 | -10.045365 | 3.35067 | 3.35067 | -10.045365
201.5402 | -10.047274 | 3.359003 | 3.359003 | -10.047274
202.0402 | -10.043838 | 3.367337 | 3.367337 | -10.043838
202.5402 | -10.045365 | 3.37567 | 3.37567 | -10.045365
203.0402 | -10.043456 | 3.384003 | 3.384003 | -10.043456
203.5402 | -10.050711 | 3.392337 | 3.392337 | -10.050711
204.0402 | -10.041165 | 3.40067 | 3.40067 | -10.041165
204.5402 | -10.041928 | 3.409003 | 3.409003 | -10.041928
205.0402 | -10.04651 | 3.417337 | 3.417337 | -10.04651
205.5402 | -10.046892 | 3.42567 | 3.42567 | -10.046892
206.0402 | -10.044984 | 3.434003 | 3.434003 | -10.044984
206.5402 | -10.050328 | 3.442337 | 3.442337 | -10.050328
207.0402 | -10.046128 | 3.45067 | 3.45067 | -10.046128
207.5402 | -10.048038 | 3.459003 | 3.459003 | -10.048038
208.0402 | -10.043839 | 3.467337 | 3.467337 | -10.043839
208.5402 | -10.049946 | 3.47567 | 3.47567 | -10.049946
209.0402 | -10.04422 | 3.484003 | 3.484003 | -10.04422
209.5402 | -10.042693 | 3.492337 | 3.492337 | -10.042693
210.0402 | -10.038493 | 3.50067 | 3.50067 | -10.038493
210.5402 | -10.043839 | 3.509003 | 3.509003 | -10.043839
211.0402 | -10.04651 | 3.517337 | 3.517337 | -10.04651
211.5402 | -10.047274 | 3.52567 | 3.52567 | -10.047274
212.0402 | -10.050328 | 3.534003 | 3.534003 | -10.050328
212.5402 | -10.047655 | 3.542337 | 3.542337 | -10.047655
213.0402 | -10.050328 | 3.55067 | 3.55067 | -10.050328
213.5402 | -10.046892 | 3.559003 | 3.559003 | -10.046892
214.0402 | -10.042311 | 3.567337 | 3.567337 | -10.042311
214.5402 | -10.049946 | 3.57567 | 3.57567 | -10.049946
215.0402 | -10.047274 | 3.584003 | 3.584003 | -10.047274
215.5402 | -10.051474 | 3.592337 | 3.592337 | -10.051474
216.0402 | -10.043457 | 3.60067 | 3.60067 | -10.043457
216.5402 | -10.042311 | 3.609003 | 3.609003 | -10.042311
217.0402 | -10.047274 | 3.617337 | 3.617337 | -10.047274
217.5402 | -10.050328 | 3.62567 | 3.62567 | -10.050328
218.0402 | -10.044984 | 3.634003 | 3.634003 | -10.044984
218.5402 | -10.047274 | 3.642337 | 3.642337 | -10.047274
219.0402 | -10.041929 | 3.65067 | 3.65067 | -10.041929
219.5402 | -10.04651 | 3.659003 | 3.659003 | -10.04651
220.0402 | -10.048038 | 3.667337 | 3.667337 | -10.048038
220.5402 | -10.041929 | 3.67567 | 3.67567 | -10.041929
221.0402 | -10.046892 | 3.684003 | 3.684003 | -10.046892
221.5402 | -10.046128 | 3.692337 | 3.692337 | -10.046128
222.0402 | -10.047656 | 3.70067 | 3.70067 | -10.047656
222.5402 | -10.043075 | 3.709003 | 3.709003 | -10.043075
223.0402 | -10.048038 | 3.717337 | 3.717337 | -10.048038
223.5402 | -10.050329 | 3.72567 | 3.72567 | -10.050329
224.0402 | -10.04422 | 3.734003 | 3.734003 | -10.04422
224.5402 | -10.043075 | 3.742337 | 3.742337 | -10.043075
225.0402 | -10.048038 | 3.75067 | 3.75067 | -10.048038
225.5402 | -10.042311 | 3.759003 | 3.759003 | -10.042311
226.0402 | -10.044601 | 3.767337 | 3.767337 | -10.044601
226.5402 | -10.047655 | 3.77567 | 3.77567 | -10.047655
227.0402 | -10.048419 | 3.784003 | 3.784003 | -10.048419
227.5402 | -10.0488 | 3.792337 | 3.792337 | -10.0488
228.0402 | -10.038112 | 3.80067 | 3.80067 | -10.038112
228.5402 | -10.045747 | 3.809003 | 3.809003 | -10.045747
229.0402 | -10.049182 | 3.817337 | 3.817337 | -10.049182
229.5402 | -10.051091 | 3.82567 | 3.82567 | -10.051091
230.0402 | -10.041166 | 3.834003 | 3.834003 | -10.041166
230.5402 | -10.046511 | 3.842337 | 3.842337 | -10.046511
231.0402 | -10.046128 | 3.85067 | 3.85067 | -10.046128
231.5402 | -10.04422 | 3.859003 | 3.859003 | -10.04422
232.0402 | -10.048038 | 3.867337 | 3.867337 | -10.048038
232.5402 | -10.047655 | 3.87567 | 3.87567 | -10.047655
233.0402 | -10.047655 | 3.884003 | 3.884003 | -10.047655
233.5402 | -10.052238 | 3.892337 | 3.892337 | -10.052238
234.0402 | -10.044984 | 3.90067 | 3.90067 | -10.044984
234.5402 | -10.043076 | 3.909003 | 3.909003 | -10.043076
235.0402 | -10.046128 | 3.917337 | 3.917337 | -10.046128
235.5402 | -10.048419 | 3.92567 | 3.92567 | -10.048419
236.0402 | -10.051855 | 3.934003 | 3.934003 | -10.051855
236.5402 | -10.049182 | 3.942337 | 3.942337 | -10.049182
237.0402 | -10.044601 | 3.95067 | 3.95067 | -10.044601
237.5402 | -10.049564 | 3.959003 | 3.959003 | -10.049564
238.0402 | -10.041929 | 3.967337 | 3.967337 | -10.041929
238.5402 | -10.048419 | 3.97567 | 3.97567 | -10.048419
239.0402 | -10.051091 | 3.984003 | 3.984003 | -10.051091
239.5402 | -10.05071 | 3.992337 | 3.992337 | -10.05071
240.0402 | -10.045365 | 4.00067 | 4.00067 | -10.045365
240.5402 | -10.045747 | 4.009003 | 4.009003 | -10.045747
241.0402 | -10.048419 | 4.017337 | 4.017337 | -10.048419
241.5402 | -10.047655 | 4.02567 | 4.02567 | -10.047655
242.0402 | -10.047274 | 4.034003 | 4.034003 | -10.047274
242.5402 | -10.048419 | 4.042337 | 4.042337 | -10.048419
243.0402 | -10.046128 | 4.05067 | 4.05067 | -10.046128
243.5402 | -10.047655 | 4.059003 | 4.059003 | -10.047655
244.0402 | -10.04842 | 4.067337 | 4.067337 | -10.04842
244.5402 | -10.043457 | 4.07567 | 4.07567 | -10.043457
245.0402 | -10.043456 | 4.084003 | 4.084003 | -10.043456
245.5402 | -10.043076 | 4.092337 | 4.092337 | -10.043076
246.0402 | -10.042312 | 4.10067 | 4.10067 | -10.042312
246.5402 | -10.040402 | 4.109003 | 4.109003 | -10.040402
247.0402 | -10.045747 | 4.117337 | 4.117337 | -10.045747
247.5402 | -10.041929 | 4.12567 | 4.12567 | -10.041929
248.0402 | -10.046128 | 4.134003 | 4.134003 | -10.046128
248.5402 | -10.041165 | 4.142337 | 4.142337 | -10.041165
249.0402 | -10.049183 | 4.15067 | 4.15067 | -10.049183
249.5402 | -10.046128 | 4.159003 | 4.159003 | -10.046128
250.0402 | -10.046892 | 4.167337 | 4.167337 | -10.046892
250.5402 | -10.043075 | 4.17567 | 4.17567 | -10.043075
251.0402 | -10.051091 | 4.184003 | 4.184003 | -10.051091
251.5402 | -10.044601 | 4.192337 | 4.192337 | -10.044601
252.0402 | -10.047274 | 4.20067 | 4.20067 | -10.047274
252.5402 | -10.04651 | 4.209003 | 4.209003 | -10.04651
253.0402 | -10.049182 | 4.217337 | 4.217337 | -10.049182
253.5402 | -10.047655 | 4.22567 | 4.22567 | -10.047655
254.0402 | -10.048038 | 4.234003 | 4.234003 | -10.048038
254.5402 | -10.045365 | 4.242337 | 4.242337 | -10.045365
255.0402 | -10.046892 | 4.25067 | 4.25067 | -10.046892
255.5402 | -10.051855 | 4.259003 | 4.259003 | -10.051855
256.0402 | -10.047274 | 4.267337 | 4.267337 | -10.047274
256.5402 | -10.046511 | 4.27567 | 4.27567 | -10.046511
257.0402 | -10.050711 | 4.284003 | 4.284003 | -10.050711
257.5402 | -10.047656 | 4.292337 | 4.292337 | -10.047656
258.0402 | -10.0488 | 4.30067 | 4.30067 | -10.0488
258.5402 | -10.046892 | 4.309003 | 4.309003 | -10.046892
259.0402 | -10.046892 | 4.317337 | 4.317337 | -10.046892
259.5402 | -10.047274 | 4.32567 | 4.32567 | -10.047274
260.0402 | -10.053383 | 4.334003 | 4.334003 | -10.053383
260.5402 | -10.048419 | 4.342337 | 4.342337 | -10.048419
261.0402 | -10.045365 | 4.35067 | 4.35067 | -10.045365
261.5402 | -10.048038 | 4.359003 | 4.359003 | -10.048038
262.0402 | -10.04422 | 4.367337 | 4.367337 | -10.04422
262.5402 | -10.055674 | 4.37567 | 4.37567 | -10.055674
263.0402 | -10.04651 | 4.384003 | 4.384003 | -10.04651
263.5402 | -10.049183 | 4.392337 | 4.392337 | -10.049183
264.0402 | -10.046892 | 4.40067 | 4.40067 | -10.046892
264.5402 | -10.050711 | 4.409003 | 4.409003 | -10.050711
265.0402 | -10.046128 | 4.417337 | 4.417337 | -10.046128
265.5402 | -10.0488 | 4.42567 | 4.42567 | -10.0488
266.0402 | -10.049946 | 4.434003 | 4.434003 | -10.049946
266.5402 | -10.051474 | 4.442337 | 4.442337 | -10.051474
267.0402 | -10.045747 | 4.45067 | 4.45067 | -10.045747
267.5402 | -10.049183 | 4.459003 | 4.459003 | -10.049183
268.0402 | -10.048038 | 4.467337 | 4.467337 | -10.048038
268.5402 | -10.047274 | 4.47567 | 4.47567 | -10.047274
269.0402 | -10.055292 | 4.484003 | 4.484003 | -10.055292
269.5402 | -10.047274 | 4.492337 | 4.492337 | -10.047274
270.0402 | -10.048419 | 4.50067 | 4.50067 | -10.048419
270.5402 | -10.046892 | 4.509003 | 4.509003 | -10.046892
271.0402 | -10.05491 | 4.517337 | 4.517337 | -10.05491
271.5402 | -10.04651 | 4.52567 | 4.52567 | -10.04651
272.0402 | -10.04422 | 4.534003 | 4.534003 | -10.04422
272.5402 | -10.041548 | 4.542337 | 4.542337 | -10.041548
273.0402 | -10.051473 | 4.55067 | 4.55067 | -10.051473
273.5402 | -10.04651 | 4.559003 | 4.559003 | -10.04651
274.0402 | -10.048038 | 4.567337 | 4.567337 | -10.048038
274.5402 | -10.04651 | 4.57567 | 4.57567 | -10.04651
275.0402 | -10.050711 | 4.584003 | 4.584003 | -10.050711
275.5402 | -10.046511 | 4.592337 | 4.592337 | -10.046511
276.0402 | -10.045747 | 4.60067 | 4.60067 | -10.045747
276.5402 | -10.047655 | 4.609003 | 4.609003 | -10.047655
277.0402 | -10.050711 | 4.617337 | 4.617337 | -10.050711
277.5402 | -10.042693 | 4.62567 | 4.62567 | -10.042693
278.0402 | -10.049947 | 4.634003 | 4.634003 | -10.049947
278.5402 | -10.047656 | 4.642337 | 4.642337 | -10.047656
279.0402 | -10.046128 | 4.65067 | 4.65067 | -10.046128
279.5402 | -10.046892 | 4.659003 | 4.659003 | -10.046892
280.0402 | -10.045747 | 4.667337 | 4.667337 | -10.045747
280.5402 | -10.044984 | 4.67567 | 4.67567 | -10.044984
281.0402 | -10.048038 | 4.684003 | 4.684003 | -10.048038
281.5402 | -10.047655 | 4.692337 | 4.692337 | -10.047655
282.0402 | -10.047274 | 4.70067 | 4.70067 | -10.047274
282.5402 | -10.052238 | 4.709003 | 4.709003 | -10.052238
283.0402 | -10.048419 | 4.717337 | 4.717337 | -10.048419
283.5402 | -10.048419 | 4.72567 | 4.72567 | -10.048419
284.0402 | -10.048038 | 4.734003 | 4.734003 | -10.048038
284.5402 | -10.038493 | 4.742337 | 4.742337 | -10.038493
285.0402 | -10.045365 | 4.75067 | 4.75067 | -10.045365
285.5402 | -10.048419 | 4.759003 | 4.759003 | -10.048419
286.0402 | -10.046128 | 4.767337 | 4.767337 | -10.046128
286.5402 | -10.044984 | 4.77567 | 4.77567 | -10.044984
287.0402 | -10.046128 | 4.784003 | 4.784003 | -10.046128
287.5402 | -10.045747 | 4.792337 | 4.792337 | -10.045747
288.0402 | -10.046511 | 4.80067 | 4.80067 | -10.046511
288.5402 | -10.053001 | 4.809003 | 4.809003 | -10.053001
289.0402 | -10.047274 | 4.817337 | 4.817337 | -10.047274
289.5402 | -10.049946 | 4.82567 | 4.82567 | -10.049946
290.0402 | -10.05071 | 4.834003 | 4.834003 | -10.05071
290.5402 | -10.049947 | 4.842337 | 4.842337 | -10.049947
291.0402 | -10.049183 | 4.85067 | 4.85067 | -10.049183
291.5402 | -10.049183 | 4.859003 | 4.859003 | -10.049183
292.0402 | -10.046892 | 4.867337 | 4.867337 | -10.046892
292.5402 | -10.046128 | 4.87567 | 4.87567 | -10.046128
293.0402 | -10.049564 | 4.884003 | 4.884003 | -10.049564
293.5402 | -10.047274 | 4.892337 | 4.892337 | -10.047274
294.0402 | -10.0488 | 4.90067 | 4.90067 | -10.0488
294.5402 | -10.048419 | 4.909003 | 4.909003 | -10.048419
295.0402 | -10.053001 | 4.917337 | 4.917337 | -10.053001
295.5402 | -10.049564 | 4.92567 | 4.92567 | -10.049564
296.0402 | -10.049564 | 4.934003 | 4.934003 | -10.049564
296.5402 | -10.049564 | 4.942337 | 4.942337 | -10.049564
297.0402 | -10.048419 | 4.95067 | 4.95067 | -10.048419
297.5402 | -10.046128 | 4.959003 | 4.959003 | -10.046128
297.8036 | -10.053001 | 4.963393 | 4.963393 | -10.053001
298.3036 | -10.049947 | 4.971727 | 4.971727 | -10.049947
298.8036 | -10.047656 | 4.98006 | 4.98006 | -10.047656
299.3036 | -10.049183 | 4.988393 | 4.988393 | -10.049183
299.8036 | -10.05071 | 4.996727 | 4.996727 | -10.05071
300.3036 | -10.048038 | 5.00506 | 5.00506 | -10.048038
300.8036 | -10.048419 | 5.013393 | 5.013393 | -10.048419
301.3036 | -10.04651 | 5.021727 | 5.021727 | -10.04651
301.8036 | -10.045747 | 5.03006 | 5.03006 | -10.045747
302.3036 | -10.047274 | 5.038393 | 5.038393 | -10.047274
302.8036 | -10.045365 | 5.046727 | 5.046727 | -10.045365
303.3036 | -10.047656 | 5.05506 | 5.05506 | -10.047656
303.8036 | -10.047655 | 5.063393 | 5.063393 | -10.047655
304.3036 | -10.05071 | 5.071727 | 5.071727 | -10.05071
304.8036 | -10.043076 | 5.08006 | 5.08006 | -10.043076
305.3036 | -10.041929 | 5.088393 | 5.088393 | -10.041929
305.8036 | -10.051092 | 5.096727 | 5.096727 | -10.051092
306.3036 | -10.047274 | 5.10506 | 5.10506 | -10.047274
306.8036 | -10.047656 | 5.113393 | 5.113393 | -10.047656
307.3036 | -10.051092 | 5.121727 | 5.121727 | -10.051092
307.8036 | -10.048038 | 5.13006 | 5.13006 | -10.048038
308.3036 | -10.046892 | 5.138393 | 5.138393 | -10.046892
308.8036 | -10.049947 | 5.146727 | 5.146727 | -10.049947
309.3036 | -10.051474 | 5.15506 | 5.15506 | -10.051474
309.8036 | -10.048801 | 5.163393 | 5.163393 | -10.048801
310.3036 | -10.045747 | 5.171727 | 5.171727 | -10.045747
310.8036 | -10.049947 | 5.18006 | 5.18006 | -10.049947
311.3036 | -10.044984 | 5.188393 | 5.188393 | -10.044984
311.8036 | -10.052238 | 5.196727 | 5.196727 | -10.052238
312.3036 | -10.049183 | 5.20506 | 5.20506 | -10.049183
312.8036 | -10.051474 | 5.213393 | 5.213393 | -10.051474
313.3036 | -10.05071 | 5.221727 | 5.221727 | -10.05071
313.8036 | -10.048801 | 5.23006 | 5.23006 | -10.048801
314.3036 | -10.048801 | 5.238393 | 5.238393 | -10.048801
314.8036 | -10.049564 | 5.246727 | 5.246727 | -10.049564
315.3036 | -10.051855 | 5.25506 | 5.25506 | -10.051855
315.8036 | -10.048038 | 5.263393 | 5.263393 | -10.048038
316.3036 | -10.046892 | 5.271727 | 5.271727 | -10.046892
316.8036 | -10.049946 | 5.28006 | 5.28006 | -10.049946
317.3036 | -10.05071 | 5.288393 | 5.288393 | -10.05071
317.8036 | -10.047274 | 5.296727 | 5.296727 | -10.047274
318.3036 | -10.048038 | 5.30506 | 5.30506 | -10.048038
318.8036 | -10.048038 | 5.313393 | 5.313393 | -10.048038
319.3036 | -10.047274 | 5.321727 | 5.321727 | -10.047274
319.8036 | -10.046892 | 5.33006 | 5.33006 | -10.046892
320.3036 | -10.044984 | 5.338393 | 5.338393 | -10.044984
320.8036 | -10.048038 | 5.346727 | 5.346727 | -10.048038
321.3036 | -10.048801 | 5.35506 | 5.35506 | -10.048801
321.8036 | -10.048419 | 5.363393 | 5.363393 | -10.048419
322.3036 | -10.050328 | 5.371727 | 5.371727 | -10.050328
322.8036 | -10.044601 | 5.38006 | 5.38006 | -10.044601
323.3036 | -10.049564 | 5.388393 | 5.388393 | -10.049564
323.8036 | -10.048038 | 5.396727 | 5.396727 | -10.048038
324.3036 | -10.044601 | 5.40506 | 5.40506 | -10.044601
324.8036 | -10.046892 | 5.413393 | 5.413393 | -10.046892
325.3036 | -10.0488 | 5.421727 | 5.421727 | -10.0488
325.8036 | -10.046128 | 5.43006 | 5.43006 | -10.046128
326.3036 | -10.051092 | 5.438393 | 5.438393 | -10.051092
326.8036 | -10.043839 | 5.446727 | 5.446727 | -10.043839
327.3036 | -10.041548 | 5.45506 | 5.45506 | -10.041548
327.8036 | -10.047656 | 5.463393 | 5.463393 | -10.047656
328.3036 | -10.044601 | 5.471727 | 5.471727 | -10.044601
328.8036 | -10.044601 | 5.48006 | 5.48006 | -10.044601
329.3036 | -10.050711 | 5.488393 | 5.488393 | -10.050711
329.8036 | -10.049564 | 5.496727 | 5.496727 | -10.049564
330.3036 | -10.042312 | 5.50506 | 5.50506 | -10.042312
330.8036 | -10.0488 | 5.513393 | 5.513393 | -10.0488
331.3036 | -10.045365 | 5.521727 | 5.521727 | -10.045365
331.8036 | -10.046892 | 5.53006 | 5.53006 | -10.046892
332.3036 | -10.049947 | 5.538393 | 5.538393 | -10.049947
332.8036 | -10.044601 | 5.546727 | 5.546727 | -10.044601
333.3036 | -10.048419 | 5.55506 | 5.55506 | -10.048419
333.8036 | -10.050328 | 5.563393 | 5.563393 | -10.050328
334.3036 | -10.049947 | 5.571727 | 5.571727 | -10.049947
334.8036 | -10.046511 | 5.58006 | 5.58006 | -10.046511
335.3036 | -10.042312 | 5.588393 | 5.588393 | -10.042312
335.8036 | -10.05491 | 5.596727 | 5.596727 | -10.05491
336.3036 | -10.045747 | 5.60506 | 5.60506 | -10.045747
336.8036 | -10.0488 | 5.613393 | 5.613393 | -10.0488
337.3036 | -10.038875 | 5.621727 | 5.621727 | -10.038875
337.8036 | -10.0488 | 5.63006 | 5.63006 | -10.0488
338.3036 | -10.048038 | 5.638393 | 5.638393 | -10.048038
338.8036 | -10.047274 | 5.646727 | 5.646727 | -10.047274
339.3036 | -10.048419 | 5.65506 | 5.65506 | -10.048419
339.8036 | -10.045365 | 5.663393 | 5.663393 | -10.045365
340.3036 | -10.043075 | 5.671727 | 5.671727 | -10.043075
340.8036 | -10.046128 | 5.68006 | 5.68006 | -10.046128
341.3036 | -10.046892 | 5.688393 | 5.688393 | -10.046892
341.8036 | -10.042312 | 5.696727 | 5.696727 | -10.042312
342.3036 | -10.044601 | 5.70506 | 5.70506 | -10.044601
342.8036 | -10.050328 | 5.713393 | 5.713393 | -10.050328
343.3036 | -10.046892 | 5.721727 | 5.721727 | -10.046892
343.8036 | -10.049183 | 5.73006 | 5.73006 | -10.049183
344.3036 | -10.050711 | 5.738393 | 5.738393 | -10.050711
344.8036 | -10.04651 | 5.746727 | 5.746727 | -10.04651
345.3036 | -10.046892 | 5.75506 | 5.75506 | -10.046892
345.8036 | -10.048419 | 5.763393 | 5.763393 | -10.048419
346.3036 | -10.051474 | 5.771727 | 5.771727 | -10.051474
346.8036 | -10.044601 | 5.78006 | 5.78006 | -10.044601
347.3036 | -10.053383 | 5.788393 | 5.788393 | -10.053383
347.8036 | -10.047274 | 5.796727 | 5.796727 | -10.047274
348.3036 | -10.04651 | 5.80506 | 5.80506 | -10.04651
348.8036 | -10.04651 | 5.813393 | 5.813393 | -10.04651
349.3036 | -10.04422 | 5.821727 | 5.821727 | -10.04422
349.8036 | -10.049183 | 5.83006 | 5.83006 | -10.049183
350.3036 | -10.043456 | 5.838393 | 5.838393 | -10.043456
350.8036 | -10.046128 | 5.846727 | 5.846727 | -10.046128
351.3036 | -10.047656 | 5.85506 | 5.85506 | -10.047656
351.8036 | -10.0488 | 5.863393 | 5.863393 | -10.0488
352.3036 | -10.050328 | 5.871727 | 5.871727 | -10.050328
352.8036 | -10.046892 | 5.88006 | 5.88006 | -10.046892
353.3036 | -10.04422 | 5.888393 | 5.888393 | -10.04422
353.8036 | -10.047655 | 5.896727 | 5.896727 | -10.047655
354.3036 | -10.048038 | 5.90506 | 5.90506 | -10.048038
354.8036 | -10.0488 | 5.913393 | 5.913393 | -10.0488
355.3036 | -10.049947 | 5.921727 | 5.921727 | -10.049947
355.8036 | -10.049183 | 5.93006 | 5.93006 | -10.049183
356.3036 | -10.046128 | 5.938393 | 5.938393 | -10.046128
356.8036 | -10.048801 | 5.946727 | 5.946727 | -10.048801
357.3036 | -10.043075 | 5.95506 | 5.95506 | -10.043075
357.8036 | -10.053765 | 5.963393 | 5.963393 | -10.053765
358.3036 | -10.043075 | 5.971727 | 5.971727 | -10.043075
358.8036 | -10.049564 | 5.98006 | 5.98006 | -10.049564
359.3036 | -10.04422 | 5.988393 | 5.988393 | -10.04422
359.8036 | -10.045365 | 5.996727 | 5.996727 | -10.045365
360.3036 | -10.048038 | 6.00506 | 6.00506 | -10.048038
360.8036 | -10.049183 | 6.013393 | 6.013393 | -10.049183
361.3036 | -10.048419 | 6.021727 | 6.021727 | -10.048419
361.8036 | -10.044984 | 6.03006 | 6.03006 | -10.044984
362.3036 | -10.047655 | 6.038393 | 6.038393 | -10.047655
362.8036 | -10.049947 | 6.046727 | 6.046727 | -10.049947
363.3036 | -10.048419 | 6.05506 | 6.05506 | -10.048419
363.8036 | -10.045747 | 6.063393 | 6.063393 | -10.045747
364.3036 | -10.043839 | 6.071727 | 6.071727 | -10.043839
364.8036 | -10.045365 | 6.08006 | 6.08006 | -10.045365
365.3036 | -10.046128 | 6.088393 | 6.088393 | -10.046128
365.8036 | -10.04422 | 6.096727 | 6.096727 | -10.04422
366.3036 | -10.045365 | 6.10506 | 6.10506 | -10.045365
366.8036 | -10.041928 | 6.113393 | 6.113393 | -10.041928
367.3036 | -10.047274 | 6.121727 | 6.121727 | -10.047274
367.8036 | -10.042311 | 6.13006 | 6.13006 | -10.042311
368.3036 | -10.049947 | 6.138393 | 6.138393 | -10.049947
368.8036 | -10.049182 | 6.146727 | 6.146727 | -10.049182
369.3036 | -10.047274 | 6.15506 | 6.15506 | -10.047274
369.8036 | -10.046892 | 6.163393 | 6.163393 | -10.046892
370.3036 | -10.045747 | 6.171727 | 6.171727 | -10.045747
370.8036 | -10.044984 | 6.18006 | 6.18006 | -10.044984
371.3036 | -10.04651 | 6.188393 | 6.188393 | -10.04651
371.8036 | -10.048801 | 6.196727 | 6.196727 | -10.048801
372.3036 | -10.041929 | 6.20506 | 6.20506 | -10.041929
372.8036 | -10.047274 | 6.213393 | 6.213393 | -10.047274
373.3036 | -10.043075 | 6.221727 | 6.221727 | -10.043075
373.8036 | -10.050328 | 6.23006 | 6.23006 | -10.050328
374.3036 | -10.046892 | 6.238393 | 6.238393 | -10.046892
374.8036 | -10.04422 | 6.246727 | 6.246727 | -10.04422
375.3036 | -10.049946 | 6.25506 | 6.25506 | -10.049946
375.8036 | -10.045747 | 6.263393 | 6.263393 | -10.045747
376.3036 | -10.047656 | 6.271727 | 6.271727 | -10.047656
376.8036 | -10.0488 | 6.28006 | 6.28006 | -10.0488
377.3036 | -10.041165 | 6.288393 | 6.288393 | -10.041165
377.8036 | -10.049564 | 6.296727 | 6.296727 | -10.049564
378.3036 | -10.046892 | 6.30506 | 6.30506 | -10.046892
378.8036 | -10.047274 | 6.313393 | 6.313393 | -10.047274
379.3036 | -10.046892 | 6.321727 | 6.321727 | -10.046892
379.8036 | -10.049183 | 6.33006 | 6.33006 | -10.049183
380.3036 | -10.049946 | 6.338393 | 6.338393 | -10.049946
380.8036 | -10.044601 | 6.346727 | 6.346727 | -10.044601
381.3036 | -10.046128 | 6.35506 | 6.35506 | -10.046128
381.8036 | -10.046128 | 6.363393 | 6.363393 | -10.046128
382.3036 | -10.047274 | 6.371727 | 6.371727 | -10.047274
382.8036 | -10.053383 | 6.38006 | 6.38006 | -10.053383
383.3036 | -10.042693 | 6.388393 | 6.388393 | -10.042693
383.8036 | -10.048801 | 6.396727 | 6.396727 | -10.048801
384.3036 | -10.043839 | 6.40506 | 6.40506 | -10.043839
384.8036 | -10.048038 | 6.413393 | 6.413393 | -10.048038
385.3036 | -10.046128 | 6.421727 | 6.421727 | -10.046128
385.8036 | -10.043457 | 6.43006 | 6.43006 | -10.043457
386.3036 | -10.042312 | 6.438393 | 6.438393 | -10.042312
386.8036 | -10.047655 | 6.446727 | 6.446727 | -10.047655
387.3036 | -10.047656 | 6.45506 | 6.45506 | -10.047656
387.8036 | -10.045747 | 6.463393 | 6.463393 | -10.045747
388.3036 | -10.047274 | 6.471727 | 6.471727 | -10.047274
388.8036 | -10.043839 | 6.48006 | 6.48006 | -10.043839
389.3036 | -10.043457 | 6.488393 | 6.488393 | -10.043457
389.8036 | -10.049946 | 6.496727 | 6.496727 | -10.049946
390.3036 | -10.050328 | 6.50506 | 6.50506 | -10.050328
390.8036 | -10.045747 | 6.513393 | 6.513393 | -10.045747
391.3036 | -10.04651 | 6.521727 | 6.521727 | -10.04651
391.8036 | -10.043457 | 6.53006 | 6.53006 | -10.043457
392.3036 | -10.046128 | 6.538393 | 6.538393 | -10.046128
392.8036 | -10.046511 | 6.546727 | 6.546727 | -10.046511
393.3036 | -10.046128 | 6.55506 | 6.55506 | -10.046128
393.8036 | -10.047274 | 6.563393 | 6.563393 | -10.047274
394.3036 | -10.045365 | 6.571727 | 6.571727 | -10.045365
394.8036 | -10.047274 | 6.58006 | 6.58006 | -10.047274
395.3036 | -10.045365 | 6.588393 | 6.588393 | -10.045365
395.8036 | -10.051474 | 6.596727 | 6.596727 | -10.051474
396.3036 | -10.049183 | 6.60506 | 6.60506 | -10.049183
396.8036 | -10.04842 | 6.613393 | 6.613393 | -10.04842
397.3036 | -10.049564 | 6.621726 | 6.621726 | -10.049564
397.8036 | -10.044984 | 6.63006 | 6.63006 | -10.044984
398.3036 | -10.044984 | 6.638393 | 6.638393 | -10.044984
398.8036 | -10.044601 | 6.646726 | 6.646726 | -10.044601
399.3036 | -10.045365 | 6.65506 | 6.65506 | -10.045365
399.8036 | -10.047274 | 6.663393 | 6.663393 | -10.047274
400.3036 | -10.04651 | 6.671726 | 6.671726 | -10.04651
400.8036 | -10.046892 | 6.68006 | 6.68006 | -10.046892
401.3036 | -10.042693 | 6.688393 | 6.688393 | -10.042693
401.8036 | -10.046128 | 6.696726 | 6.696726 | -10.046128
402.3036 | -10.043075 | 6.70506 | 6.70506 | -10.043075
402.8036 | -10.048419 | 6.713393 | 6.713393 | -10.048419
403.3036 | -10.044984 | 6.721726 | 6.721726 | -10.044984
403.8036 | -10.042693 | 6.73006 | 6.73006 | -10.042693
404.3036 | -10.048419 | 6.738393 | 6.738393 | -10.048419
404.8036 | -10.04651 | 6.746726 | 6.746726 | -10.04651
405.3036 | -10.045747 | 6.75506 | 6.75506 | -10.045747
405.8036 | -10.046892 | 6.763393 | 6.763393 | -10.046892
406.3036 | -10.046892 | 6.771726 | 6.771726 | -10.046892
406.8036 | -10.044601 | 6.78006 | 6.78006 | -10.044601
407.3036 | -10.045747 | 6.788393 | 6.788393 | -10.045747
407.8036 | -10.050711 | 6.796726 | 6.796726 | -10.050711
408.3036 | -10.048038 | 6.80506 | 6.80506 | -10.048038
408.8036 | -10.047274 | 6.813393 | 6.813393 | -10.047274
409.3036 | -10.051474 | 6.821726 | 6.821726 | -10.051474
409.8036 | -10.048038 | 6.83006 | 6.83006 | -10.048038
410.3036 | -10.04422 | 6.838393 | 6.838393 | -10.04422
410.8036 | -10.048038 | 6.846726 | 6.846726 | -10.048038
411.3036 | -10.047655 | 6.85506 | 6.85506 | -10.047655
411.8036 | -10.049946 | 6.863393 | 6.863393 | -10.049946
412.3036 | -10.044601 | 6.871726 | 6.871726 | -10.044601
412.8036 | -10.042693 | 6.88006 | 6.88006 | -10.042693
413.3036 | -10.041547 | 6.888393 | 6.888393 | -10.041547
413.8036 | -10.043456 | 6.896726 | 6.896726 | -10.043456
414.3036 | -10.043838 | 6.90506 | 6.90506 | -10.043838
414.8036 | -10.049947 | 6.913393 | 6.913393 | -10.049947
415.3036 | -10.042693 | 6.921726 | 6.921726 | -10.042693
415.8036 | -10.04651 | 6.93006 | 6.93006 | -10.04651
416.3036 | -10.043839 | 6.938393 | 6.938393 | -10.043839
416.8036 | -10.049946 | 6.946726 | 6.946726 | -10.049946
417.3036 | -10.047655 | 6.95506 | 6.95506 | -10.047655
417.8036 | -10.046511 | 6.963393 | 6.963393 | -10.046511
418.3036 | -10.046128 | 6.971726 | 6.971726 | -10.046128
418.8036 | -10.047274 | 6.98006 | 6.98006 | -10.047274
419.3036 | -10.044984 | 6.988393 | 6.988393 | -10.044984
419.8036 | -10.049565 | 6.996726 | 6.996726 | -10.049565
420.3036 | -10.045365 | 7.00506 | 7.00506 | -10.045365
420.8036 | -10.047656 | 7.013393 | 7.013393 | -10.047656
421.3036 | -10.047274 | 7.021726 | 7.021726 | -10.047274
421.8036 | -10.047656 | 7.03006 | 7.03006 | -10.047656
422.3036 | -10.041928 | 7.038393 | 7.038393 | -10.041928
422.8036 | -10.051091 | 7.046726 | 7.046726 | -10.051091
423.3036 | -10.047656 | 7.05506 | 7.05506 | -10.047656
423.8036 | -10.048038 | 7.063393 | 7.063393 | -10.048038
424.3036 | -10.04422 | 7.071726 | 7.071726 | -10.04422
424.8036 | -10.047655 | 7.08006 | 7.08006 | -10.047655
425.3036 | -10.046128 | 7.088393 | 7.088393 | -10.046128
425.8036 | -10.049565 | 7.096726 | 7.096726 | -10.049565
426.3036 | -10.049947 | 7.10506 | 7.10506 | -10.049947
426.8036 | -10.044601 | 7.113393 | 7.113393 | -10.044601
427.3036 | -10.047655 | 7.121726 | 7.121726 | -10.047655
427.8036 | -10.047274 | 7.13006 | 7.13006 | -10.047274
428.3036 | -10.044601 | 7.138393 | 7.138393 | -10.044601
428.8036 | -10.043075 | 7.146726 | 7.146726 | -10.043075
429.3036 | -10.042693 | 7.15506 | 7.15506 | -10.042693
429.8036 | -10.046128 | 7.163393 | 7.163393 | -10.046128
430.3036 | -10.04422 | 7.171726 | 7.171726 | -10.04422
430.8036 | -10.050328 | 7.18006 | 7.18006 | -10.050328
431.3036 | -10.042312 | 7.188393 | 7.188393 | -10.042312
431.8036 | -10.049947 | 7.196726 | 7.196726 | -10.049947
432.3036 | -10.046892 | 7.20506 | 7.20506 | -10.046892
432.8036 | -10.047655 | 7.213393 | 7.213393 | -10.047655
433.3036 | -10.048419 | 7.221726 | 7.221726 | -10.048419
433.8036 | -10.047274 | 7.23006 | 7.23006 | -10.047274
434.3036 | -10.045747 | 7.238393 | 7.238393 | -10.045747
434.8036 | -10.047274 | 7.246726 | 7.246726 | -10.047274
435.3036 | -10.04651 | 7.25506 | 7.25506 | -10.04651
435.8036 | -10.048038 | 7.263393 | 7.263393 | -10.048038
436.3036 | -10.045747 | 7.271726 | 7.271726 | -10.045747
436.8036 | -10.046128 | 7.28006 | 7.28006 | -10.046128
437.3036 | -10.049564 | 7.288393 | 7.288393 | -10.049564
437.8036 | -10.050328 | 7.296726 | 7.296726 | -10.050328
438.3036 | -10.048038 | 7.30506 | 7.30506 | -10.048038
438.8036 | -10.046892 | 7.313393 | 7.313393 | -10.046892
439.3036 | -10.051092 | 7.321726 | 7.321726 | -10.051092
439.8036 | -10.043457 | 7.33006 | 7.33006 | -10.043457
440.3036 | -10.048038 | 7.338393 | 7.338393 | -10.048038
440.8036 | -10.04422 | 7.346726 | 7.346726 | -10.04422
441.3036 | -10.048801 | 7.35506 | 7.35506 | -10.048801
441.8036 | -10.047656 | 7.363393 | 7.363393 | -10.047656
442.3036 | -10.045365 | 7.371726 | 7.371726 | -10.045365
442.8036 | -10.04842 | 7.38006 | 7.38006 | -10.04842
443.3036 | -10.049947 | 7.388393 | 7.388393 | -10.049947
443.8036 | -10.049183 | 7.396726 | 7.396726 | -10.049183
444.3036 | -10.051474 | 7.40506 | 7.40506 | -10.051474
444.8036 | -10.05071 | 7.413393 | 7.413393 | -10.05071
445.3036 | -10.048419 | 7.421726 | 7.421726 | -10.048419
445.8036 | -10.05071 | 7.43006 | 7.43006 | -10.05071
446.3036 | -10.049564 | 7.438393 | 7.438393 | -10.049564
446.8036 | -10.045747 | 7.446726 | 7.446726 | -10.045747
447.3036 | -10.046892 | 7.45506 | 7.45506 | -10.046892
447.8036 | -10.049565 | 7.463393 | 7.463393 | -10.049565
448.3036 | -10.04651 | 7.471726 | 7.471726 | -10.04651
448.8036 | -10.046128 | 7.48006 | 7.48006 | -10.046128
449.3036 | -10.046511 | 7.488393 | 7.488393 | -10.046511
449.8036 | -10.050328 | 7.496726 | 7.496726 | -10.050328
450.3036 | -10.04651 | 7.50506 | 7.50506 | -10.04651
450.8036 | -10.044601 | 7.513393 | 7.513393 | -10.044601
451.3036 | -10.049564 | 7.521726 | 7.521726 | -10.049564
451.8036 | -10.048038 | 7.53006 | 7.53006 | -10.048038
452.3036 | -10.050328 | 7.538393 | 7.538393 | -10.050328
452.8036 | -10.044601 | 7.546726 | 7.546726 | -10.044601
453.3036 | -10.050328 | 7.55506 | 7.55506 | -10.050328
453.8036 | -10.047275 | 7.563393 | 7.563393 | -10.047275
454.3036 | -10.047274 | 7.571726 | 7.571726 | -10.047274
454.8036 | -10.04422 | 7.58006 | 7.58006 | -10.04422
455.3036 | -10.043839 | 7.588393 | 7.588393 | -10.043839
455.8036 | -10.047274 | 7.596726 | 7.596726 | -10.047274
456.3036 | -10.041929 | 7.60506 | 7.60506 | -10.041929
456.8036 | -10.043457 | 7.613393 | 7.613393 | -10.043457
457.3036 | -10.042311 | 7.621726 | 7.621726 | -10.042311
457.8036 | -10.047274 | 7.63006 | 7.63006 | -10.047274
458.3036 | -10.043075 | 7.638393 | 7.638393 | -10.043075
458.8036 | -10.042311 | 7.646726 | 7.646726 | -10.042311
459.3036 | -10.047274 | 7.65506 | 7.65506 | -10.047274
459.8036 | -10.043457 | 7.663393 | 7.663393 | -10.043457
460.3036 | -10.045747 | 7.671726 | 7.671726 | -10.045747
460.8036 | -10.044601 | 7.68006 | 7.68006 | -10.044601
461.3036 | -10.044984 | 7.688393 | 7.688393 | -10.044984
461.8036 | -10.051092 | 7.696726 | 7.696726 | -10.051092
462.3036 | -10.047656 | 7.70506 | 7.70506 | -10.047656
462.8036 | -10.046128 | 7.713393 | 7.713393 | -10.046128
463.3036 | -10.042692 | 7.721726 | 7.721726 | -10.042692
463.8036 | -10.049564 | 7.73006 | 7.73006 | -10.049564
464.3036 | -10.04422 | 7.738393 | 7.738393 | -10.04422
464.8036 | -10.048419 | 7.746726 | 7.746726 | -10.048419
465.3036 | -10.048801 | 7.75506 | 7.75506 | -10.048801
465.8036 | -10.049182 | 7.763393 | 7.763393 | -10.049182
466.3036 | -10.04651 | 7.771726 | 7.771726 | -10.04651
466.8036 | -10.046128 | 7.78006 | 7.78006 | -10.046128
467.3036 | -10.050328 | 7.788393 | 7.788393 | -10.050328
467.8036 | -10.049947 | 7.796726 | 7.796726 | -10.049947
468.3036 | -10.04422 | 7.80506 | 7.80506 | -10.04422
468.8036 | -10.04422 | 7.813393 | 7.813393 | -10.04422
469.3036 | -10.045747 | 7.821726 | 7.821726 | -10.045747
469.8036 | -10.043457 | 7.83006 | 7.83006 | -10.043457
470.3036 | -10.046511 | 7.838393 | 7.838393 | -10.046511
470.8036 | -10.04422 | 7.846726 | 7.846726 | -10.04422
471.3036 | -10.047655 | 7.85506 | 7.85506 | -10.047655
471.8036 | -10.050328 | 7.863393 | 7.863393 | -10.050328
472.3036 | -10.048038 | 7.871726 | 7.871726 | -10.048038
472.8036 | -10.043839 | 7.88006 | 7.88006 | -10.043839
473.3036 | -10.046128 | 7.888393 | 7.888393 | -10.046128
473.8036 | -10.048419 | 7.896726 | 7.896726 | -10.048419
474.3036 | -10.047274 | 7.90506 | 7.90506 | -10.047274
474.8036 | -10.045365 | 7.913393 | 7.913393 | -10.045365
475.3036 | -10.04422 | 7.921726 | 7.921726 | -10.04422
475.8036 | -10.045365 | 7.93006 | 7.93006 | -10.045365
476.3036 | -10.044601 | 7.938393 | 7.938393 | -10.044601
476.8036 | -10.046128 | 7.946726 | 7.946726 | -10.046128
477.3036 | -10.047656 | 7.95506 | 7.95506 | -10.047656
477.8036 | -10.041547 | 7.963393 | 7.963393 | -10.041547
478.3036 | -10.044601 | 7.971726 | 7.971726 | -10.044601
478.8036 | -10.046892 | 7.98006 | 7.98006 | -10.046892
479.3036 | -10.045747 | 7.988393 | 7.988393 | -10.045747
479.8036 | -10.047274 | 7.996726 | 7.996726 | -10.047274
480.3036 | -10.047655 | 8.00506 | 8.00506 | -10.047655
480.8036 | -10.046892 | 8.013393 | 8.013393 | -10.046892
481.3036 | -10.047655 | 8.021726 | 8.021726 | -10.047655
481.8036 | -10.045747 | 8.03006 | 8.03006 | -10.045747
482.3036 | -10.050328 | 8.038393 | 8.038393 | -10.050328
482.8036 | -10.0488 | 8.046726 | 8.046726 | -10.0488
483.3036 | -10.045747 | 8.05506 | 8.05506 | -10.045747
483.8036 | -10.046511 | 8.063393 | 8.063393 | -10.046511
484.3036 | -10.04651 | 8.071726 | 8.071726 | -10.04651
484.8036 | -10.047655 | 8.08006 | 8.08006 | -10.047655
485.3036 | -10.046892 | 8.088393 | 8.088393 | -10.046892
485.8036 | -10.04651 | 8.096726 | 8.096726 | -10.04651
486.3036 | -10.045365 | 8.10506 | 8.10506 | -10.045365
486.8036 | -10.044984 | 8.113393 | 8.113393 | -10.044984
487.3036 | -10.040784 | 8.121726 | 8.121726 | -10.040784
487.8036 | -10.045747 | 8.13006 | 8.13006 | -10.045747
488.3036 | -10.045365 | 8.138393 | 8.138393 | -10.045365
488.8036 | -10.043457 | 8.146726 | 8.146726 | -10.043457
489.3036 | -10.046892 | 8.15506 | 8.15506 | -10.046892
489.8036 | -10.047274 | 8.163393 | 8.163393 | -10.047274
490.3036 | -10.047274 | 8.171726 | 8.171726 | -10.047274
490.8036 | -10.043075 | 8.18006 | 8.18006 | -10.043075
491.3036 | -10.044984 | 8.188393 | 8.188393 | -10.044984
491.8036 | -10.046128 | 8.196726 | 8.196726 | -10.046128
492.3036 | -10.045747 | 8.20506 | 8.20506 | -10.045747
492.8036 | -10.04422 | 8.213393 | 8.213393 | -10.04422
493.3036 | -10.04422 | 8.221726 | 8.221726 | -10.04422
493.8036 | -10.042311 | 8.23006 | 8.23006 | -10.042311
494.3036 | -10.04422 | 8.238393 | 8.238393 | -10.04422
494.8036 | -10.043076 | 8.246726 | 8.246726 | -10.043076
495.3036 | -10.043075 | 8.25506 | 8.25506 | -10.043075
495.8036 | -10.048038 | 8.263393 | 8.263393 | -10.048038
496.3036 | -10.042692 | 8.271726 | 8.271726 | -10.042692
496.8036 | -10.040402 | 8.28006 | 8.28006 | -10.040402
497.3036 | -10.041928 | 8.288393 | 8.288393 | -10.041928
497.8036 | -10.036584 | 8.296726 | 8.296726 | -10.036584
498.3036 | -10.047274 | 8.30506 | 8.30506 | -10.047274
498.8036 | -10.044984 | 8.313393 | 8.313393 | -10.044984
499.3036 | -10.046511 | 8.321726 | 8.321726 | -10.046511
499.8036 | -10.042693 | 8.33006 | 8.33006 | -10.042693
500.3036 | -10.043838 | 8.338393 | 8.338393 | -10.043838
500.8036 | -10.046128 | 8.346726 | 8.346726 | -10.046128
501.3036 | -10.048419 | 8.35506 | 8.35506 | -10.048419
501.8036 | -10.045747 | 8.363393 | 8.363393 | -10.045747
502.3036 | -10.044601 | 8.371726 | 8.371726 | -10.044601
502.8036 | -10.049183 | 8.38006 | 8.38006 | -10.049183
503.3036 | -10.042693 | 8.388393 | 8.388393 | -10.042693
503.8036 | -10.043838 | 8.396726 | 8.396726 | -10.043838
504.3036 | -10.046128 | 8.40506 | 8.40506 | -10.046128
504.8036 | -10.042693 | 8.413393 | 8.413393 | -10.042693
505.3036 | -10.04651 | 8.421726 | 8.421726 | -10.04651
505.8036 | -10.048038 | 8.43006 | 8.43006 | -10.048038
506.3036 | -10.04422 | 8.438393 | 8.438393 | -10.04422
506.8036 | -10.052238 | 8.446726 | 8.446726 | -10.052238
507.3036 | -10.046892 | 8.45506 | 8.45506 | -10.046892
507.8036 | -10.048038 | 8.463393 | 8.463393 | -10.048038
508.3036 | -10.046892 | 8.471726 | 8.471726 | -10.046892
508.8036 | -10.048038 | 8.48006 | 8.48006 | -10.048038
509.3036 | -10.044984 | 8.488393 | 8.488393 | -10.044984
509.8036 | -10.046128 | 8.496726 | 8.496726 | -10.046128
510.3036 | -10.045747 | 8.50506 | 8.50506 | -10.045747
510.8036 | -10.047656 | 8.513393 | 8.513393 | -10.047656
511.3036 | -10.0488 | 8.521726 | 8.521726 | -10.0488
511.8036 | -10.0488 | 8.53006 | 8.53006 | -10.0488
512.3036 | -10.046892 | 8.538393 | 8.538393 | -10.046892
512.8036 | -10.047655 | 8.546726 | 8.546726 | -10.047655
513.3036 | -10.043076 | 8.55506 | 8.55506 | -10.043076
513.8036 | -10.050328 | 8.563393 | 8.563393 | -10.050328
514.3036 | -10.04651 | 8.571726 | 8.571726 | -10.04651
514.8036 | -10.048038 | 8.58006 | 8.58006 | -10.048038
515.3036 | -10.044601 | 8.588393 | 8.588393 | -10.044601
515.8036 | -10.048419 | 8.596726 | 8.596726 | -10.048419
516.3036 | -10.045365 | 8.60506 | 8.60506 | -10.045365
516.8036 | -10.047655 | 8.613393 | 8.613393 | -10.047655
517.3036 | -10.0488 | 8.621726 | 8.621726 | -10.0488
517.8036 | -10.049564 | 8.63006 | 8.63006 | -10.049564
518.3036 | -10.043457 | 8.638393 | 8.638393 | -10.043457
518.8036 | -10.046892 | 8.646726 | 8.646726 | -10.046892
519.3036 | -10.048038 | 8.65506 | 8.65506 | -10.048038
519.8036 | -10.043839 | 8.663393 | 8.663393 | -10.043839
520.3036 | -10.046128 | 8.671726 | 8.671726 | -10.046128
520.8036 | -10.046892 | 8.68006 | 8.68006 | -10.046892
521.3036 | -10.049564 | 8.688393 | 8.688393 | -10.049564
521.8036 | -10.046892 | 8.696726 | 8.696726 | -10.046892
522.3036 | -10.048801 | 8.70506 | 8.70506 | -10.048801
522.8036 | -10.050329 | 8.713393 | 8.713393 | -10.050329
523.3036 | -10.045747 | 8.721726 | 8.721726 | -10.045747
523.8036 | -10.04651 | 8.73006 | 8.73006 | -10.04651
524.3036 | -10.046511 | 8.738393 | 8.738393 | -10.046511
524.8036 | -10.052619 | 8.746726 | 8.746726 | -10.052619
525.3036 | -10.048038 | 8.75506 | 8.75506 | -10.048038
525.8036 | -10.043839 | 8.763393 | 8.763393 | -10.043839
526.3036 | -10.048801 | 8.771726 | 8.771726 | -10.048801
526.8036 | -10.047274 | 8.78006 | 8.78006 | -10.047274
527.3036 | -10.045747 | 8.788393 | 8.788393 | -10.045747
527.8036 | -10.047274 | 8.796726 | 8.796726 | -10.047274
528.3036 | -10.046128 | 8.80506 | 8.80506 | -10.046128
528.8036 | -10.046892 | 8.813393 | 8.813393 | -10.046892
529.3036 | -10.04422 | 8.821726 | 8.821726 | -10.04422
529.8036 | -10.045747 | 8.83006 | 8.83006 | -10.045747
530.3036 | -10.048419 | 8.838393 | 8.838393 | -10.048419
530.8036 | -10.04651 | 8.846726 | 8.846726 | -10.04651
531.3036 | -10.043457 | 8.85506 | 8.85506 | -10.043457
531.8036 | -10.048038 | 8.863393 | 8.863393 | -10.048038
532.3036 | -10.045365 | 8.871726 | 8.871726 | -10.045365
532.8036 | -10.046128 | 8.88006 | 8.88006 | -10.046128
533.3036 | -10.046892 | 8.888393 | 8.888393 | -10.046892
533.8036 | -10.046128 | 8.896726 | 8.896726 | -10.046128
534.3036 | -10.049564 | 8.90506 | 8.90506 | -10.049564
534.8036 | -10.045747 | 8.913393 | 8.913393 | -10.045747
535.3036 | -10.04651 | 8.921726 | 8.921726 | -10.04651
535.8036 | -10.049183 | 8.93006 | 8.93006 | -10.049183
536.3036 | -10.043457 | 8.938393 | 8.938393 | -10.043457
536.8036 | -10.042693 | 8.946726 | 8.946726 | -10.042693
537.3036 | -10.045747 | 8.95506 | 8.95506 | -10.045747
537.8036 | -10.04002 | 8.963393 | 8.963393 | -10.04002
538.3036 | -10.046892 | 8.971726 | 8.971726 | -10.046892
538.8036 | -10.045747 | 8.98006 | 8.98006 | -10.045747
539.3036 | -10.04422 | 8.988393 | 8.988393 | -10.04422
539.8036 | -10.046892 | 8.996726 | 8.996726 | -10.046892
540.3036 | -10.044601 | 9.00506 | 9.00506 | -10.044601
540.8036 | -10.046892 | 9.013393 | 9.013393 | -10.046892
541.3036 | -10.040402 | 9.021726 | 9.021726 | -10.040402
541.8036 | -10.051474 | 9.03006 | 9.03006 | -10.051474
542.3036 | -10.045365 | 9.038393 | 9.038393 | -10.045365
542.8036 | -10.043839 | 9.046726 | 9.046726 | -10.043839
543.3036 | -10.046892 | 9.05506 | 9.05506 | -10.046892
543.8036 | -10.046892 | 9.063393 | 9.063393 | -10.046892
544.3036 | -10.052619 | 9.071726 | 9.071726 | -10.052619
544.8036 | -10.045365 | 9.08006 | 9.08006 | -10.045365
545.3036 | -10.047274 | 9.088393 | 9.088393 | -10.047274
545.8036 | -10.046128 | 9.096726 | 9.096726 | -10.046128
546.3036 | -10.047274 | 9.10506 | 9.10506 | -10.047274
546.8036 | -10.048038 | 9.113393 | 9.113393 | -10.048038
547.3036 | -10.046892 | 9.121726 | 9.121726 | -10.046892
547.8036 | -10.044984 | 9.13006 | 9.13006 | -10.044984
548.3036 | -10.049564 | 9.138393 | 9.138393 | -10.049564
548.8036 | -10.049947 | 9.146726 | 9.146726 | -10.049947
549.3036 | -10.053764 | 9.15506 | 9.15506 | -10.053764
549.8036 | -10.047655 | 9.163393 | 9.163393 | -10.047655
550.3036 | -10.049183 | 9.171726 | 9.171726 | -10.049183
550.8036 | -10.043839 | 9.18006 | 9.18006 | -10.043839
551.3036 | -10.046892 | 9.188393 | 9.188393 | -10.046892
551.8036 | -10.047274 | 9.196726 | 9.196726 | -10.047274
552.3036 | -10.049564 | 9.20506 | 9.20506 | -10.049564
552.8036 | -10.050328 | 9.213393 | 9.213393 | -10.050328
553.3036 | -10.048419 | 9.221726 | 9.221726 | -10.048419
553.8036 | -10.049564 | 9.23006 | 9.23006 | -10.049564
554.3036 | -10.049564 | 9.238393 | 9.238393 | -10.049564
554.8036 | -10.045747 | 9.246726 | 9.246726 | -10.045747
555.3036 | -10.045747 | 9.25506 | 9.25506 | -10.045747
555.8036 | -10.048419 | 9.263393 | 9.263393 | -10.048419
556.3036 | -10.045747 | 9.271726 | 9.271726 | -10.045747
556.8036 | -10.048419 | 9.28006 | 9.28006 | -10.048419
557.3036 | -10.047655 | 9.288393 | 9.288393 | -10.047655
557.8036 | -10.046128 | 9.296726 | 9.296726 | -10.046128
558.3036 | -10.047655 | 9.30506 | 9.30506 | -10.047655
558.8036 | -10.0488 | 9.313393 | 9.313393 | -10.0488
559.3036 | -10.048038 | 9.321726 | 9.321726 | -10.048038
559.8036 | -10.044601 | 9.33006 | 9.33006 | -10.044601
560.3036 | -10.046128 | 9.338393 | 9.338393 | -10.046128
560.8036 | -10.047274 | 9.346726 | 9.346726 | -10.047274
561.3036 | -10.04651 | 9.35506 | 9.35506 | -10.04651
561.8036 | -10.047274 | 9.363393 | 9.363393 | -10.047274
562.3036 | -10.045365 | 9.371726 | 9.371726 | -10.045365
562.8036 | -10.041166 | 9.38006 | 9.38006 | -10.041166
563.3036 | -10.048419 | 9.388393 | 9.388393 | -10.048419
563.8036 | -10.043456 | 9.396726 | 9.396726 | -10.043456
564.3036 | -10.044984 | 9.40506 | 9.40506 | -10.044984
564.8036 | -10.039257 | 9.413393 | 9.413393 | -10.039257
565.3036 | -10.047656 | 9.421726 | 9.421726 | -10.047656
565.8036 | -10.048419 | 9.43006 | 9.43006 | -10.048419
566.3036 | -10.047655 | 9.438393 | 9.438393 | -10.047655
566.8036 | -10.046128 | 9.446726 | 9.446726 | -10.046128
567.3036 | -10.043839 | 9.45506 | 9.45506 | -10.043839
567.8036 | -10.049183 | 9.463393 | 9.463393 | -10.049183
568.3036 | -10.044984 | 9.471726 | 9.471726 | -10.044984
568.8036 | -10.045365 | 9.48006 | 9.48006 | -10.045365
569.3036 | -10.04422 | 9.488393 | 9.488393 | -10.04422
569.8036 | -10.044601 | 9.496726 | 9.496726 | -10.044601
570.3036 | -10.043838 | 9.50506 | 9.50506 | -10.043838
570.8036 | -10.042311 | 9.513393 | 9.513393 | -10.042311
571.3036 | -10.043457 | 9.521726 | 9.521726 | -10.043457
571.8036 | -10.046892 | 9.53006 | 9.53006 | -10.046892
572.3036 | -10.043457 | 9.538393 | 9.538393 | -10.043457
572.8036 | -10.041929 | 9.546726 | 9.546726 | -10.041929
573.3036 | -10.049183 | 9.55506 | 9.55506 | -10.049183
573.8036 | -10.0488 | 9.563393 | 9.563393 | -10.0488
574.3036 | -10.044601 | 9.571726 | 9.571726 | -10.044601
574.8036 | -10.0488 | 9.58006 | 9.58006 | -10.0488
575.3036 | -10.043838 | 9.588393 | 9.588393 | -10.043838
575.8036 | -10.049564 | 9.596726 | 9.596726 | -10.049564
576.3036 | -10.044984 | 9.60506 | 9.60506 | -10.044984
576.8036 | -10.044601 | 9.613393 | 9.613393 | -10.044601
577.3036 | -10.043839 | 9.621726 | 9.621726 | -10.043839
577.607 | -10.04651 | 9.626783 | 9.626783 | -10.04651
578.107 | -10.048038 | 9.635116 | 9.635116 | -10.048038
578.607 | -10.046892 | 9.64345 | 9.64345 | -10.046892
579.107 | -10.041929 | 9.651783 | 9.651783 | -10.041929
579.607 | -10.048419 | 9.660116 | 9.660116 | -10.048419
580.107 | -10.046128 | 9.66845 | 9.66845 | -10.046128
580.607 | -10.047655 | 9.676783 | 9.676783 | -10.047655
581.107 | -10.050711 | 9.685116422 | 9.685116422 | -10.050711
581.607 | -10.043076 | 9.69345 | 9.69345 | -10.043076
582.107 | -10.049564 | 9.701783 | 9.701783 | -10.049564
582.607 | -10.048801 | 9.710116 | 9.710116 | -10.048801
583.107 | -10.050328 | 9.71845 | 9.71845 | -10.050328
583.607 | -10.046128 | 9.726783 | 9.726783 | -10.046128
584.107 | -10.04651 | 9.735116 | 9.735116 | -10.04651
584.607 | -10.046892 | 9.74345 | 9.74345 | -10.046892
585.107 | -10.05071 | 9.751783 | 9.751783 | -10.05071
585.607 | -10.045365 | 9.760116 | 9.760116 | -10.045365
586.107 | -10.046892 | 9.76845 | 9.76845 | -10.046892
586.607 | -10.049183 | 9.776783 | 9.776783 | -10.049183
587.107 | -10.043457 | 9.785116 | 9.785116 | -10.043457
587.607 | -10.047655 | 9.79345 | 9.79345 | -10.047655
588.107 | -10.048038 | 9.801783 | 9.801783 | -10.048038
588.607 | -10.047274 | 9.810116 | 9.810116 | -10.047274
589.107 | -10.043456 | 9.81845 | 9.81845 | -10.043456
589.607 | -10.044601 | 9.826783 | 9.826783 | -10.044601
590.107 | -10.045747 | 9.835116 | 9.835116 | -10.045747
590.607 | -10.048801 | 9.84345 | 9.84345 | -10.048801
591.107 | -10.046892 | 9.851783 | 9.851783 | -10.046892
591.607 | -10.052238 | 9.860116 | 9.860116 | -10.052238
592.107 | -10.050711 | 9.86845 | 9.86845 | -10.050711
592.607 | -10.045747 | 9.876783 | 9.876783 | -10.045747
593.107 | -10.049564 | 9.885116 | 9.885116 | -10.049564
593.607 | -10.049183 | 9.89345 | 9.89345 | -10.049183
594.107 | -10.048038 | 9.901783 | 9.901783 | -10.048038
594.607 | -10.047274 | 9.910116 | 9.910116 | -10.047274
595.107 | -10.044601 | 9.91845 | 9.91845 | -10.044601
595.607 | -10.041548 | 9.926783 | 9.926783 | -10.041548
596.107 | -10.04842 | 9.935116 | 9.935116 | -10.04842
596.607 | -10.048419 | 9.94345 | 9.94345 | -10.048419
597.107 | -10.051091 | 9.951783 | 9.951783 | -10.051091
597.607 | -10.045747 | 9.960116 | 9.960116 | -10.045747
598.107 | -10.041547 | 9.96845 | 9.96845 | -10.041547
598.607 | -10.048419 | 9.976783 | 9.976783 | -10.048419
599.107 | -10.047274 | 9.985116 | 9.985116 | -10.047274
599.607 | -10.04422 | 9.99345 | 9.99345 | -10.04422
600.107 | -10.042311 | 10.00178 | 10.00178 | -10.042311
600.607 | -10.047274 | 10.01012 | 10.01012 | -10.047274
601.107 | -10.051092 | 10.01845 | 10.01845 | -10.051092
601.607 | -10.047655 | 10.02678 | 10.02678 | -10.047655
602.107 | -10.045365 | 10.03512 | 10.03512 | -10.045365
602.607 | -10.045365 | 10.04345 | 10.04345 | -10.045365
603.107 | -10.046892 | 10.05178 | 10.05178 | -10.046892
603.607 | -10.048419 | 10.06012 | 10.06012 | -10.048419
604.107 | -10.049947 | 10.06845 | 10.06845 | -10.049947
604.607 | -10.0488 | 10.07678 | 10.07678 | -10.0488
605.107 | -10.046128 | 10.08512 | 10.08512 | -10.046128
605.607 | -10.044601 | 10.09345 | 10.09345 | -10.044601
606.107 | -10.045365 | 10.10178 | 10.10178 | -10.045365
606.607 | -10.04651 | 10.11012 | 10.11012 | -10.04651
607.107 | -10.04651 | 10.11845 | 10.11845 | -10.04651
607.607 | -10.047655 | 10.12678 | 10.12678 | -10.047655
608.107 | -10.047655 | 10.13512 | 10.13512 | -10.047655
608.607 | -10.047655 | 10.14345 | 10.14345 | -10.047655
609.107 | -10.04651 | 10.15178 | 10.15178 | -10.04651
609.607 | -10.049564 | 10.16012 | 10.16012 | -10.049564
610.107 | -10.046892 | 10.16845 | 10.16845 | -10.046892
610.607 | -10.046892 | 10.17678 | 10.17678 | -10.046892
611.107 | -10.046128 | 10.18512 | 10.18512 | -10.046128
611.607 | -10.049183 | 10.19345 | 10.19345 | -10.049183
612.107 | -10.045365 | 10.20178 | 10.20178 | -10.045365
612.607 | -10.046128 | 10.21012 | 10.21012 | -10.046128
613.107 | -10.048038 | 10.21845 | 10.21845 | -10.048038
613.607 | -10.042693 | 10.22678 | 10.22678 | -10.042693
614.107 | -10.043075 | 10.23512 | 10.23512 | -10.043075
614.607 | -10.044984 | 10.24345 | 10.24345 | -10.044984
615.107 | -10.046892 | 10.25178 | 10.25178 | -10.046892
615.607 | -10.042693 | 10.26012 | 10.26012 | -10.042693
616.107 | -10.047655 | 10.26845 | 10.26845 | -10.047655
616.607 | -10.047656 | 10.27678 | 10.27678 | -10.047656
617.107 | -10.0488 | 10.28512 | 10.28512 | -10.0488
617.607 | -10.047274 | 10.29345 | 10.29345 | -10.047274
618.107 | -10.045747 | 10.30178 | 10.30178 | -10.045747
618.607 | -10.045365 | 10.31012 | 10.31012 | -10.045365
619.107 | -10.047656 | 10.31845 | 10.31845 | -10.047656
619.607 | -10.052238 | 10.32678 | 10.32678 | -10.052238
620.107 | -10.053 | 10.33512 | 10.33512 | -10.053
620.607 | -10.046128 | 10.34345 | 10.34345 | -10.046128
621.107 | -10.049564 | 10.35178 | 10.35178 | -10.049564
621.607 | -10.046128 | 10.36012 | 10.36012 | -10.046128
622.107 | -10.047274 | 10.36845 | 10.36845 | -10.047274
622.607 | -10.046128 | 10.37678 | 10.37678 | -10.046128
623.107 | -10.048038 | 10.38512 | 10.38512 | -10.048038
623.607 | -10.048038 | 10.39345 | 10.39345 | -10.048038
624.107 | -10.048419 | 10.40178 | 10.40178 | -10.048419
624.607 | -10.047274 | 10.41012 | 10.41012 | -10.047274
625.107 | -10.04651 | 10.41845 | 10.41845 | -10.04651
625.607 | -10.043075 | 10.42678 | 10.42678 | -10.043075
626.107 | -10.046892 | 10.43512 | 10.43512 | -10.046892
626.607 | -10.046511 | 10.44345 | 10.44345 | -10.046511
627.107 | -10.048038 | 10.45178 | 10.45178 | -10.048038
627.607 | -10.046892 | 10.46012 | 10.46012 | -10.046892
628.107 | -10.044601 | 10.46845 | 10.46845 | -10.044601
628.607 | -10.046892 | 10.47678 | 10.47678 | -10.046892
629.107 | -10.046892 | 10.48512 | 10.48512 | -10.046892
629.607 | -10.044983 | 10.49345 | 10.49345 | -10.044983
630.107 | -10.047274 | 10.50178 | 10.50178 | -10.047274
630.607 | -10.048419 | 10.51012 | 10.51012 | -10.048419
631.107 | -10.048419 | 10.51845 | 10.51845 | -10.048419
631.607 | -10.051474 | 10.52678 | 10.52678 | -10.051474
632.107 | -10.041547 | 10.53512 | 10.53512 | -10.041547
632.607 | -10.045747 | 10.54345 | 10.54345 | -10.045747
633.107 | -10.044984 | 10.55178 | 10.55178 | -10.044984
633.607 | -10.044984 | 10.56012 | 10.56012 | -10.044984
634.107 | -10.047656 | 10.56845 | 10.56845 | -10.047656
634.607 | -10.049947 | 10.57678 | 10.57678 | -10.049947
635.107 | -10.050328 | 10.58512 | 10.58512 | -10.050328
635.607 | -10.047274 | 10.59345 | 10.59345 | -10.047274
636.107 | -10.04651 | 10.60178 | 10.60178 | -10.04651
636.607 | -10.04422 | 10.61012 | 10.61012 | -10.04422
637.107 | -10.051474 | 10.61845 | 10.61845 | -10.051474
637.607 | -10.048038 | 10.62678 | 10.62678 | -10.048038
638.107 | -10.04842 | 10.63512 | 10.63512 | -10.04842
638.607 | -10.047655 | 10.64345 | 10.64345 | -10.047655
639.107 | -10.050328 | 10.65178 | 10.65178 | -10.050328
639.607 | -10.04651 | 10.66012 | 10.66012 | -10.04651
640.107 | -10.049183 | 10.66845 | 10.66845 | -10.049183
640.607 | -10.049564 | 10.67678 | 10.67678 | -10.049564
641.107 | -10.051091 | 10.68512 | 10.68512 | -10.051091
641.607 | -10.046892 | 10.69345 | 10.69345 | -10.046892
642.107 | -10.05071 | 10.70178 | 10.70178 | -10.05071
642.607 | -10.051856 | 10.71012 | 10.71012 | -10.051856
643.107 | -10.048801 | 10.71845 | 10.71845 | -10.048801
643.607 | -10.051474 | 10.72678 | 10.72678 | -10.051474
644.107 | -10.048038 | 10.73512 | 10.73512 | -10.048038
644.607 | -10.050328 | 10.74345 | 10.74345 | -10.050328
645.107 | -10.049946 | 10.75178 | 10.75178 | -10.049946
645.607 | -10.049564 | 10.76012 | 10.76012 | -10.049564
646.107 | -10.04422 | 10.76845 | 10.76845 | -10.04422
646.607 | -10.045747 | 10.77678 | 10.77678 | -10.045747
647.107 | -10.04651 | 10.78512 | 10.78512 | -10.04651
647.607 | -10.041929 | 10.79345 | 10.79345 | -10.041929
648.107 | -10.05071 | 10.80178 | 10.80178 | -10.05071
648.607 | -10.043456 | 10.81012 | 10.81012 | -10.043456
649.107 | -10.050328 | 10.81845 | 10.81845 | -10.050328
649.607 | -10.044984 | 10.82678 | 10.82678 | -10.044984
650.107 | -10.048801 | 10.83512 | 10.83512 | -10.048801
650.607 | -10.049182 | 10.84345 | 10.84345 | -10.049182
651.107 | -10.04422 | 10.85178 | 10.85178 | -10.04422
651.607 | -10.046128 | 10.86012 | 10.86012 | -10.046128
652.107 | -10.04651 | 10.86845 | 10.86845 | -10.04651
652.607 | -10.047274 | 10.87678 | 10.87678 | -10.047274
653.107 | -10.049947 | 10.88512 | 10.88512 | -10.049947
653.607 | -10.047274 | 10.89345 | 10.89345 | -10.047274
654.107 | -10.047274 | 10.90178 | 10.90178 | -10.047274
654.607 | -10.04842 | 10.91012 | 10.91012 | -10.04842
655.107 | -10.049183 | 10.91845 | 10.91845 | -10.049183
655.607 | -10.043457 | 10.92678 | 10.92678 | -10.043457
656.107 | -10.04651 | 10.93512 | 10.93512 | -10.04651
656.607 | -10.045747 | 10.94345 | 10.94345 | -10.045747
657.107 | -10.044601 | 10.95178 | 10.95178 | -10.044601
657.607 | -10.045365 | 10.96012 | 10.96012 | -10.045365
658.107 | -10.044601 | 10.96845 | 10.96845 | -10.044601
658.607 | -10.047655 | 10.97678 | 10.97678 | -10.047655
659.107 | -10.048419 | 10.98512 | 10.98512 | -10.048419
659.607 | -10.047274 | 10.99345 | 10.99345 | -10.047274
660.107 | -10.041548 | 11.00178 | 11.00178 | -10.041548
660.607 | -10.049183 | 11.01012 | 11.01012 | -10.049183
661.107 | -10.043839 | 11.01845 | 11.01845 | -10.043839
661.607 | -10.04651 | 11.02678 | 11.02678 | -10.04651
662.107 | -10.043075 | 11.03512 | 11.03512 | -10.043075
662.607 | -10.049183 | 11.04345 | 11.04345 | -10.049183
663.107 | -10.041548 | 11.05178 | 11.05178 | -10.041548
663.607 | -10.044601 | 11.06012 | 11.06012 | -10.044601
664.107 | -10.04422 | 11.06845 | 11.06845 | -10.04422
664.607 | -10.046128 | 11.07678 | 11.07678 | -10.046128
665.107 | -10.044984 | 11.08512 | 11.08512 | -10.044984
665.607 | -10.052238 | 11.09345 | 11.09345 | -10.052238
666.107 | -10.047655 | 11.10178 | 11.10178 | -10.047655
666.607 | -10.048038 | 11.11012 | 11.11012 | -10.048038
667.107 | -10.044601 | 11.11845 | 11.11845 | -10.044601
667.607 | -10.042692 | 11.12678 | 11.12678 | -10.042692
668.107 | -10.045747 | 11.13512 | 11.13512 | -10.045747
668.607 | -10.043839 | 11.14345 | 11.14345 | -10.043839
669.107 | -10.047655 | 11.15178 | 11.15178 | -10.047655
669.607 | -10.05071 | 11.16012 | 11.16012 | -10.05071
670.107 | -10.0488 | 11.16845 | 11.16845 | -10.0488
670.607 | -10.053764 | 11.17678 | 11.17678 | -10.053764
671.107 | -10.049564 | 11.18512 | 11.18512 | -10.049564
671.607 | -10.04651 | 11.19345 | 11.19345 | -10.04651
672.107 | -10.046892 | 11.20178 | 11.20178 | -10.046892
672.607 | -10.049182 | 11.21012 | 11.21012 | -10.049182
673.107 | -10.04651 | 11.21845 | 11.21845 | -10.04651
673.607 | -10.044984 | 11.22678 | 11.22678 | -10.044984
674.107 | -10.048419 | 11.23512 | 11.23512 | -10.048419
674.607 | -10.051474 | 11.24345 | 11.24345 | -10.051474
675.107 | -10.047655 | 11.25178 | 11.25178 | -10.047655
675.607 | -10.052619 | 11.26012 | 11.26012 | -10.052619
676.107 | -10.049946 | 11.26845 | 11.26845 | -10.049946
676.607 | -10.049183 | 11.27678 | 11.27678 | -10.049183
677.107 | -10.050711 | 11.28512 | 11.28512 | -10.050711
677.607 | -10.048801 | 11.29345 | 11.29345 | -10.048801
678.107 | -10.043456 | 11.30178 | 11.30178 | -10.043456
678.607 | -10.049947 | 11.31012 | 11.31012 | -10.049947
679.107 | -10.052619 | 11.31845 | 11.31845 | -10.052619
679.607 | -10.045747 | 11.32678 | 11.32678 | -10.045747
680.107 | -10.047274 | 11.33512 | 11.33512 | -10.047274
680.607 | -10.051091 | 11.34345 | 11.34345 | -10.051091
681.107 | -10.049183 | 11.35178 | 11.35178 | -10.049183
681.607 | -10.049564 | 11.36012 | 11.36012 | -10.049564
682.107 | -10.048801 | 11.36845 | 11.36845 | -10.048801
682.607 | -10.048419 | 11.37678 | 11.37678 | -10.048419
683.107 | -10.0488 | 11.38512 | 11.38512 | -10.0488
683.607 | -10.042693 | 11.39345 | 11.39345 | -10.042693
684.107 | -10.049564 | 11.40178 | 11.40178 | -10.049564
684.607 | -10.049946 | 11.41012 | 11.41012 | -10.049946
685.107 | -10.049183 | 11.41845 | 11.41845 | -10.049183
685.607 | -10.048419 | 11.42678 | 11.42678 | -10.048419
686.107 | -10.049564 | 11.43512 | 11.43512 | -10.049564
686.607 | -10.04651 | 11.44345 | 11.44345 | -10.04651
687.107 | -10.051855 | 11.45178 | 11.45178 | -10.051855
687.607 | -10.048419 | 11.46012 | 11.46012 | -10.048419
688.107 | -10.050328 | 11.46845 | 11.46845 | -10.050328
688.607 | -10.047274 | 11.47678 | 11.47678 | -10.047274
689.107 | -10.047655 | 11.48512 | 11.48512 | -10.047655
689.607 | -10.049564 | 11.49345 | 11.49345 | -10.049564
690.107 | -10.048038 | 11.50178 | 11.50178 | -10.048038
690.607 | -10.044601 | 11.51012 | 11.51012 | -10.044601
691.107 | -10.046128 | 11.51845 | 11.51845 | -10.046128
691.607 | -10.045365 | 11.52678 | 11.52678 | -10.045365
692.107 | -10.049182 | 11.53512 | 11.53512 | -10.049182
692.607 | -10.047274 | 11.54345 | 11.54345 | -10.047274
693.107 | -10.048419 | 11.55178 | 11.55178 | -10.048419
693.607 | -10.051474 | 11.56012 | 11.56012 | -10.051474
694.107 | -10.046892 | 11.56845 | 11.56845 | -10.046892
694.607 | -10.044984 | 11.57678 | 11.57678 | -10.044984
695.107 | -10.046511 | 11.58512 | 11.58512 | -10.046511
695.607 | -10.048038 | 11.59345 | 11.59345 | -10.048038
696.107 | -10.048419 | 11.60178 | 11.60178 | -10.048419
696.607 | -10.04651 | 11.61012 | 11.61012 | -10.04651
697.107 | -10.042312 | 11.61845 | 11.61845 | -10.042312
697.607 | -10.048419 | 11.62678 | 11.62678 | -10.048419
698.107 | -10.043838 | 11.63512 | 11.63512 | -10.043838
698.607 | -10.046892 | 11.64345 | 11.64345 | -10.046892
699.107 | -10.047274 | 11.65178 | 11.65178 | -10.047274
699.607 | -10.048038 | 11.66012 | 11.66012 | -10.048038
700.107 | -10.045747 | 11.66845 | 11.66845 | -10.045747
700.607 | -10.043457 | 11.67678 | 11.67678 | -10.043457
701.107 | -10.051856 | 11.68512 | 11.68512 | -10.051856
701.607 | -10.043839 | 11.69345 | 11.69345 | -10.043839
702.107 | -10.049947 | 11.70178 | 11.70178 | -10.049947
702.607 | -10.04422 | 11.71012 | 11.71012 | -10.04422
703.107 | -10.04651 | 11.71845 | 11.71845 | -10.04651
703.607 | -10.049182 | 11.72678 | 11.72678 | -10.049182
704.107 | -10.051092 | 11.73512 | 11.73512 | -10.051092
704.607 | -10.045747 | 11.74345 | 11.74345 | -10.045747
705.107 | -10.046128 | 11.75178 | 11.75178 | -10.046128
705.607 | -10.052619 | 11.76012 | 11.76012 | -10.052619
706.107 | -10.048038 | 11.76845 | 11.76845 | -10.048038
706.607 | -10.050328 | 11.77678 | 11.77678 | -10.050328
707.107 | -10.041166 | 11.78512 | 11.78512 | -10.041166
707.607 | -10.048419 | 11.79345 | 11.79345 | -10.048419
708.107 | -10.046892 | 11.80178 | 11.80178 | -10.046892
708.607 | -10.042693 | 11.81012 | 11.81012 | -10.042693
709.107 | -10.041548 | 11.81845 | 11.81845 | -10.041548
709.607 | -10.041548 | 11.82678 | 11.82678 | -10.041548
710.107 | -10.044601 | 11.83512 | 11.83512 | -10.044601
710.607 | -10.046892 | 11.84345 | 11.84345 | -10.046892
711.107 | -10.043075 | 11.85178 | 11.85178 | -10.043075
711.607 | -10.044984 | 11.86012 | 11.86012 | -10.044984
712.107 | -10.042693 | 11.86845 | 11.86845 | -10.042693
712.607 | -10.044984 | 11.87678 | 11.87678 | -10.044984
713.107 | -10.047655 | 11.88512 | 11.88512 | -10.047655
713.607 | -10.042693 | 11.89345 | 11.89345 | -10.042693
714.107 | -10.048038 | 11.90178 | 11.90178 | -10.048038
714.607 | -10.046892 | 11.91012 | 11.91012 | -10.046892
715.107 | -10.049947 | 11.91845 | 11.91845 | -10.049947
715.607 | -10.043075 | 11.92678 | 11.92678 | -10.043075
716.107 | -10.050328 | 11.93512 | 11.93512 | -10.050328
716.607 | -10.044984 | 11.94345 | 11.94345 | -10.044984
717.107 | -10.047274 | 11.95178 | 11.95178 | -10.047274
717.607 | -10.043839 | 11.96012 | 11.96012 | -10.043839
718.107 | -10.04422 | 11.96845 | 11.96845 | -10.04422
718.607 | -10.041165 | 11.97678 | 11.97678 | -10.041165
719.107 | -10.043839 | 11.98512 | 11.98512 | -10.043839
719.607 | -10.046892 | 11.99345 | 11.99345 | -10.046892
720.107 | -10.047656 | 12.00178 | 12.00178 | -10.047656
720.607 | -10.04422 | 12.01012 | 12.01012 | -10.04422
721.107 | -10.041548 | 12.01845 | 12.01845 | -10.041548
721.607 | -10.047274 | 12.02678 | 12.02678 | -10.047274
722.107 | -10.042693 | 12.03512 | 12.03512 | -10.042693
722.607 | -10.043839 | 12.04345 | 12.04345 | -10.043839
723.107 | -10.049564 | 12.05178 | 12.05178 | -10.049564
723.607 | -10.051856 | 12.06012 | 12.06012 | -10.051856
724.107 | -10.048419 | 12.06845 | 12.06845 | -10.048419
724.607 | -10.044984 | 12.07678 | 12.07678 | -10.044984
725.107 | -10.048419 | 12.08512 | 12.08512 | -10.048419
725.607 | -10.045365 | 12.09345 | 12.09345 | -10.045365
726.107 | -10.04651 | 12.10178 | 12.10178 | -10.04651
726.607 | -10.043076 | 12.11012 | 12.11012 | -10.043076
727.107 | -10.048038 | 12.11845 | 12.11845 | -10.048038
727.607 | -10.044984 | 12.12678 | 12.12678 | -10.044984
728.107 | -10.047274 | 12.13512 | 12.13512 | -10.047274
728.607 | -10.043839 | 12.14345 | 12.14345 | -10.043839
729.107 | -10.043839 | 12.15178 | 12.15178 | -10.043839
729.607 | -10.042693 | 12.16012 | 12.16012 | -10.042693
730.107 | -10.045747 | 12.16845 | 12.16845 | -10.045747
730.607 | -10.046892 | 12.17678 | 12.17678 | -10.046892
731.107 | -10.046511 | 12.18512 | 12.18512 | -10.046511
731.607 | -10.046128 | 12.19345 | 12.19345 | -10.046128
732.107 | -10.049182 | 12.20178 | 12.20178 | -10.049182
732.607 | -10.044601 | 12.21012 | 12.21012 | -10.044601
733.107 | -10.049946 | 12.21845 | 12.21845 | -10.049946
733.607 | -10.049183 | 12.22678 | 12.22678 | -10.049183
734.107 | -10.044984 | 12.23512 | 12.23512 | -10.044984
734.607 | -10.04651 | 12.24345 | 12.24345 | -10.04651
735.107 | -10.047275 | 12.25178 | 12.25178 | -10.047275
735.607 | -10.044984 | 12.26012 | 12.26012 | -10.044984
736.107 | -10.045747 | 12.26845 | 12.26845 | -10.045747
736.607 | -10.046892 | 12.27678 | 12.27678 | -10.046892
737.107 | -10.0488 | 12.28512 | 12.28512 | -10.0488
737.607 | -10.04651 | 12.29345 | 12.29345 | -10.04651
738.107 | -10.046128 | 12.30178 | 12.30178 | -10.046128
738.607 | -10.047274 | 12.31012 | 12.31012 | -10.047274
739.107 | -10.043456 | 12.31845 | 12.31845 | -10.043456
739.607 | -10.045747 | 12.32678 | 12.32678 | -10.045747
740.107 | -10.04422 | 12.33512 | 12.33512 | -10.04422
740.607 | -10.044984 | 12.34345 | 12.34345 | -10.044984
741.107 | -10.042693 | 12.35178 | 12.35178 | -10.042693
741.607 | -10.046892 | 12.36012 | 12.36012 | -10.046892
742.107 | -10.05071 | 12.36845 | 12.36845 | -10.05071
742.607 | -10.046128 | 12.37678 | 12.37678 | -10.046128
743.107 | -10.047274 | 12.38512 | 12.38512 | -10.047274
743.607 | -10.0488 | 12.39345 | 12.39345 | -10.0488
744.107 | -10.043076 | 12.40178 | 12.40178 | -10.043076
744.607 | -10.046892 | 12.41012 | 12.41012 | -10.046892
745.107 | -10.044984 | 12.41845 | 12.41845 | -10.044984
745.607 | -10.044984 | 12.42678 | 12.42678 | -10.044984
746.107 | -10.048038 | 12.43512 | 12.43512 | -10.048038
746.607 | -10.041548 | 12.44345 | 12.44345 | -10.041548
747.107 | -10.049564 | 12.45178 | 12.45178 | -10.049564
747.607 | -10.048419 | 12.46012 | 12.46012 | -10.048419
748.107 | -10.043839 | 12.46845 | 12.46845 | -10.043839
748.607 | -10.04422 | 12.47678 | 12.47678 | -10.04422
749.107 | -10.045365 | 12.48512 | 12.48512 | -10.045365
749.607 | -10.045747 | 12.49345 | 12.49345 | -10.045747
750.107 | -10.043839 | 12.50178 | 12.50178 | -10.043839
750.607 | -10.046128 | 12.51012 | 12.51012 | -10.046128
751.107 | -10.04422 | 12.51845 | 12.51845 | -10.04422
751.607 | -10.046128 | 12.52678 | 12.52678 | -10.046128
752.107 | -10.045365 | 12.53512 | 12.53512 | -10.045365
752.607 | -10.041547 | 12.54345 | 12.54345 | -10.041547
753.107 | -10.045747 | 12.55178 | 12.55178 | -10.045747
753.607 | -10.043456 | 12.56012 | 12.56012 | -10.043456
754.107 | -10.04002 | 12.56845 | 12.56845 | -10.04002
754.607 | -10.04002 | 12.57678 | 12.57678 | -10.04002
755.107 | -10.043075 | 12.58512 | 12.58512 | -10.043075
755.607 | -10.044601 | 12.59345 | 12.59345 | -10.044601
756.107 | -10.045365 | 12.60178 | 12.60178 | -10.045365
756.607 | -10.048038 | 12.61012 | 12.61012 | -10.048038
757.107 | -10.049564 | 12.61845 | 12.61845 | -10.049564
757.607 | -10.044984 | 12.62678 | 12.62678 | -10.044984
758.107 | -10.042312 | 12.63512 | 12.63512 | -10.042312
758.607 | -10.043075 | 12.64345 | 12.64345 | -10.043075
759.107 | -10.046128 | 12.65178 | 12.65178 | -10.046128
759.607 | -10.044984 | 12.66012 | 12.66012 | -10.044984
760.107 | -10.043075 | 12.66845 | 12.66845 | -10.043075
760.607 | -10.050328 | 12.67678 | 12.67678 | -10.050328
761.107 | -10.046892 | 12.68512 | 12.68512 | -10.046892
761.607 | -10.046511 | 12.69345 | 12.69345 | -10.046511
762.107 | -10.04651 | 12.70178 | 12.70178 | -10.04651
762.607 | -10.045747 | 12.71012 | 12.71012 | -10.045747
763.107 | -10.040784 | 12.71845 | 12.71845 | -10.040784
763.607 | -10.042692 | 12.72678 | 12.72678 | -10.042692
764.107 | -10.039639 | 12.73512 | 12.73512 | -10.039639
764.607 | -10.044984 | 12.74345 | 12.74345 | -10.044984
765.107 | -10.044601 | 12.75178 | 12.75178 | -10.044601
765.607 | -10.043075 | 12.76012 | 12.76012 | -10.043075
766.107 | -10.045747 | 12.76845 | 12.76845 | -10.045747
766.607 | -10.043457 | 12.77678 | 12.77678 | -10.043457
767.107 | -10.04651 | 12.78512 | 12.78512 | -10.04651
767.607 | -10.045365 | 12.79345 | 12.79345 | -10.045365
768.107 | -10.042692 | 12.80178 | 12.80178 | -10.042692
768.607 | -10.041165 | 12.81012 | 12.81012 | -10.041165
769.107 | -10.047655 | 12.81845 | 12.81845 | -10.047655
769.607 | -10.042312 | 12.82678 | 12.82678 | -10.042312
770.107 | -10.04422 | 12.83512 | 12.83512 | -10.04422
770.607 | -10.048419 | 12.84345 | 12.84345 | -10.048419
771.107 | -10.044601 | 12.85178 | 12.85178 | -10.044601
771.607 | -10.045747 | 12.86012 | 12.86012 | -10.045747
772.107 | -10.046128 | 12.86845 | 12.86845 | -10.046128
772.607 | -10.043075 | 12.87678 | 12.87678 | -10.043075
773.107 | -10.042693 | 12.88512 | 12.88512 | -10.042693
773.607 | -10.047655 | 12.89345 | 12.89345 | -10.047655
774.107 | -10.040784 | 12.90178 | 12.90178 | -10.040784
774.607 | -10.044984 | 12.91012 | 12.91012 | -10.044984
775.107 | -10.038493 | 12.91845 | 12.91845 | -10.038493
775.607 | -10.041165 | 12.92678 | 12.92678 | -10.041165
776.107 | -10.041165 | 12.93512 | 12.93512 | -10.041165
776.607 | -10.043839 | 12.94345 | 12.94345 | -10.043839
777.107 | -10.047655 | 12.95178 | 12.95178 | -10.047655
777.607 | -10.04651 | 12.96012 | 12.96012 | -10.04651
778.107 | -10.044984 | 12.96845 | 12.96845 | -10.044984
778.607 | -10.042311 | 12.97678 | 12.97678 | -10.042311
779.107 | -10.048801 | 12.98512 | 12.98512 | -10.048801
779.607 | -10.044601 | 12.99345 | 12.99345 | -10.044601
780.107 | -10.045365 | 13.00178 | 13.00178 | -10.045365
780.607 | -10.042312 | 13.01012 | 13.01012 | -10.042312
781.107 | -10.044601 | 13.01845 | 13.01845 | -10.044601
781.607 | -10.046128 | 13.02678 | 13.02678 | -10.046128
782.107 | -10.047656 | 13.03512 | 13.03512 | -10.047656
782.607 | -10.046892 | 13.04345 | 13.04345 | -10.046892
783.107 | -10.051474 | 13.05178 | 13.05178 | -10.051474
783.607 | -10.046892 | 13.06012 | 13.06012 | -10.046892
784.107 | -10.045747 | 13.06845 | 13.06845 | -10.045747
784.607 | -10.047274 | 13.07678 | 13.07678 | -10.047274
785.107 | -10.048038 | 13.08512 | 13.08512 | -10.048038
785.607 | -10.042693 | 13.09345 | 13.09345 | -10.042693
786.107 | -10.04422 | 13.10178 | 13.10178 | -10.04422
786.607 | -10.048419 | 13.11012 | 13.11012 | -10.048419
787.107 | -10.045365 | 13.11845 | 13.11845 | -10.045365
787.607 | -10.043457 | 13.12678 | 13.12678 | -10.043457
788.107 | -10.047656 | 13.13512 | 13.13512 | -10.047656
788.607 | -10.043839 | 13.14345 | 13.14345 | -10.043839
789.107 | -10.048038 | 13.15178 | 13.15178 | -10.048038
789.607 | -10.049564 | 13.16012 | 13.16012 | -10.049564
790.107 | -10.050328 | 13.16845 | 13.16845 | -10.050328
790.607 | -10.043839 | 13.17678 | 13.17678 | -10.043839
791.107 | -10.042312 | 13.18512 | 13.18512 | -10.042312
791.607 | -10.046128 | 13.19345 | 13.19345 | -10.046128
792.107 | -10.043457 | 13.20178 | 13.20178 | -10.043457
792.607 | -10.047274 | 13.21012 | 13.21012 | -10.047274
793.107 | -10.048038 | 13.21845 | 13.21845 | -10.048038
793.607 | -10.04651 | 13.22678 | 13.22678 | -10.04651
794.107 | -10.043839 | 13.23512 | 13.23512 | -10.043839
794.607 | -10.049564 | 13.24345 | 13.24345 | -10.049564
795.107 | -10.048801 | 13.25178 | 13.25178 | -10.048801
795.607 | -10.048801 | 13.26012 | 13.26012 | -10.048801
796.107 | -10.043456 | 13.26845 | 13.26845 | -10.043456
796.607 | -10.048419 | 13.27678 | 13.27678 | -10.048419
797.107 | -10.041929 | 13.28512 | 13.28512 | -10.041929
797.607 | -10.047655 | 13.29345 | 13.29345 | -10.047655
798.107 | -10.041548 | 13.30178 | 13.30178 | -10.041548
798.607 | -10.048038 | 13.31012 | 13.31012 | -10.048038
799.107 | -10.040784 | 13.31845 | 13.31845 | -10.040784
799.607 | -10.040784 | 13.32678 | 13.32678 | -10.040784
800.107 | -10.04651 | 13.33512 | 13.33512 | -10.04651
800.607 | -10.0488 | 13.34345 | 13.34345 | -10.0488
801.107 | -10.044601 | 13.35178 | 13.35178 | -10.044601
801.607 | -10.045365 | 13.36012 | 13.36012 | -10.045365
802.107 | -10.046892 | 13.36845 | 13.36845 | -10.046892
802.607 | -10.050328 | 13.37678 | 13.37678 | -10.050328
803.107 | -10.048419 | 13.38512 | 13.38512 | -10.048419
803.607 | -10.049182 | 13.39345 | 13.39345 | -10.049182
804.107 | -10.046511 | 13.40178 | 13.40178 | -10.046511
804.607 | -10.041929 | 13.41012 | 13.41012 | -10.041929
805.107 | -10.05071 | 13.41845 | 13.41845 | -10.05071
805.607 | -10.045365 | 13.42678 | 13.42678 | -10.045365
806.107 | -10.044984 | 13.43512 | 13.43512 | -10.044984
806.607 | -10.045747 | 13.44345 | 13.44345 | -10.045747
807.107 | -10.046511 | 13.45178 | 13.45178 | -10.046511
807.607 | -10.051855 | 13.46012 | 13.46012 | -10.051855
808.107 | -10.048038 | 13.46845 | 13.46845 | -10.048038
808.607 | -10.046128 | 13.47678 | 13.47678 | -10.046128
809.107 | -10.047274 | 13.48512 | 13.48512 | -10.047274
809.607 | -10.043075 | 13.49345 | 13.49345 | -10.043075
810.107 | -10.047274 | 13.50178 | 13.50178 | -10.047274
810.607 | -10.050328 | 13.51012 | 13.51012 | -10.050328
811.107 | -10.042693 | 13.51845 | 13.51845 | -10.042693
811.607 | -10.044984 | 13.52678 | 13.52678 | -10.044984
812.107 | -10.051474 | 13.53512 | 13.53512 | -10.051474
812.607 | -10.045747 | 13.54345 | 13.54345 | -10.045747
813.107 | -10.043457 | 13.55178 | 13.55178 | -10.043457
813.607 | -10.047655 | 13.56012 | 13.56012 | -10.047655
814.107 | -10.049183 | 13.56845 | 13.56845 | -10.049183
814.607 | -10.049182 | 13.57678 | 13.57678 | -10.049182
815.107 | -10.04651 | 13.58512 | 13.58512 | -10.04651
815.607 | -10.051474 | 13.59345 | 13.59345 | -10.051474
816.107 | -10.047274 | 13.60178 | 13.60178 | -10.047274
816.607 | -10.046511 | 13.61012 | 13.61012 | -10.046511
817.107 | -10.050328 | 13.61845 | 13.61845 | -10.050328
817.607 | -10.050328 | 13.62678 | 13.62678 | -10.050328
818.107 | -10.048419 | 13.63512 | 13.63512 | -10.048419
818.607 | -10.048419 | 13.64345 | 13.64345 | -10.048419
819.107 | -10.05071 | 13.65178 | 13.65178 | -10.05071
819.607 | -10.049564 | 13.66012 | 13.66012 | -10.049564
820.107 | -10.056055 | 13.66845 | 13.66845 | -10.056055
820.607 | -10.053 | 13.67678 | 13.67678 | -10.053
821.107 | -10.053001 | 13.68512 | 13.68512 | -10.053001
821.607 | -10.052619 | 13.69345 | 13.69345 | -10.052619
822.107 | -10.051474 | 13.70178 | 13.70178 | -10.051474
822.607 | -10.047274 | 13.71012 | 13.71012 | -10.047274
823.107 | -10.047274 | 13.71845 | 13.71845 | -10.047274
823.607 | -10.046128 | 13.72678 | 13.72678 | -10.046128
824.107 | -10.047655 | 13.73512 | 13.73512 | -10.047655
824.607 | -10.043456 | 13.74345 | 13.74345 | -10.043456
825.107 | -10.0488 | 13.75178 | 13.75178 | -10.0488
825.607 | -10.047656 | 13.76012 | 13.76012 | -10.047656
826.107 | -10.044984 | 13.76845 | 13.76845 | -10.044984
826.607 | -10.046128 | 13.77678 | 13.77678 | -10.046128
827.107 | -10.046511 | 13.78512 | 13.78512 | -10.046511
827.607 | -10.041929 | 13.79345 | 13.79345 | -10.041929
828.107 | -10.048801 | 13.80178 | 13.80178 | -10.048801
828.607 | -10.047274 | 13.81012 | 13.81012 | -10.047274
829.107 | -10.044983 | 13.81845 | 13.81845 | -10.044983
829.607 | -10.047656 | 13.82678 | 13.82678 | -10.047656
830.107 | -10.043838 | 13.83512 | 13.83512 | -10.043838
830.607 | -10.039638 | 13.84345 | 13.84345 | -10.039638
831.107 | -10.044601 | 13.85178 | 13.85178 | -10.044601
831.607 | -10.04651 | 13.86012 | 13.86012 | -10.04651
832.107 | -10.044984 | 13.86845 | 13.86845 | -10.044984
832.607 | -10.049564 | 13.87678 | 13.87678 | -10.049564
833.107 | -10.041929 | 13.88512 | 13.88512 | -10.041929
833.607 | -10.051856 | 13.89345 | 13.89345 | -10.051856
834.107 | -10.047274 | 13.90178 | 13.90178 | -10.047274
834.607 | -10.046892 | 13.91012 | 13.91012 | -10.046892
835.107 | -10.046892 | 13.91845 | 13.91845 | -10.046892
835.607 | -10.04422 | 13.92678 | 13.92678 | -10.04422
836.107 | -10.0488 | 13.93512 | 13.93512 | -10.0488
836.607 | -10.048038 | 13.94345 | 13.94345 | -10.048038
837.107 | -10.047655 | 13.95178 | 13.95178 | -10.047655
837.607 | -10.049183 | 13.96012 | 13.96012 | -10.049183
838.107 | -10.04651 | 13.96845 | 13.96845 | -10.04651
838.607 | -10.0488 | 13.97678 | 13.97678 | -10.0488
839.107 | -10.043457 | 13.98512 | 13.98512 | -10.043457
839.607 | -10.045365 | 13.99345 | 13.99345 | -10.045365
840.107 | -10.045365 | 14.00178 | 14.00178 | -10.045365
840.607 | -10.042693 | 14.01012 | 14.01012 | -10.042693
841.107 | -10.042693 | 14.01845 | 14.01845 | -10.042693
841.607 | -10.047655 | 14.02678 | 14.02678 | -10.047655
842.107 | -10.046128 | 14.03512 | 14.03512 | -10.046128
842.607 | -10.04651 | 14.04345 | 14.04345 | -10.04651
843.107 | -10.043457 | 14.05178 | 14.05178 | -10.043457
843.607 | -10.044984 | 14.06012 | 14.06012 | -10.044984
844.107 | -10.041929 | 14.06845 | 14.06845 | -10.041929
844.607 | -10.048801 | 14.07678 | 14.07678 | -10.048801
845.107 | -10.046128 | 14.08512 | 14.08512 | -10.046128
845.607 | -10.039639 | 14.09345 | 14.09345 | -10.039639
846.107 | -10.04651 | 14.10178 | 14.10178 | -10.04651
846.607 | -10.043839 | 14.11012 | 14.11012 | -10.043839
847.107 | -10.0488 | 14.11845 | 14.11845 | -10.0488
847.607 | -10.049183 | 14.12678 | 14.12678 | -10.049183
848.107 | -10.045747 | 14.13512 | 14.13512 | -10.045747
848.607 | -10.041166 | 14.14345 | 14.14345 | -10.041166
849.107 | -10.047655 | 14.15178 | 14.15178 | -10.047655
849.607 | -10.043838 | 14.16012 | 14.16012 | -10.043838
850.107 | -10.04651 | 14.16845 | 14.16845 | -10.04651
850.607 | -10.043075 | 14.17678 | 14.17678 | -10.043075
851.107 | -10.047656 | 14.18512 | 14.18512 | -10.047656
851.607 | -10.046892 | 14.19345 | 14.19345 | -10.046892
852.107 | -10.049947 | 14.20178 | 14.20178 | -10.049947
852.607 | -10.040402 | 14.21012 | 14.21012 | -10.040402
853.107 | -10.046892 | 14.21845 | 14.21845 | -10.046892
853.607 | -10.047655 | 14.22678 | 14.22678 | -10.047655
854.107 | -10.040402 | 14.23512 | 14.23512 | -10.040402
854.607 | -10.048038 | 14.24345 | 14.24345 | -10.048038
855.107 | -10.04422 | 14.25178 | 14.25178 | -10.04422
855.607 | -10.044984 | 14.26012 | 14.26012 | -10.044984
856.107 | -10.046128 | 14.26845 | 14.26845 | -10.046128
856.607 | -10.04002 | 14.27678 | 14.27678 | -10.04002
857.107 | -10.043839 | 14.28512 | 14.28512 | -10.043839
857.607 | -10.046128 | 14.29345 | 14.29345 | -10.046128
858.107 | -10.040784 | 14.30178 | 14.30178 | -10.040784
858.607 | -10.044601 | 14.31012 | 14.31012 | -10.044601
859.107 | -10.048038 | 14.31845 | 14.31845 | -10.048038
859.607 | -10.04651 | 14.32678 | 14.32678 | -10.04651
860.107 | -10.048038 | 14.33512 | 14.33512 | -10.048038
860.607 | -10.046128 | 14.34345 | 14.34345 | -10.046128
861.107 | -10.044601 | 14.35178 | 14.35178 | -10.044601
861.607 | -10.04651 | 14.36012 | 14.36012 | -10.04651
862.107 | -10.049183 | 14.36845 | 14.36845 | -10.049183
862.607 | -10.045365 | 14.37678 | 14.37678 | -10.045365
863.107 | -10.045747 | 14.38512 | 14.38512 | -10.045747
863.607 | -10.04651 | 14.39345 | 14.39345 | -10.04651
864.107 | -10.044984 | 14.40178 | 14.40178 | -10.044984
864.607 | -10.052238 | 14.41012 | 14.41012 | -10.052238
865.107 | -10.048419 | 14.41845 | 14.41845 | -10.048419
865.607 | -10.048419 | 14.42678 | 14.42678 | -10.048419
866.107 | -10.047655 | 14.43512 | 14.43512 | -10.047655
866.607 | -10.048419 | 14.44345 | 14.44345 | -10.048419
867.107 | -10.044984 | 14.45178 | 14.45178 | -10.044984
867.607 | -10.048419 | 14.46012 | 14.46012 | -10.048419
868.107 | -10.046128 | 14.46845 | 14.46845 | -10.046128
868.607 | -10.038493 | 14.47678 | 14.47678 | -10.038493
869.107 | -10.04422 | 14.48512 | 14.48512 | -10.04422
869.607 | -10.043075 | 14.49345 | 14.49345 | -10.043075
870.107 | -10.045747 | 14.50178 | 14.50178 | -10.045747
870.607 | -10.044984 | 14.51012 | 14.51012 | -10.044984
871.107 | -10.046128 | 14.51845 | 14.51845 | -10.046128
871.607 | -10.045747 | 14.52678 | 14.52678 | -10.045747
872.107 | -10.050328 | 14.53512 | 14.53512 | -10.050328
872.607 | -10.047274 | 14.54345 | 14.54345 | -10.047274
873.107 | -10.044984 | 14.55178 | 14.55178 | -10.044984
873.607 | -10.048419 | 14.56012 | 14.56012 | -10.048419
874.107 | -10.0488 | 14.56845 | 14.56845 | -10.0488
874.607 | -10.048419 | 14.57678 | 14.57678 | -10.048419
875.107 | -10.0488 | 14.58512 | 14.58512 | -10.0488
875.607 | -10.044601 | 14.59345 | 14.59345 | -10.044601
876.107 | -10.044984 | 14.60178 | 14.60178 | -10.044984
876.607 | -10.049565 | 14.61012 | 14.61012 | -10.049565
877.107 | -10.045747 | 14.61845 | 14.61845 | -10.045747
877.607 | -10.0488 | 14.62678 | 14.62678 | -10.0488
878.107 | -10.049946 | 14.63512 | 14.63512 | -10.049946
878.607 | -10.04651 | 14.64345 | 14.64345 | -10.04651
879.107 | -10.043839 | 14.65178 | 14.65178 | -10.043839
879.607 | -10.04651 | 14.66012 | 14.66012 | -10.04651
880.107 | -10.046892 | 14.66845 | 14.66845 | -10.046892
880.607 | -10.045747 | 14.67678 | 14.67678 | -10.045747
881.107 | -10.04422 | 14.68512 | 14.68512 | -10.04422
881.607 | -10.040784 | 14.69345 | 14.69345 | -10.040784
882.107 | -10.047274 | 14.70178 | 14.70178 | -10.047274
882.607 | -10.04422 | 14.71012 | 14.71012 | -10.04422
883.107 | -10.043457 | 14.71845 | 14.71845 | -10.043457
883.607 | -10.04422 | 14.72678 | 14.72678 | -10.04422
884.107 | -10.046892 | 14.73512 | 14.73512 | -10.046892
884.607 | -10.042692 | 14.74345 | 14.74345 | -10.042692
885.107 | -10.051856 | 14.75178 | 14.75178 | -10.051856
885.607 | -10.043075 | 14.76012 | 14.76012 | -10.043075
886.107 | -10.042311 | 14.76845 | 14.76845 | -10.042311
886.607 | -10.043839 | 14.77678 | 14.77678 | -10.043839
887.107 | -10.04422 | 14.78512 | 14.78512 | -10.04422
887.607 | -10.049564 | 14.79345 | 14.79345 | -10.049564
888.107 | -10.041166 | 14.80178 | 14.80178 | -10.041166
888.607 | -10.046128 | 14.81012 | 14.81012 | -10.046128
889.107 | -10.047656 | 14.81845 | 14.81845 | -10.047656
889.607 | -10.044984 | 14.82678 | 14.82678 | -10.044984
890.107 | -10.051474 | 14.83512 | 14.83512 | -10.051474
890.607 | -10.045365 | 14.84345 | 14.84345 | -10.045365
891.107 | -10.044984 | 14.85178 | 14.85178 | -10.044984
891.607 | -10.047655 | 14.86012 | 14.86012 | -10.047655
892.107 | -10.051474 | 14.86845 | 14.86845 | -10.051474
892.607 | -10.045747 | 14.87678 | 14.87678 | -10.045747
893.107 | -10.04651 | 14.88512 | 14.88512 | -10.04651
893.607 | -10.044984 | 14.89345 | 14.89345 | -10.044984
894.107 | -10.043456 | 14.90178 | 14.90178 | -10.043456
894.607 | -10.049183 | 14.91012 | 14.91012 | -10.049183
895.107 | -10.043839 | 14.91845 | 14.91845 | -10.043839
895.607 | -10.048419 | 14.92678 | 14.92678 | -10.048419
896.107 | -10.049565 | 14.93512 | 14.93512 | -10.049565
896.607 | -10.043456 | 14.94345 | 14.94345 | -10.043456
897.107 | -10.045365 | 14.95178 | 14.95178 | -10.045365
897.607 | -10.047655 | 14.96012 | 14.96012 | -10.047655
898.107 | -10.043839 | 14.96845 | 14.96845 | -10.043839
898.607 | -10.049947 | 14.97678 | 14.97678 | -10.049947
899.107 | -10.049564 | 14.98512 | 14.98512 | -10.049564
899.607 | -10.04651 | 14.99345 | 14.99345 | -10.04651
900.107 | -10.047655 | 15.00178 | 15.00178 | -10.047655
900.607 | -10.049947 | 15.01012 | 15.01012 | -10.049947
901.107 | -10.049183 | 15.01845 | 15.01845 | -10.049183
901.607 | -10.05071 | 15.02678 | 15.02678 | -10.05071
902.107 | -10.047274 | 15.03512 | 15.03512 | -10.047274
902.607 | -10.044601 | 15.04345 | 15.04345 | -10.044601
903.107 | -10.047274 | 15.05178 | 15.05178 | -10.047274
903.607 | -10.049183 | 15.06012 | 15.06012 | -10.049183
904.107 | -10.047275 | 15.06845 | 15.06845 | -10.047275
904.607 | -10.04422 | 15.07678 | 15.07678 | -10.04422
905.107 | -10.042693 | 15.08512 | 15.08512 | -10.042693
905.607 | -10.04651 | 15.09345 | 15.09345 | -10.04651
906.107 | -10.047274 | 15.10178 | 15.10178 | -10.047274
906.607 | -10.04651 | 15.11012 | 15.11012 | -10.04651
907.107 | -10.0488 | 15.11845 | 15.11845 | -10.0488
907.607 | -10.046892 | 15.12678 | 15.12678 | -10.046892
908.107 | -10.050328 | 15.13512 | 15.13512 | -10.050328
908.607 | -10.045365 | 15.14345 | 15.14345 | -10.045365
909.107 | -10.048038 | 15.15178 | 15.15178 | -10.048038
909.607 | -10.043075 | 15.16012 | 15.16012 | -10.043075
910.107 | -10.045365 | 15.16845 | 15.16845 | -10.045365
910.607 | -10.048419 | 15.17678 | 15.17678 | -10.048419
911.107 | -10.043456 | 15.18512 | 15.18512 | -10.043456
911.607 | -10.046892 | 15.19345 | 15.19345 | -10.046892
912.107 | -10.04651 | 15.20178 | 15.20178 | -10.04651
912.607 | -10.044984 | 15.21012 | 15.21012 | -10.044984
913.107 | -10.046128 | 15.21845 | 15.21845 | -10.046128
913.607 | -10.044984 | 15.22678 | 15.22678 | -10.044984
914.107 | -10.046128 | 15.23512 | 15.23512 | -10.046128
914.607 | -10.043457 | 15.24345 | 15.24345 | -10.043457
915.107 | -10.042693 | 15.25178 | 15.25178 | -10.042693
915.607 | -10.04651 | 15.26012 | 15.26012 | -10.04651
916.107 | -10.045747 | 15.26845 | 15.26845 | -10.045747
916.607 | -10.046892 | 15.27678 | 15.27678 | -10.046892
917.107 | -10.041548 | 15.28512 | 15.28512 | -10.041548
917.607 | -10.04422 | 15.29345 | 15.29345 | -10.04422
918.107 | -10.044601 | 15.30178 | 15.30178 | -10.044601
918.607 | -10.04651 | 15.31012 | 15.31012 | -10.04651
919.107 | -10.044601 | 15.31845 | 15.31845 | -10.044601
919.607 | -10.047655 | 15.32678 | 15.32678 | -10.047655
920.107 | -10.051474 | 15.33512 | 15.33512 | -10.051474
920.607 | -10.050328 | 15.34345 | 15.34345 | -10.050328
921.107 | -10.043457 | 15.35178 | 15.35178 | -10.043457
921.607 | -10.044984 | 15.36012 | 15.36012 | -10.044984
922.107 | -10.051091 | 15.36845 | 15.36845 | -10.051091
922.607 | -10.044984 | 15.37678 | 15.37678 | -10.044984
923.107 | -10.043839 | 15.38512 | 15.38512 | -10.043839
923.607 | -10.042311 | 15.39345 | 15.39345 | -10.042311
924.107 | -10.045747 | 15.40178 | 15.40178 | -10.045747
924.607 | -10.05262 | 15.41012 | 15.41012 | -10.05262
925.107 | -10.051091 | 15.41845 | 15.41845 | -10.051091
925.607 | -10.04651 | 15.42678 | 15.42678 | -10.04651
926.107 | -10.049564 | 15.43512 | 15.43512 | -10.049564
926.607 | -10.044984 | 15.44345 | 15.44345 | -10.044984
927.107 | -10.05262 | 15.45178 | 15.45178 | -10.05262
927.607 | -10.044601 | 15.46012 | 15.46012 | -10.044601
928.107 | -10.046128 | 15.46845 | 15.46845 | -10.046128
928.607 | -10.050328 | 15.47678 | 15.47678 | -10.050328
929.107 | -10.043839 | 15.48512 | 15.48512 | -10.043839
929.607 | -10.0488 | 15.49345 | 15.49345 | -10.0488
930.107 | -10.0488 | 15.50178 | 15.50178 | -10.0488
930.607 | -10.04651 | 15.51012 | 15.51012 | -10.04651
931.107 | -10.048419 | 15.51845 | 15.51845 | -10.048419
931.607 | -10.049946 | 15.52678 | 15.52678 | -10.049946
932.107 | -10.045365 | 15.53512 | 15.53512 | -10.045365
932.607 | -10.0488 | 15.54345 | 15.54345 | -10.0488
933.107 | -10.048038 | 15.55178 | 15.55178 | -10.048038
933.607 | -10.0488 | 15.56012 | 15.56012 | -10.0488
934.107 | -10.048038 | 15.56845 | 15.56845 | -10.048038
934.607 | -10.043075 | 15.57678 | 15.57678 | -10.043075
935.107 | -10.047655 | 15.58512 | 15.58512 | -10.047655
935.607 | -10.0488 | 15.59345 | 15.59345 | -10.0488
936.107 | -10.048038 | 15.60178 | 15.60178 | -10.048038
936.607 | -10.05071 | 15.61012 | 15.61012 | -10.05071
937.107 | -10.047655 | 15.61845 | 15.61845 | -10.047655
937.607 | -10.045365 | 15.62678 | 15.62678 | -10.045365
938.107 | -10.052238 | 15.63512 | 15.63512 | -10.052238
938.607 | -10.048801 | 15.64345 | 15.64345 | -10.048801
939.107 | -10.044984 | 15.65178 | 15.65178 | -10.044984
939.607 | -10.051474 | 15.66012 | 15.66012 | -10.051474
940.107 | -10.049947 | 15.66845 | 15.66845 | -10.049947
940.607 | -10.048038 | 15.67678 | 15.67678 | -10.048038
941.107 | -10.048801 | 15.68512 | 15.68512 | -10.048801
941.607 | -10.04651 | 15.69345 | 15.69345 | -10.04651
942.107 | -10.044984 | 15.70178 | 15.70178 | -10.044984
942.607 | -10.045747 | 15.71012 | 15.71012 | -10.045747
943.107 | -10.048801 | 15.71845 | 15.71845 | -10.048801
943.607 | -10.04651 | 15.72678 | 15.72678 | -10.04651
944.107 | -10.0488 | 15.73512 | 15.73512 | -10.0488
944.607 | -10.048038 | 15.74345 | 15.74345 | -10.048038
945.107 | -10.051474 | 15.75178 | 15.75178 | -10.051474
945.607 | -10.050328 | 15.76012 | 15.76012 | -10.050328
946.107 | -10.043076 | 15.76845 | 15.76845 | -10.043076
946.607 | -10.046128 | 15.77678 | 15.77678 | -10.046128
947.107 | -10.045747 | 15.78512 | 15.78512 | -10.045747
947.607 | -10.054528 | 15.79345 | 15.79345 | -10.054528
948.107 | -10.049183 | 15.80178 | 15.80178 | -10.049183
948.607 | -10.051091 | 15.81012 | 15.81012 | -10.051091
949.107 | -10.048038 | 15.81845 | 15.81845 | -10.048038
949.607 | -10.047655 | 15.82678 | 15.82678 | -10.047655
950.107 | -10.05071 | 15.83512 | 15.83512 | -10.05071
950.607 | -10.048801 | 15.84345 | 15.84345 | -10.048801
951.107 | -10.049183 | 15.85178 | 15.85178 | -10.049183
951.607 | -10.051474 | 15.86012 | 15.86012 | -10.051474
952.107 | -10.045365 | 15.86845 | 15.86845 | -10.045365
952.607 | -10.053764 | 15.87678 | 15.87678 | -10.053764
953.107 | -10.052238 | 15.88512 | 15.88512 | -10.052238
953.607 | -10.0488 | 15.89345 | 15.89345 | -10.0488
954.107 | -10.049564 | 15.90178 | 15.90178 | -10.049564
954.607 | -10.04651 | 15.91012 | 15.91012 | -10.04651
955.107 | -10.047656 | 15.91845 | 15.91845 | -10.047656
955.607 | -10.049946 | 15.92678 | 15.92678 | -10.049946
956.107 | -10.049564 | 15.93512 | 15.93512 | -10.049564
956.607 | -10.045747 | 15.94345 | 15.94345 | -10.045747
957.107 | -10.044984 | 15.95178 | 15.95178 | -10.044984
957.607 | -10.044984 | 15.96012 | 15.96012 | -10.044984
958.107 | -10.042311 | 15.96845 | 15.96845 | -10.042311
958.607 | -10.050711 | 15.97678 | 15.97678 | -10.050711
959.107 | -10.046128 | 15.98512 | 15.98512 | -10.046128
959.607 | -10.041548 | 15.99345 | 15.99345 | -10.041548
960.107 | -10.045747 | 16.00178 | 16.00178 | -10.045747
960.607 | -10.049564 | 16.01012 | 16.01012 | -10.049564
961.107 | -10.051092 | 16.01845 | 16.01845 | -10.051092
961.607 | -10.046511 | 16.02678 | 16.02678 | -10.046511
962.107 | -10.047655 | 16.03512 | 16.03512 | -10.047655
962.607 | -10.051856 | 16.04345 | 16.04345 | -10.051856
963.107 | -10.049564 | 16.05178 | 16.05178 | -10.049564
963.607 | -10.047274 | 16.06012 | 16.06012 | -10.047274
964.107 | -10.043456 | 16.06845 | 16.06845 | -10.043456
964.607 | -10.053 | 16.07678 | 16.07678 | -10.053
965.107 | -10.043839 | 16.08512 | 16.08512 | -10.043839
965.607 | -10.051856 | 16.09345 | 16.09345 | -10.051856
966.107 | -10.041166 | 16.10178 | 16.10178 | -10.041166
966.607 | -10.045365 | 16.11012 | 16.11012 | -10.045365
967.107 | -10.045365 | 16.11845 | 16.11845 | -10.045365
967.607 | -10.049183 | 16.12678 | 16.12678 | -10.049183
968.107 | -10.049182 | 16.13512 | 16.13512 | -10.049182
968.607 | -10.046511 | 16.14345 | 16.14345 | -10.046511
969.107 | -10.04651 | 16.15178 | 16.15178 | -10.04651
969.607 | -10.046128 | 16.16012 | 16.16012 | -10.046128
970.107 | -10.049947 | 16.16845 | 16.16845 | -10.049947
970.607 | -10.050711 | 16.17678 | 16.17678 | -10.050711
971.107 | -10.048419 | 16.18512 | 16.18512 | -10.048419
971.607 | -10.04651 | 16.19345 | 16.19345 | -10.04651
972.107 | -10.043839 | 16.20178 | 16.20178 | -10.043839
972.607 | -10.048419 | 16.21012 | 16.21012 | -10.048419
973.107 | -10.048419 | 16.21845 | 16.21845 | -10.048419
973.607 | -10.049182 | 16.22678 | 16.22678 | -10.049182
974.107 | -10.04651 | 16.23512 | 16.23512 | -10.04651
974.607 | -10.045365 | 16.24345 | 16.24345 | -10.045365
975.107 | -10.051092 | 16.25178 | 16.25178 | -10.051092
975.607 | -10.043839 | 16.26012 | 16.26012 | -10.043839
976.107 | -10.04842 | 16.26845 | 16.26845 | -10.04842
976.607 | -10.048419 | 16.27678 | 16.27678 | -10.048419
977.107 | -10.047274 | 16.28512 | 16.28512 | -10.047274
977.607 | -10.047655 | 16.29345 | 16.29345 | -10.047655
978.107 | -10.049564 | 16.30178 | 16.30178 | -10.049564
978.607 | -10.049946 | 16.31012 | 16.31012 | -10.049946
979.107 | -10.051474 | 16.31845 | 16.31845 | -10.051474
979.607 | -10.046892 | 16.32678 | 16.32678 | -10.046892
980.107 | -10.050711 | 16.33512 | 16.33512 | -10.050711
980.607 | -10.044601 | 16.34345 | 16.34345 | -10.044601
981.107 | -10.048419 | 16.35178 | 16.35178 | -10.048419
981.607 | -10.045747 | 16.36012 | 16.36012 | -10.045747
982.107 | -10.04651 | 16.36845 | 16.36845 | -10.04651
982.607 | -10.047274 | 16.37678 | 16.37678 | -10.047274
983.107 | -10.051855 | 16.38512 | 16.38512 | -10.051855
983.607 | -10.046128 | 16.39345 | 16.39345 | -10.046128
984.107 | -10.045365 | 16.40178 | 16.40178 | -10.045365
984.607 | -10.047655 | 16.41012 | 16.41012 | -10.047655
985.107 | -10.050328 | 16.41845 | 16.41845 | -10.050328
985.607 | -10.046128 | 16.42678 | 16.42678 | -10.046128
986.107 | -10.046511 | 16.43512 | 16.43512 | -10.046511
986.607 | -10.047655 | 16.44345 | 16.44345 | -10.047655
987.107 | -10.049947 | 16.45178 | 16.45178 | -10.049947
987.607 | -10.05071 | 16.46012 | 16.46012 | -10.05071
988.107 | -10.048801 | 16.46845 | 16.46845 | -10.048801
988.607 | -10.048038 | 16.47678 | 16.47678 | -10.048038
989.107 | -10.048038 | 16.48512 | 16.48512 | -10.048038
989.607 | -10.046128 | 16.49345 | 16.49345 | -10.046128
990.107 | -10.049946 | 16.50178 | 16.50178 | -10.049946
990.607 | -10.051092 | 16.51012 | 16.51012 | -10.051092
991.107 | -10.04422 | 16.51845 | 16.51845 | -10.04422
991.607 | -10.047655 | 16.52678 | 16.52678 | -10.047655
992.107 | -10.047656 | 16.53512 | 16.53512 | -10.047656
992.607 | -10.049183 | 16.54345 | 16.54345 | -10.049183
993.107 | -10.049183 | 16.55178 | 16.55178 | -10.049183
993.607 | -10.049564 | 16.56012 | 16.56012 | -10.049564
994.107 | -10.044601 | 16.56845 | 16.56845 | -10.044601
994.607 | -10.049946 | 16.57678 | 16.57678 | -10.049946
995.107 | -10.046892 | 16.58512 | 16.58512 | -10.046892
995.607 | -10.049946 | 16.59345 | 16.59345 | -10.049946
996.107 | -10.051856 | 16.60178 | 16.60178 | -10.051856
996.607 | -10.051474 | 16.61012 | 16.61012 | -10.051474
997.107 | -10.048038 | 16.61845 | 16.61845 | -10.048038
997.607 | -10.046128 | 16.62678 | 16.62678 | -10.046128
998.107 | -10.042312 | 16.63512 | 16.63512 | -10.042312
998.607 | -10.0488 | 16.64345 | 16.64345 | -10.0488
999.107 | -10.046128 | 16.65178 | 16.65178 | -10.046128
999.607 | -10.051856 | 16.66012 | 16.66012 | -10.051856
1000.107 | -10.048038 | 16.66845 | 16.66845 | -10.048038
1000.607 | -10.051474 | 16.67678 | 16.67678 | -10.051474
1001.107 | -10.046128 | 16.68512 | 16.68512 | -10.046128
1001.607 | -10.045365 | 16.69345 | 16.69345 | -10.045365
1002.107 | -10.046892 | 16.70178 | 16.70178 | -10.046892
1002.607 | -10.049947 | 16.71012 | 16.71012 | -10.049947
1003.107 | -10.048419 | 16.71845 | 16.71845 | -10.048419
1003.607 | -10.047655 | 16.72678 | 16.72678 | -10.047655
1004.107 | -10.050711 | 16.73512 | 16.73512 | -10.050711
1004.607 | -10.04651 | 16.74345 | 16.74345 | -10.04651
1005.107 | -10.046892 | 16.75178 | 16.75178 | -10.046892
1005.607 | -10.049183 | 16.76012 | 16.76012 | -10.049183
1006.107 | -10.051474 | 16.76845 | 16.76845 | -10.051474
1006.607 | -10.051091 | 16.77678 | 16.77678 | -10.051091
1007.107 | -10.048419 | 16.78512 | 16.78512 | -10.048419
1007.607 | -10.045747 | 16.79345 | 16.79345 | -10.045747
1008.107 | -10.045365 | 16.80178 | 16.80178 | -10.045365
1008.607 | -10.051474 | 16.81012 | 16.81012 | -10.051474
1009.107 | -10.050328 | 16.81845 | 16.81845 | -10.050328
1009.607 | -10.050711 | 16.82678 | 16.82678 | -10.050711
1010.107 | -10.046892 | 16.83512 | 16.83512 | -10.046892
1010.607 | -10.048038 | 16.84345 | 16.84345 | -10.048038
1011.107 | -10.052238 | 16.85178 | 16.85178 | -10.052238
1011.607 | -10.049564 | 16.86012 | 16.86012 | -10.049564
1012.107 | -10.048038 | 16.86845 | 16.86845 | -10.048038
1012.607 | -10.052238 | 16.87678 | 16.87678 | -10.052238
1013.107 | -10.045747 | 16.88512 | 16.88512 | -10.045747
1013.607 | -10.048419 | 16.89345 | 16.89345 | -10.048419
1014.107 | -10.044984 | 16.90178 | 16.90178 | -10.044984
1014.607 | -10.05071 | 16.91012 | 16.91012 | -10.05071
1015.107 | -10.048419 | 16.91845 | 16.91845 | -10.048419
1015.607 | -10.053382 | 16.92678 | 16.92678 | -10.053382
1016.107 | -10.045747 | 16.93512 | 16.93512 | -10.045747
1016.607 | -10.046892 | 16.94345 | 16.94345 | -10.046892
1017.107 | -10.045365 | 16.95178 | 16.95178 | -10.045365
1017.607 | -10.045747 | 16.96012 | 16.96012 | -10.045747
1018.107 | -10.045747 | 16.96845 | 16.96845 | -10.045747
1018.607 | -10.046128 | 16.97678 | 16.97678 | -10.046128
1019.107 | -10.046511 | 16.98512 | 16.98512 | -10.046511
1019.607 | -10.042693 | 16.99345 | 16.99345 | -10.042693
1020.107 | -10.04422 | 17.00178 | 17.00178 | -10.04422
1020.607 | -10.043076 | 17.01012 | 17.01012 | -10.043076
1021.107 | -10.05262 | 17.01845 | 17.01845 | -10.05262
1021.607 | -10.048038 | 17.02678 | 17.02678 | -10.048038
1022.107 | -10.047656 | 17.03512 | 17.03512 | -10.047656
1022.607 | -10.044984 | 17.04345 | 17.04345 | -10.044984
1023.107 | -10.050711 | 17.05178 | 17.05178 | -10.050711
1023.607 | -10.045747 | 17.06012 | 17.06012 | -10.045747
1024.107 | -10.053764 | 17.06845 | 17.06845 | -10.053764
1024.607 | -10.046892 | 17.07678 | 17.07678 | -10.046892
1025.107 | -10.047655 | 17.08512 | 17.08512 | -10.047655
1025.607 | -10.046128 | 17.09345 | 17.09345 | -10.046128
1026.107 | -10.049564 | 17.10178 | 17.10178 | -10.049564
1026.607 | -10.044984 | 17.11012 | 17.11012 | -10.044984
1027.107 | -10.052619 | 17.11845 | 17.11845 | -10.052619
1027.607 | -10.049182 | 17.12678 | 17.12678 | -10.049182
1028.107 | -10.050328 | 17.13512 | 17.13512 | -10.050328
1028.607 | -10.051474 | 17.14345 | 17.14345 | -10.051474
1029.107 | -10.051092 | 17.15178 | 17.15178 | -10.051092
1029.607 | -10.049183 | 17.16012 | 17.16012 | -10.049183
1030.107 | -10.049564 | 17.16845 | 17.16845 | -10.049564
1030.607 | -10.051474 | 17.17678 | 17.17678 | -10.051474
1031.107 | -10.04651 | 17.18512 | 17.18512 | -10.04651
1031.607 | -10.049183 | 17.19345 | 17.19345 | -10.049183
1032.107 | -10.050328 | 17.20178 | 17.20178 | -10.050328
1032.607 | -10.051091 | 17.21012 | 17.21012 | -10.051091
1033.107 | -10.045365 | 17.21845 | 17.21845 | -10.045365
1033.607 | -10.050711 | 17.22678 | 17.22678 | -10.050711
1034.107 | -10.045747 | 17.23512 | 17.23512 | -10.045747
1034.607 | -10.05071 | 17.24345 | 17.24345 | -10.05071
1035.107 | -10.0488 | 17.25178 | 17.25178 | -10.0488
1035.607 | -10.05071 | 17.26012 | 17.26012 | -10.05071
1036.107 | -10.048801 | 17.26845 | 17.26845 | -10.048801
1036.607 | -10.048038 | 17.27678 | 17.27678 | -10.048038
1037.107 | -10.045365 | 17.28512 | 17.28512 | -10.045365
1037.607 | -10.049564 | 17.29345 | 17.29345 | -10.049564
1038.107 | -10.04651 | 17.30178 | 17.30178 | -10.04651
1038.607 | -10.047274 | 17.31012 | 17.31012 | -10.047274
1039.107 | -10.044984 | 17.31845 | 17.31845 | -10.044984
1039.607 | -10.044601 | 17.32678 | 17.32678 | -10.044601
1040.107 | -10.051474 | 17.33512 | 17.33512 | -10.051474
1040.607 | -10.042312 | 17.34345 | 17.34345 | -10.042312
1041.107 | -10.049183 | 17.35178 | 17.35178 | -10.049183
1041.607 | -10.04651 | 17.36012 | 17.36012 | -10.04651
1042.107 | -10.046892 | 17.36845 | 17.36845 | -10.046892
1042.607 | -10.049946 | 17.37678 | 17.37678 | -10.049946
1043.107 | -10.045365 | 17.38512 | 17.38512 | -10.045365
1043.607 | -10.051855 | 17.39345 | 17.39345 | -10.051855
1044.107 | -10.041548 | 17.40178 | 17.40178 | -10.041548
1044.607 | -10.049947 | 17.41012 | 17.41012 | -10.049947
1045.107 | -10.049947 | 17.41845 | 17.41845 | -10.049947
1045.607 | -10.048038 | 17.42678 | 17.42678 | -10.048038
1046.107 | -10.047656 | 17.43512 | 17.43512 | -10.047656
1046.607 | -10.048038 | 17.44345 | 17.44345 | -10.048038
1047.107 | -10.048801 | 17.45178 | 17.45178 | -10.048801
1047.607 | -10.048038 | 17.46012 | 17.46012 | -10.048038
1048.107 | -10.050328 | 17.46845 | 17.46845 | -10.050328
1048.607 | -10.048419 | 17.47678 | 17.47678 | -10.048419
1049.107 | -10.0488 | 17.48512 | 17.48512 | -10.0488
1049.607 | -10.050711 | 17.49345 | 17.49345 | -10.050711
1050.107 | -10.046511 | 17.50178 | 17.50178 | -10.046511
1050.607 | -10.049946 | 17.51012 | 17.51012 | -10.049946
1051.107 | -10.049564 | 17.51845 | 17.51845 | -10.049564
1051.607 | -10.050328 | 17.52678 | 17.52678 | -10.050328
1052.107 | -10.048419 | 17.53512 | 17.53512 | -10.048419
1052.607 | -10.044984 | 17.54345 | 17.54345 | -10.044984
1053.107 | -10.051855 | 17.55178 | 17.55178 | -10.051855
1053.607 | -10.049947 | 17.56012 | 17.56012 | -10.049947
1054.107 | -10.05071 | 17.56845 | 17.56845 | -10.05071
1054.607 | -10.047655 | 17.57678 | 17.57678 | -10.047655
1055.107 | -10.046128 | 17.58512 | 17.58512 | -10.046128
1055.607 | -10.049183 | 17.59345 | 17.59345 | -10.049183
1056.107 | -10.05071 | 17.60178 | 17.60178 | -10.05071
1056.607 | -10.046892 | 17.61012 | 17.61012 | -10.046892
1057.107 | -10.0488 | 17.61845 | 17.61845 | -10.0488
1057.607 | -10.049564 | 17.62678 | 17.62678 | -10.049564
1058.107 | -10.044601 | 17.63512 | 17.63512 | -10.044601
1058.607 | -10.043457 | 17.64345 | 17.64345 | -10.043457
1059.107 | -10.043457 | 17.65178 | 17.65178 | -10.043457
1059.607 | -10.051092 | 17.66012 | 17.66012 | -10.051092
1060.107 | -10.04842 | 17.66845 | 17.66845 | -10.04842
1060.607 | -10.048419 | 17.67678 | 17.67678 | -10.048419
1061.107 | -10.045747 | 17.68512 | 17.68512 | -10.045747
1061.607 | -10.047656 | 17.69345 | 17.69345 | -10.047656
1062.107 | -10.050328 | 17.70178 | 17.70178 | -10.050328
1062.607 | -10.05071 | 17.71012 | 17.71012 | -10.05071
1063.107 | -10.046892 | 17.71845 | 17.71845 | -10.046892
1063.607 | -10.048419 | 17.72678 | 17.72678 | -10.048419
1064.107 | -10.048419 | 17.73512 | 17.73512 | -10.048419
1064.607 | -10.047655 | 17.74345 | 17.74345 | -10.047655
1065.107 | -10.049564 | 17.75178 | 17.75178 | -10.049564
1065.607 | -10.051092 | 17.76012 | 17.76012 | -10.051092
1066.107 | -10.045365 | 17.76845 | 17.76845 | -10.045365
1066.607 | -10.047655 | 17.77678 | 17.77678 | -10.047655
1067.107 | -10.04422 | 17.78512 | 17.78512 | -10.04422
1067.607 | -10.046892 | 17.79345 | 17.79345 | -10.046892
1068.107 | -10.047655 | 17.80178 | 17.80178 | -10.047655
1068.607 | -10.054528 | 17.81012 | 17.81012 | -10.054528
1069.107 | -10.045365 | 17.81845 | 17.81845 | -10.045365
1069.607 | -10.048419 | 17.82678 | 17.82678 | -10.048419
1070.107 | -10.051855 | 17.83512 | 17.83512 | -10.051855
1070.607 | -10.049947 | 17.84345 | 17.84345 | -10.049947
1071.107 | -10.049183 | 17.85178 | 17.85178 | -10.049183
1071.607 | -10.046892 | 17.86012 | 17.86012 | -10.046892
1072.107 | -10.04651 | 17.86845 | 17.86845 | -10.04651
1072.607 | -10.049564 | 17.87678 | 17.87678 | -10.049564
1073.107 | -10.051474 | 17.88512 | 17.88512 | -10.051474
1073.607 | -10.053001 | 17.89345 | 17.89345 | -10.053001
1074.107 | -10.048801 | 17.90178 | 17.90178 | -10.048801
1074.607 | -10.049946 | 17.91012 | 17.91012 | -10.049946
1075.107 | -10.048419 | 17.91845 | 17.91845 | -10.048419
1075.607 | -10.053 | 17.92678 | 17.92678 | -10.053
1076.107 | -10.048038 | 17.93512 | 17.93512 | -10.048038
1076.607 | -10.05262 | 17.94345 | 17.94345 | -10.05262
1077.107 | -10.046892 | 17.95178 | 17.95178 | -10.046892
1077.607 | -10.049183 | 17.96012 | 17.96012 | -10.049183
1078.107 | -10.046892 | 17.96845 | 17.96845 | -10.046892
1078.607 | -10.042693 | 17.97678 | 17.97678 | -10.042693
1079.107 | -10.049183 | 17.98512 | 17.98512 | -10.049183
1079.607 | -10.046128 | 17.99345 | 17.99345 | -10.046128
1080.107 | -10.051092 | 18.00178 | 18.00178 | -10.051092
1080.607 | -10.047274 | 18.01012 | 18.01012 | -10.047274
1081.107 | -10.048419 | 18.01845 | 18.01845 | -10.048419
1081.607 | -10.048038 | 18.02678 | 18.02678 | -10.048038
1082.107 | -10.04422 | 18.03512 | 18.03512 | -10.04422
1082.607 | -10.049564 | 18.04345 | 18.04345 | -10.049564
1083.107 | -10.05071 | 18.05178 | 18.05178 | -10.05071
1083.607 | -10.05071 | 18.06012 | 18.06012 | -10.05071
1084.107 | -10.051473 | 18.06845 | 18.06845 | -10.051473
1084.607 | -10.051474 | 18.07678 | 18.07678 | -10.051474
1085.107 | -10.045747 | 18.08512 | 18.08512 | -10.045747
1085.607 | -10.049183 | 18.09345 | 18.09345 | -10.049183
1086.107 | -10.046892 | 18.10178 | 18.10178 | -10.046892
1086.607 | -10.04651 | 18.11012 | 18.11012 | -10.04651
1087.107 | -10.045747 | 18.11845 | 18.11845 | -10.045747
1087.607 | -10.051474 | 18.12678 | 18.12678 | -10.051474
1088.107 | -10.050328 | 18.13512 | 18.13512 | -10.050328
1088.607 | -10.043075 | 18.14345 | 18.14345 | -10.043075
1089.107 | -10.047274 | 18.15178 | 18.15178 | -10.047274
1089.607 | -10.049183 | 18.16012 | 18.16012 | -10.049183
1090.107 | -10.047656 | 18.16845 | 18.16845 | -10.047656
1090.607 | -10.050328 | 18.17678 | 18.17678 | -10.050328
1091.107 | -10.044601 | 18.18512 | 18.18512 | -10.044601
1091.607 | -10.046892 | 18.19345 | 18.19345 | -10.046892
1092.107 | -10.049946 | 18.20178 | 18.20178 | -10.049946
1092.607 | -10.052238 | 18.21012 | 18.21012 | -10.052238
1093.107 | -10.052619 | 18.21845 | 18.21845 | -10.052619
1093.607 | -10.043839 | 18.22678 | 18.22678 | -10.043839
1094.107 | -10.047656 | 18.23512 | 18.23512 | -10.047656
1094.607 | -10.0488 | 18.24345 | 18.24345 | -10.0488
1095.107 | -10.0488 | 18.25178 | 18.25178 | -10.0488
1095.607 | -10.049564 | 18.26012 | 18.26012 | -10.049564
1096.107 | -10.053001 | 18.26845 | 18.26845 | -10.053001
1096.607 | -10.047274 | 18.27678 | 18.27678 | -10.047274
1097.107 | -10.049183 | 18.28512 | 18.28512 | -10.049183
1097.607 | -10.051855 | 18.29345 | 18.29345 | -10.051855
1098.107 | -10.049947 | 18.30178 | 18.30178 | -10.049947
1098.607 | -10.045747 | 18.31012 | 18.31012 | -10.045747
1099.107 | -10.046892 | 18.31845 | 18.31845 | -10.046892
1099.607 | -10.047655 | 18.32678 | 18.32678 | -10.047655
1100.107 | -10.046892 | 18.33512 | 18.33512 | -10.046892
1100.607 | -10.053 | 18.34345 | 18.34345 | -10.053
1101.107 | -10.051855 | 18.35178 | 18.35178 | -10.051855
1101.607 | -10.045747 | 18.36012 | 18.36012 | -10.045747
1102.107 | -10.049183 | 18.36845 | 18.36845 | -10.049183
1102.607 | -10.048801 | 18.37678 | 18.37678 | -10.048801
1103.107 | -10.050328 | 18.38512 | 18.38512 | -10.050328
1103.607 | -10.052238 | 18.39345 | 18.39345 | -10.052238
1104.107 | -10.044601 | 18.40178 | 18.40178 | -10.044601
1104.607 | -10.056055 | 18.41012 | 18.41012 | -10.056055
1105.107 | -10.044984 | 18.41845 | 18.41845 | -10.044984
1105.607 | -10.048419 | 18.42678 | 18.42678 | -10.048419
1106.107 | -10.046511 | 18.43512 | 18.43512 | -10.046511
1106.607 | -10.047274 | 18.44345 | 18.44345 | -10.047274
1107.107 | -10.048038 | 18.45178 | 18.45178 | -10.048038
1107.607 | -10.044601 | 18.46012 | 18.46012 | -10.044601
1108.107 | -10.046892 | 18.46845 | 18.46845 | -10.046892
1108.607 | -10.043456 | 18.47678 | 18.47678 | -10.043456
1109.107 | -10.045747 | 18.48512 | 18.48512 | -10.045747
1109.607 | -10.044601 | 18.49345 | 18.49345 | -10.044601
1110.107 | -10.049946 | 18.50178 | 18.50178 | -10.049946
1110.607 | -10.04651 | 18.51012 | 18.51012 | -10.04651
1111.107 | -10.049183 | 18.51845 | 18.51845 | -10.049183
1111.607 | -10.045747 | 18.52678 | 18.52678 | -10.045747
1112.107 | -10.051855 | 18.53512 | 18.53512 | -10.051855
1112.607 | -10.049183 | 18.54345 | 18.54345 | -10.049183
1113.107 | -10.044601 | 18.55178 | 18.55178 | -10.044601
1113.607 | -10.042312 | 18.56012 | 18.56012 | -10.042312
1114.107 | -10.046892 | 18.56845 | 18.56845 | -10.046892
1114.607 | -10.049946 | 18.57678 | 18.57678 | -10.049946
1115.107 | -10.046892 | 18.58512 | 18.58512 | -10.046892
1115.607 | -10.044601 | 18.59345 | 18.59345 | -10.044601
1116.107 | -10.05262 | 18.60178 | 18.60178 | -10.05262
1116.607 | -10.04651 | 18.61012 | 18.61012 | -10.04651
1117.107 | -10.049183 | 18.61845 | 18.61845 | -10.049183
1117.607 | -10.042693 | 18.62678 | 18.62678 | -10.042693
1118.107 | -10.044984 | 18.63512 | 18.63512 | -10.044984
1118.607 | -10.049947 | 18.64345 | 18.64345 | -10.049947
1119.107 | -10.04651 | 18.65178 | 18.65178 | -10.04651
1119.607 | -10.047274 | 18.66012 | 18.66012 | -10.047274
1120.107 | -10.050711 | 18.66845 | 18.66845 | -10.050711
1120.326 | -10.047655 | 18.6721 | 18.6721 | -10.047655
1120.826 | -10.048038 | 18.68044 | 18.68044 | -10.048038
1121.326 | -10.04422 | 18.68877 | 18.68877 | -10.04422
1121.826 | -10.047274 | 18.6971 | 18.6971 | -10.047274
1122.326 | -10.040784 | 18.70544 | 18.70544 | -10.040784
1122.826 | -10.043839 | 18.71377 | 18.71377 | -10.043839
1123.326 | -10.046892 | 18.7221 | 18.7221 | -10.046892
1123.826 | -10.04422 | 18.73044 | 18.73044 | -10.04422
1124.326 | -10.045365 | 18.73877 | 18.73877 | -10.045365
1124.826 | -10.046511 | 18.7471 | 18.7471 | -10.046511
1125.326 | -10.046892 | 18.75544 | 18.75544 | -10.046892
1125.826 | -10.047274 | 18.76377 | 18.76377 | -10.047274
1126.326 | -10.043839 | 18.7721 | 18.7721 | -10.043839
1126.826 | -10.046892 | 18.78044 | 18.78044 | -10.046892
1127.326 | -10.055291 | 18.78877 | 18.78877 | -10.055291
1127.826 | -10.046892 | 18.7971 | 18.7971 | -10.046892
1128.326 | -10.045365 | 18.80544 | 18.80544 | -10.045365
1128.826 | -10.044601 | 18.81377 | 18.81377 | -10.044601
1129.326 | -10.050328 | 18.8221 | 18.8221 | -10.050328
1129.826 | -10.049183 | 18.83044 | 18.83044 | -10.049183
1130.326 | -10.046128 | 18.83877 | 18.83877 | -10.046128
1130.826 | -10.047274 | 18.8471 | 18.8471 | -10.047274
1131.326 | -10.044601 | 18.85544 | 18.85544 | -10.044601
1131.826 | -10.045365 | 18.86377 | 18.86377 | -10.045365
1132.326 | -10.047274 | 18.8721 | 18.8721 | -10.047274
1132.826 | -10.051092 | 18.88044 | 18.88044 | -10.051092
1133.326 | -10.046128 | 18.88877 | 18.88877 | -10.046128
1133.826 | -10.05071 | 18.8971 | 18.8971 | -10.05071
1134.326 | -10.049564 | 18.90544 | 18.90544 | -10.049564
1134.826 | -10.047274 | 18.91377 | 18.91377 | -10.047274
1135.326 | -10.046892 | 18.9221 | 18.9221 | -10.046892
1135.826 | -10.045747 | 18.93044 | 18.93044 | -10.045747
1136.326 | -10.044601 | 18.93877 | 18.93877 | -10.044601
1136.826 | -10.04422 | 18.9471 | 18.9471 | -10.04422
1137.326 | -10.043839 | 18.95544 | 18.95544 | -10.043839
1137.826 | -10.044984 | 18.96377 | 18.96377 | -10.044984
1138.326 | -10.04651 | 18.9721 | 18.9721 | -10.04651
1138.826 | -10.045747 | 18.98044 | 18.98044 | -10.045747
1139.326 | -10.041166 | 18.98877 | 18.98877 | -10.041166
1139.826 | -10.046892 | 18.9971 | 18.9971 | -10.046892
1140.326 | -10.042693 | 19.00544 | 19.00544 | -10.042693
1140.826 | -10.044984 | 19.01377 | 19.01377 | -10.044984
1141.326 | -10.042311 | 19.0221 | 19.0221 | -10.042311
1141.826 | -10.043839 | 19.03044 | 19.03044 | -10.043839
1142.326 | -10.048038 | 19.03877 | 19.03877 | -10.048038
1142.826 | -10.04651 | 19.0471 | 19.0471 | -10.04651
1143.326 | -10.044601 | 19.05544 | 19.05544 | -10.044601
1143.826 | -10.046511 | 19.06377 | 19.06377 | -10.046511
1144.326 | -10.043075 | 19.0721 | 19.0721 | -10.043075
1144.826 | -10.039256 | 19.08044 | 19.08044 | -10.039256
1145.326 | -10.04422 | 19.08877 | 19.08877 | -10.04422
1145.826 | -10.051855 | 19.0971 | 19.0971 | -10.051855
1146.326 | -10.047656 | 19.10544 | 19.10544 | -10.047656
1146.826 | -10.044601 | 19.11377 | 19.11377 | -10.044601
1147.326 | -10.045365 | 19.1221 | 19.1221 | -10.045365
1147.826 | -10.048038 | 19.13044 | 19.13044 | -10.048038
1148.326 | -10.045365 | 19.13877 | 19.13877 | -10.045365
1148.826 | -10.044601 | 19.1471 | 19.1471 | -10.044601
1149.326 | -10.045365 | 19.15544 | 19.15544 | -10.045365
1149.826 | -10.051474 | 19.16377 | 19.16377 | -10.051474
1150.326 | -10.049946 | 19.1721 | 19.1721 | -10.049946
1150.826 | -10.043456 | 19.18044 | 19.18044 | -10.043456
1151.326 | -10.049183 | 19.18877 | 19.18877 | -10.049183
1151.826 | -10.047655 | 19.1971 | 19.1971 | -10.047655
1152.326 | -10.045365 | 19.20544 | 19.20544 | -10.045365
1152.826 | -10.047274 | 19.21377 | 19.21377 | -10.047274
1153.326 | -10.0488 | 19.2221 | 19.2221 | -10.0488
1153.826 | -10.043839 | 19.23044 | 19.23044 | -10.043839
1154.326 | -10.049564 | 19.23877 | 19.23877 | -10.049564
1154.826 | -10.047655 | 19.2471 | 19.2471 | -10.047655
1155.326 | -10.04422 | 19.25544 | 19.25544 | -10.04422
1155.826 | -10.043457 | 19.26377 | 19.26377 | -10.043457
1156.326 | -10.047655 | 19.2721 | 19.2721 | -10.047655
1156.826 | -10.049564 | 19.28044 | 19.28044 | -10.049564
1157.326 | -10.0488 | 19.28877 | 19.28877 | -10.0488
1157.826 | -10.049564 | 19.2971 | 19.2971 | -10.049564
1158.326 | -10.047274 | 19.30544 | 19.30544 | -10.047274
1158.826 | -10.04422 | 19.31377 | 19.31377 | -10.04422
1159.326 | -10.047274 | 19.3221 | 19.3221 | -10.047274
1159.826 | -10.049183 | 19.33044 | 19.33044 | -10.049183
1160.326 | -10.044984 | 19.33877 | 19.33877 | -10.044984
1160.826 | -10.050328 | 19.3471 | 19.3471 | -10.050328
1161.326 | -10.047274 | 19.35544 | 19.35544 | -10.047274
1161.826 | -10.049564 | 19.36377 | 19.36377 | -10.049564
1162.326 | -10.04651 | 19.3721 | 19.3721 | -10.04651
1162.826 | -10.051474 | 19.38044 | 19.38044 | -10.051474
1163.326 | -10.047656 | 19.38877 | 19.38877 | -10.047656
1163.826 | -10.044601 | 19.3971 | 19.3971 | -10.044601
1164.326 | -10.048419 | 19.40544 | 19.40544 | -10.048419
1164.826 | -10.04651 | 19.41377 | 19.41377 | -10.04651
1165.326 | -10.044601 | 19.4221 | 19.4221 | -10.044601
1165.826 | -10.051091 | 19.43044 | 19.43044 | -10.051091
1166.326 | -10.052238 | 19.43877 | 19.43877 | -10.052238
1166.826 | -10.049182 | 19.4471 | 19.4471 | -10.049182
1167.326 | -10.051092 | 19.45544 | 19.45544 | -10.051092
1167.826 | -10.049183 | 19.46377 | 19.46377 | -10.049183
1168.326 | -10.04651 | 19.4721 | 19.4721 | -10.04651
1168.826 | -10.049182 | 19.48044 | 19.48044 | -10.049182
1169.326 | -10.049564 | 19.48877 | 19.48877 | -10.049564
1169.826 | -10.054528 | 19.4971 | 19.4971 | -10.054528
1170.326 | -10.050328 | 19.50544 | 19.50544 | -10.050328
1170.826 | -10.05071 | 19.51377 | 19.51377 | -10.05071
1171.326 | -10.042693 | 19.5221 | 19.5221 | -10.042693
1171.826 | -10.042693 | 19.53044 | 19.53044 | -10.042693
1172.326 | -10.05071 | 19.53877 | 19.53877 | -10.05071
1172.826 | -10.05491 | 19.5471 | 19.5471 | -10.05491
1173.326 | -10.044601 | 19.55544 | 19.55544 | -10.044601
1173.826 | -10.051091 | 19.56377 | 19.56377 | -10.051091
1174.326 | -10.045365 | 19.5721 | 19.5721 | -10.045365
1174.826 | -10.051474 | 19.58044 | 19.58044 | -10.051474
1175.326 | -10.048801 | 19.58877 | 19.58877 | -10.048801
1175.826 | -10.049183 | 19.5971 | 19.5971 | -10.049183
1176.326 | -10.052619 | 19.60544 | 19.60544 | -10.052619
1176.826 | -10.049183 | 19.61377 | 19.61377 | -10.049183
1177.326 | -10.046128 | 19.6221 | 19.6221 | -10.046128
1177.826 | -10.0488 | 19.63044 | 19.63044 | -10.0488
1178.326 | -10.048419 | 19.63877 | 19.63877 | -10.048419
1178.826 | -10.046128 | 19.6471 | 19.6471 | -10.046128
1179.326 | -10.047274 | 19.65544 | 19.65544 | -10.047274
1179.826 | -10.047274 | 19.66377 | 19.66377 | -10.047274
1180.326 | -10.046128 | 19.6721 | 19.6721 | -10.046128
1180.826 | -10.0488 | 19.68044 | 19.68044 | -10.0488
1181.326 | -10.049564 | 19.68877 | 19.68877 | -10.049564
1181.826 | -10.041165 | 19.6971 | 19.6971 | -10.041165
1182.326 | -10.046511 | 19.70544 | 19.70544 | -10.046511
1182.826 | -10.047655 | 19.71377 | 19.71377 | -10.047655
1183.326 | -10.043838 | 19.7221 | 19.7221 | -10.043838
1183.826 | -10.054528 | 19.73044 | 19.73044 | -10.054528
1184.326 | -10.048419 | 19.73877 | 19.73877 | -10.048419
1184.826 | -10.047656 | 19.7471 | 19.7471 | -10.047656
1185.326 | -10.05071 | 19.75544 | 19.75544 | -10.05071
1185.826 | -10.048419 | 19.76377 | 19.76377 | -10.048419
1186.326 | -10.048419 | 19.7721 | 19.7721 | -10.048419
1186.826 | -10.0488 | 19.78044 | 19.78044 | -10.0488
1187.326 | -10.047655 | 19.78877 | 19.78877 | -10.047655
1187.826 | -10.048419 | 19.7971 | 19.7971 | -10.048419
1188.326 | -10.047274 | 19.80544 | 19.80544 | -10.047274
1188.826 | -10.048038 | 19.81377 | 19.81377 | -10.048038
1189.326 | -10.051092 | 19.8221 | 19.8221 | -10.051092
1189.826 | -10.048801 | 19.83044 | 19.83044 | -10.048801
1190.326 | -10.048038 | 19.83877 | 19.83877 | -10.048038
1190.826 | -10.047656 | 19.8471 | 19.8471 | -10.047656
1191.326 | -10.047655 | 19.85544 | 19.85544 | -10.047655
1191.826 | -10.046128 | 19.86377 | 19.86377 | -10.046128
1192.326 | -10.042693 | 19.8721 | 19.8721 | -10.042693
1192.826 | -10.04651 | 19.88044 | 19.88044 | -10.04651
1193.326 | -10.043075 | 19.88877 | 19.88877 | -10.043075
1193.826 | -10.047274 | 19.8971 | 19.8971 | -10.047274
1194.326 | -10.049183 | 19.90544 | 19.90544 | -10.049183
1194.826 | -10.043839 | 19.91377 | 19.91377 | -10.043839
1195.326 | -10.049564 | 19.9221 | 19.9221 | -10.049564
1195.826 | -10.046511 | 19.93044 | 19.93044 | -10.046511
1196.326 | -10.047655 | 19.93877 | 19.93877 | -10.047655
1196.826 | -10.04422 | 19.9471 | 19.9471 | -10.04422
1197.326 | -10.047656 | 19.95544 | 19.95544 | -10.047656
1197.826 | -10.050328 | 19.96377 | 19.96377 | -10.050328
1198.326 | -10.04422 | 19.9721 | 19.9721 | -10.04422
1198.826 | -10.044601 | 19.98044 | 19.98044 | -10.044601
1199.326 | -10.049564 | 19.98877 | 19.98877 | -10.049564
1199.826 | -10.044601 | 19.9971 | 19.9971 | -10.044601
1200.326 | -10.045747 | 20.00544 | 20.00544 | -10.045747
1200.826 | -10.045365 | 20.01377 | 20.01377 | -10.045365
1201.326 | -10.041929 | 20.0221 | 20.0221 | -10.041929
1201.826 | -10.049183 | 20.03044 | 20.03044 | -10.049183
1202.326 | -10.042693 | 20.03877 | 20.03877 | -10.042693
1202.826 | -10.044984 | 20.0471 | 20.0471 | -10.044984
1203.326 | -10.049946 | 20.05544 | 20.05544 | -10.049946
1203.826 | -10.04651 | 20.06377 | 20.06377 | -10.04651
1204.326 | -10.045747 | 20.0721 | 20.0721 | -10.045747
1204.826 | -10.048038 | 20.08044 | 20.08044 | -10.048038
1205.326 | -10.047274 | 20.08877 | 20.08877 | -10.047274
1205.826 | -10.047656 | 20.0971 | 20.0971 | -10.047656
1206.326 | -10.04651 | 20.10544 | 20.10544 | -10.04651
1206.826 | -10.0488 | 20.11377 | 20.11377 | -10.0488
1207.326 | -10.048419 | 20.1221 | 20.1221 | -10.048419
1207.826 | -10.049183 | 20.13044 | 20.13044 | -10.049183
1208.326 | -10.050328 | 20.13877 | 20.13877 | -10.050328
1208.826 | -10.05071 | 20.1471 | 20.1471 | -10.05071
1209.326 | -10.052238 | 20.15544 | 20.15544 | -10.052238
1209.826 | -10.054528 | 20.16377 | 20.16377 | -10.054528
1210.326 | -10.051855 | 20.1721 | 20.1721 | -10.051855
1210.826 | -10.0488 | 20.18044 | 20.18044 | -10.0488
1211.326 | -10.046128 | 20.18877 | 20.18877 | -10.046128
1211.826 | -10.04651 | 20.1971 | 20.1971 | -10.04651
1212.326 | -10.044984 | 20.20544 | 20.20544 | -10.044984
1212.826 | -10.048419 | 20.21377 | 20.21377 | -10.048419
1213.326 | -10.045747 | 20.2221 | 20.2221 | -10.045747
1213.826 | -10.049183 | 20.23044 | 20.23044 | -10.049183
1214.326 | -10.045365 | 20.23877 | 20.23877 | -10.045365
1214.826 | -10.051474 | 20.2471 | 20.2471 | -10.051474
1215.326 | -10.053383 | 20.25544 | 20.25544 | -10.053383
1215.826 | -10.045747 | 20.26377 | 20.26377 | -10.045747
1216.326 | -10.047655 | 20.2721 | 20.2721 | -10.047655
1216.826 | -10.053383 | 20.28044 | 20.28044 | -10.053383
1217.326 | -10.047274 | 20.28877 | 20.28877 | -10.047274
1217.826 | -10.051091 | 20.2971 | 20.2971 | -10.051091
1218.326 | -10.046892 | 20.30544 | 20.30544 | -10.046892
1218.826 | -10.050328 | 20.31377 | 20.31377 | -10.050328
1219.326 | -10.04422 | 20.3221 | 20.3221 | -10.04422
1219.826 | -10.049564 | 20.33044 | 20.33044 | -10.049564
1220.326 | -10.048419 | 20.33877 | 20.33877 | -10.048419
1220.826 | -10.05071 | 20.3471 | 20.3471 | -10.05071
1221.326 | -10.048801 | 20.35544 | 20.35544 | -10.048801
1221.826 | -10.045747 | 20.36377 | 20.36377 | -10.045747
1222.326 | -10.045365 | 20.3721 | 20.3721 | -10.045365
1222.826 | -10.049947 | 20.38044 | 20.38044 | -10.049947
1223.326 | -10.049564 | 20.38877 | 20.38877 | -10.049564
1223.826 | -10.048801 | 20.3971 | 20.3971 | -10.048801
1224.326 | -10.048038 | 20.40544 | 20.40544 | -10.048038
1224.826 | -10.049183 | 20.41377 | 20.41377 | -10.049183
1225.326 | -10.051855 | 20.4221 | 20.4221 | -10.051855
1225.826 | -10.043075 | 20.43044 | 20.43044 | -10.043075
1226.326 | -10.048038 | 20.43877 | 20.43877 | -10.048038
1226.826 | -10.05071 | 20.4471 | 20.4471 | -10.05071
1227.326 | -10.047655 | 20.45544 | 20.45544 | -10.047655
1227.826 | -10.046892 | 20.46377 | 20.46377 | -10.046892
1228.326 | -10.050328 | 20.4721 | 20.4721 | -10.050328
1228.826 | -10.047274 | 20.48044 | 20.48044 | -10.047274
1229.326 | -10.044983 | 20.48877 | 20.48877 | -10.044983
1229.826 | -10.053 | 20.4971 | 20.4971 | -10.053
1230.326 | -10.048419 | 20.50544 | 20.50544 | -10.048419
1230.826 | -10.048801 | 20.51377 | 20.51377 | -10.048801
1231.326 | -10.04422 | 20.5221 | 20.5221 | -10.04422
1231.826 | -10.0488 | 20.53044 | 20.53044 | -10.0488
1232.326 | -10.046128 | 20.53877 | 20.53877 | -10.046128
1232.826 | -10.04842 | 20.5471 | 20.5471 | -10.04842
1233.326 | -10.048419 | 20.55544 | 20.55544 | -10.048419
1233.826 | -10.047655 | 20.56377 | 20.56377 | -10.047655
1234.326 | -10.051473 | 20.5721 | 20.5721 | -10.051473
1234.826 | -10.052238 | 20.58044 | 20.58044 | -10.052238
1235.326 | -10.049564 | 20.58877 | 20.58877 | -10.049564
1235.826 | -10.051092 | 20.5971 | 20.5971 | -10.051092
1236.326 | -10.052619 | 20.60544 | 20.60544 | -10.052619
1236.826 | -10.048038 | 20.61377 | 20.61377 | -10.048038
1237.326 | -10.049946 | 20.6221 | 20.6221 | -10.049946
1237.826 | -10.049564 | 20.63044 | 20.63044 | -10.049564
1238.326 | -10.049947 | 20.63877 | 20.63877 | -10.049947
1238.826 | -10.051091 | 20.6471 | 20.6471 | -10.051091
1239.326 | -10.049183 | 20.65544 | 20.65544 | -10.049183
1239.826 | -10.049564 | 20.66377 | 20.66377 | -10.049564
1240.326 | -10.047274 | 20.6721 | 20.6721 | -10.047274
1240.826 | -10.048419 | 20.68044 | 20.68044 | -10.048419
1241.326 | -10.049182 | 20.68877 | 20.68877 | -10.049182
1241.826 | -10.046511 | 20.6971 | 20.6971 | -10.046511
1242.326 | -10.046128 | 20.70544 | 20.70544 | -10.046128
1242.826 | -10.048419 | 20.71377 | 20.71377 | -10.048419
1243.326 | -10.047274 | 20.7221 | 20.7221 | -10.047274
1243.826 | -10.046892 | 20.73044 | 20.73044 | -10.046892
1244.326 | -10.050328 | 20.73877 | 20.73877 | -10.050328
1244.826 | -10.046892 | 20.7471 | 20.7471 | -10.046892
1245.326 | -10.0488 | 20.75544 | 20.75544 | -10.0488
1245.826 | -10.046128 | 20.76377 | 20.76377 | -10.046128
1246.326 | -10.046892 | 20.7721 | 20.7721 | -10.046892
1246.826 | -10.048038 | 20.78044 | 20.78044 | -10.048038
1247.326 | -10.051091 | 20.78877 | 20.78877 | -10.051091
1247.826 | -10.046128 | 20.7971 | 20.7971 | -10.046128
1248.326 | -10.048419 | 20.80544 | 20.80544 | -10.048419
1248.826 | -10.045747 | 20.81377 | 20.81377 | -10.045747
1249.326 | -10.047656 | 20.8221 | 20.8221 | -10.047656
1249.826 | -10.048419 | 20.83044 | 20.83044 | -10.048419
1250.326 | -10.049182 | 20.83877 | 20.83877 | -10.049182
1250.826 | -10.045747 | 20.8471 | 20.8471 | -10.045747
1251.326 | -10.049182 | 20.85544 | 20.85544 | -10.049182
1251.826 | -10.045365 | 20.86377 | 20.86377 | -10.045365
1252.326 | -10.047656 | 20.8721 | 20.8721 | -10.047656
1252.826 | -10.052238 | 20.88044 | 20.88044 | -10.052238
1253.326 | -10.043075 | 20.88877 | 20.88877 | -10.043075
1253.826 | -10.0488 | 20.8971 | 20.8971 | -10.0488
1254.326 | -10.049183 | 20.90544 | 20.90544 | -10.049183
1254.826 | -10.049183 | 20.91377 | 20.91377 | -10.049183
1255.326 | -10.048419 | 20.9221 | 20.9221 | -10.048419
1255.826 | -10.052238 | 20.93044 | 20.93044 | -10.052238
1256.326 | -10.048038 | 20.93877 | 20.93877 | -10.048038
1256.826 | -10.044601 | 20.9471 | 20.9471 | -10.044601
1257.326 | -10.045747 | 20.95544 | 20.95544 | -10.045747
1257.826 | -10.046892 | 20.96377 | 20.96377 | -10.046892
1258.326 | -10.047274 | 20.9721 | 20.9721 | -10.047274
1258.826 | -10.047655 | 20.98044 | 20.98044 | -10.047655
1259.326 | -10.045365 | 20.98877 | 20.98877 | -10.045365
1259.826 | -10.043075 | 20.9971 | 20.9971 | -10.043075
1260.326 | -10.046128 | 21.00544 | 21.00544 | -10.046128
1260.826 | -10.046892 | 21.01377 | 21.01377 | -10.046892
1261.326 | -10.049183 | 21.0221 | 21.0221 | -10.049183
1261.826 | -10.047656 | 21.03044 | 21.03044 | -10.047656
1262.326 | -10.044984 | 21.03877 | 21.03877 | -10.044984
1262.826 | -10.051474 | 21.0471 | 21.0471 | -10.051474
1263.326 | -10.048038 | 21.05544 | 21.05544 | -10.048038
1263.826 | -10.042693 | 21.06377 | 21.06377 | -10.042693
1264.326 | -10.043839 | 21.0721 | 21.0721 | -10.043839
1264.826 | -10.048419 | 21.08044 | 21.08044 | -10.048419
1265.326 | -10.051091 | 21.08877 | 21.08877 | -10.051091
1265.826 | -10.052238 | 21.0971 | 21.0971 | -10.052238
1266.326 | -10.050328 | 21.10544 | 21.10544 | -10.050328
1266.826 | -10.050328 | 21.11377 | 21.11377 | -10.050328
1267.326 | -10.049183 | 21.1221 | 21.1221 | -10.049183
1267.826 | -10.048038 | 21.13044 | 21.13044 | -10.048038
1268.326 | -10.048419 | 21.13877 | 21.13877 | -10.048419
1268.826 | -10.048419 | 21.1471 | 21.1471 | -10.048419
1269.326 | -10.045365 | 21.15544 | 21.15544 | -10.045365
1269.826 | -10.041165 | 21.16377 | 21.16377 | -10.041165
1270.326 | -10.048419 | 21.1721 | 21.1721 | -10.048419
1270.826 | -10.043076 | 21.18044 | 21.18044 | -10.043076
1271.326 | -10.045365 | 21.18877 | 21.18877 | -10.045365
1271.826 | -10.047274 | 21.1971 | 21.1971 | -10.047274
1272.326 | -10.05071 | 21.20544 | 21.20544 | -10.05071
1272.826 | -10.045747 | 21.21377 | 21.21377 | -10.045747
1273.326 | -10.052238 | 21.2221 | 21.2221 | -10.052238
1273.826 | -10.046892 | 21.23044 | 21.23044 | -10.046892
1274.326 | -10.050328 | 21.23877 | 21.23877 | -10.050328
1274.826 | -10.051092 | 21.2471 | 21.2471 | -10.051092
1275.326 | -10.049565 | 21.25544 | 21.25544 | -10.049565
1275.826 | -10.04651 | 21.26377 | 21.26377 | -10.04651
1276.326 | -10.055292 | 21.2721 | 21.2721 | -10.055292
1276.826 | -10.051091 | 21.28044 | 21.28044 | -10.051091
1277.326 | -10.05262 | 21.28877 | 21.28877 | -10.05262
1277.826 | -10.0488 | 21.2971 | 21.2971 | -10.0488
1278.326 | -10.048038 | 21.30544 | 21.30544 | -10.048038
1278.826 | -10.045747 | 21.31377 | 21.31377 | -10.045747
1279.326 | -10.048419 | 21.3221 | 21.3221 | -10.048419
1279.826 | -10.048038 | 21.33044 | 21.33044 | -10.048038
1280.326 | -10.049183 | 21.33877 | 21.33877 | -10.049183
1280.826 | -10.052238 | 21.3471 | 21.3471 | -10.052238
1281.326 | -10.050711 | 21.35544 | 21.35544 | -10.050711
1281.826 | -10.051856 | 21.36377 | 21.36377 | -10.051856
1282.326 | -10.051092 | 21.3721 | 21.3721 | -10.051092
1282.826 | -10.050711 | 21.38044 | 21.38044 | -10.050711
1283.326 | -10.053383 | 21.38877 | 21.38877 | -10.053383
1283.826 | -10.053383 | 21.3971 | 21.3971 | -10.053383
1284.326 | -10.0488 | 21.40544 | 21.40544 | -10.0488
1284.826 | -10.047655 | 21.41377 | 21.41377 | -10.047655
1285.326 | -10.048419 | 21.4221 | 21.4221 | -10.048419
1285.826 | -10.053764 | 21.43044 | 21.43044 | -10.053764
1286.326 | -10.0488 | 21.43877 | 21.43877 | -10.0488
1286.826 | -10.050328 | 21.4471 | 21.4471 | -10.050328
1287.326 | -10.045365 | 21.45544 | 21.45544 | -10.045365
1287.826 | -10.049564 | 21.46377 | 21.46377 | -10.049564
1288.326 | -10.049947 | 21.4721 | 21.4721 | -10.049947
1288.826 | -10.048801 | 21.48044 | 21.48044 | -10.048801
1289.326 | -10.049564 | 21.48877 | 21.48877 | -10.049564
1289.826 | -10.052619 | 21.4971 | 21.4971 | -10.052619
1290.326 | -10.049947 | 21.50544 | 21.50544 | -10.049947
1290.826 | -10.047656 | 21.51377 | 21.51377 | -10.047656
1291.326 | -10.048038 | 21.5221 | 21.5221 | -10.048038
1291.826 | -10.049947 | 21.53044 | 21.53044 | -10.049947
1292.326 | -10.049182 | 21.53877 | 21.53877 | -10.049182
1292.826 | -10.048038 | 21.5471 | 21.5471 | -10.048038
1293.326 | -10.050328 | 21.55544 | 21.55544 | -10.050328
1293.826 | -10.051092 | 21.56377 | 21.56377 | -10.051092
1294.326 | -10.04651 | 21.5721 | 21.5721 | -10.04651
1294.826 | -10.047274 | 21.58044 | 21.58044 | -10.047274
1295.326 | -10.049183 | 21.58877 | 21.58877 | -10.049183
1295.826 | -10.049564 | 21.5971 | 21.5971 | -10.049564
1296.326 | -10.049564 | 21.60544 | 21.60544 | -10.049564
1296.826 | -10.044984 | 21.61377 | 21.61377 | -10.044984
1297.326 | -10.049183 | 21.6221 | 21.6221 | -10.049183
1297.826 | -10.048419 | 21.63044 | 21.63044 | -10.048419
1298.326 | -10.053 | 21.63877 | 21.63877 | -10.053
1298.826 | -10.054147 | 21.6471 | 21.6471 | -10.054147
1299.326 | -10.045365 | 21.65544 | 21.65544 | -10.045365
1299.826 | -10.044601 | 21.66377 | 21.66377 | -10.044601
1300.326 | -10.053001 | 21.6721 | 21.6721 | -10.053001
1300.826 | -10.049182 | 21.68044 | 21.68044 | -10.049182
1301.326 | -10.04651 | 21.68877 | 21.68877 | -10.04651
1301.826 | -10.049947 | 21.6971 | 21.6971 | -10.049947
1302.326 | -10.047655 | 21.70544 | 21.70544 | -10.047655
1302.826 | -10.047274 | 21.71377 | 21.71377 | -10.047274
1303.326 | -10.053 | 21.7221 | 21.7221 | -10.053
1303.826 | -10.051092 | 21.73044 | 21.73044 | -10.051092
1304.326 | -10.051856 | 21.73877 | 21.73877 | -10.051856
1304.826 | -10.051091 | 21.7471 | 21.7471 | -10.051091
1305.326 | -10.049183 | 21.75544 | 21.75544 | -10.049183
1305.826 | -10.053764 | 21.76377 | 21.76377 | -10.053764
1306.326 | -10.044601 | 21.7721 | 21.7721 | -10.044601
1306.826 | -10.05071 | 21.78044 | 21.78044 | -10.05071
1307.326 | -10.045747 | 21.78877 | 21.78877 | -10.045747
1307.826 | -10.051091 | 21.7971 | 21.7971 | -10.051091
1308.326 | -10.051091 | 21.80544 | 21.80544 | -10.051091
1308.826 | -10.049564 | 21.81377 | 21.81377 | -10.049564
1309.326 | -10.044984 | 21.8221 | 21.8221 | -10.044984
1309.826 | -10.044601 | 21.83044 | 21.83044 | -10.044601
1310.326 | -10.050328 | 21.83877 | 21.83877 | -10.050328
1310.826 | -10.049564 | 21.8471 | 21.8471 | -10.049564
1311.326 | -10.048419 | 21.85544 | 21.85544 | -10.048419
1311.826 | -10.051091 | 21.86377 | 21.86377 | -10.051091
1312.326 | -10.054528 | 21.8721 | 21.8721 | -10.054528
1312.826 | -10.046892 | 21.88044 | 21.88044 | -10.046892
1313.326 | -10.048801 | 21.88877 | 21.88877 | -10.048801
1313.804 | -10.0488 | 21.89673 | 21.89673 | -10.0488
1314.304 | -10.050711 | 21.90507 | 21.90507 | -10.050711
1314.804 | -10.047656 | 21.9134 | 21.9134 | -10.047656
1315.304 | -10.049947 | 21.92173 | 21.92173 | -10.049947
1315.804 | -10.046128 | 21.93007 | 21.93007 | -10.046128
1316.304 | -10.051092 | 21.9384 | 21.9384 | -10.051092
1316.804 | -10.046892 | 21.94673 | 21.94673 | -10.046892
1317.304 | -10.046892 | 21.95507 | 21.95507 | -10.046892
1317.804 | -10.049183 | 21.9634 | 21.9634 | -10.049183
1318.304 | -10.0488 | 21.97173 | 21.97173 | -10.0488
1318.804 | -10.04842 | 21.98007 | 21.98007 | -10.04842
1319.304 | -10.046511 | 21.9884 | 21.9884 | -10.046511
1319.804 | -10.049947 | 21.99673 | 21.99673 | -10.049947
1320.304 | -10.049183 | 22.00507 | 22.00507 | -10.049183
1320.804 | -10.047655 | 22.0134 | 22.0134 | -10.047655
1321.304 | -10.051092 | 22.02173 | 22.02173 | -10.051092
1321.804 | -10.046128 | 22.03007 | 22.03007 | -10.046128
1322.304 | -10.050711 | 22.0384 | 22.0384 | -10.050711
1322.804 | -10.046128 | 22.04673 | 22.04673 | -10.046128
1323.304 | -10.047656 | 22.05507 | 22.05507 | -10.047656
1323.804 | -10.054528 | 22.0634 | 22.0634 | -10.054528
1324.304 | -10.048801 | 22.07173 | 22.07173 | -10.048801
1324.804 | -10.051856 | 22.08007 | 22.08007 | -10.051856
1325.304 | -10.048801 | 22.0884 | 22.0884 | -10.048801
1325.804 | -10.048419 | 22.09673 | 22.09673 | -10.048419
1326.304 | -10.049564 | 22.10507 | 22.10507 | -10.049564
1326.804 | -10.046128 | 22.1134 | 22.1134 | -10.046128
1327.304 | -10.052238 | 22.12173 | 22.12173 | -10.052238
1327.804 | -10.046892 | 22.13007 | 22.13007 | -10.046892
1328.304 | -10.047274 | 22.1384 | 22.1384 | -10.047274
1328.804 | -10.047655 | 22.14673 | 22.14673 | -10.047655
1329.304 | -10.056818 | 22.15507 | 22.15507 | -10.056818
1329.804 | -10.055291 | 22.1634 | 22.1634 | -10.055291
1330.304 | -10.050711 | 22.17173 | 22.17173 | -10.050711
1330.804 | -10.051855 | 22.18007 | 22.18007 | -10.051855
1331.304 | -10.053383 | 22.1884 | 22.1884 | -10.053383
1331.804 | -10.050328 | 22.19673 | 22.19673 | -10.050328
1332.304 | -10.0488 | 22.20507 | 22.20507 | -10.0488
1332.804 | -10.051092 | 22.2134 | 22.2134 | -10.051092
1333.304 | -10.048038 | 22.22173 | 22.22173 | -10.048038
1333.804 | -10.049947 | 22.23007 | 22.23007 | -10.049947
1334.304 | -10.043839 | 22.2384 | 22.2384 | -10.043839
1334.804 | -10.043075 | 22.24673 | 22.24673 | -10.043075
1335.304 | -10.049183 | 22.25507 | 22.25507 | -10.049183
1335.804 | -10.0488 | 22.2634 | 22.2634 | -10.0488
1336.304 | -10.047655 | 22.27173 | 22.27173 | -10.047655
1336.804 | -10.0488 | 22.28007 | 22.28007 | -10.0488
1337.304 | -10.0488 | 22.2884 | 22.2884 | -10.0488
1337.804 | -10.051474 | 22.29673 | 22.29673 | -10.051474
1338.304 | -10.047656 | 22.30507 | 22.30507 | -10.047656
1338.804 | -10.04651 | 22.3134 | 22.3134 | -10.04651
1339.304 | -10.044984 | 22.32173 | 22.32173 | -10.044984
1339.804 | -10.04651 | 22.33007 | 22.33007 | -10.04651
1340.304 | -10.048801 | 22.3384 | 22.3384 | -10.048801
1340.804 | -10.045365 | 22.34673 | 22.34673 | -10.045365
1341.304 | -10.046511 | 22.35507 | 22.35507 | -10.046511
1341.804 | -10.047655 | 22.3634 | 22.3634 | -10.047655
1342.304 | -10.046128 | 22.37173 | 22.37173 | -10.046128
1342.804 | -10.04651 | 22.38007 | 22.38007 | -10.04651
1343.304 | -10.047655 | 22.3884 | 22.3884 | -10.047655
1343.804 | -10.051856 | 22.39673 | 22.39673 | -10.051856
1344.304 | -10.050711 | 22.40507 | 22.40507 | -10.050711
1344.804 | -10.0488 | 22.4134 | 22.4134 | -10.0488
1345.304 | -10.051092 | 22.42173 | 22.42173 | -10.051092
1345.804 | -10.046511 | 22.43007 | 22.43007 | -10.046511
1346.304 | -10.049183 | 22.4384 | 22.4384 | -10.049183
1346.804 | -10.047655 | 22.44673 | 22.44673 | -10.047655
1347.304 | -10.047656 | 22.45507 | 22.45507 | -10.047656
1347.804 | -10.051091 | 22.4634 | 22.4634 | -10.051091
1348.304 | -10.049183 | 22.47173 | 22.47173 | -10.049183
1348.804 | -10.0488 | 22.48007 | 22.48007 | -10.0488
1349.304 | -10.049183 | 22.4884 | 22.4884 | -10.049183
1349.804 | -10.049183 | 22.49673 | 22.49673 | -10.049183
1350.304 | -10.051474 | 22.50507 | 22.50507 | -10.051474
1350.804 | -10.049183 | 22.5134 | 22.5134 | -10.049183
1351.304 | -10.049946 | 22.52173 | 22.52173 | -10.049946
1351.804 | -10.049183 | 22.53007 | 22.53007 | -10.049183
1352.304 | -10.046892 | 22.5384 | 22.5384 | -10.046892
1352.804 | -10.051092 | 22.54673 | 22.54673 | -10.051092
1353.304 | -10.051474 | 22.55507 | 22.55507 | -10.051474
1353.804 | -10.049947 | 22.5634 | 22.5634 | -10.049947
1354.304 | -10.05071 | 22.57173 | 22.57173 | -10.05071
1354.804 | -10.048419 | 22.58007 | 22.58007 | -10.048419
1355.304 | -10.047274 | 22.5884 | 22.5884 | -10.047274
1355.804 | -10.051092 | 22.59673 | 22.59673 | -10.051092
1356.304 | -10.046892 | 22.60507 | 22.60507 | -10.046892
1356.804 | -10.051092 | 22.6134 | 22.6134 | -10.051092
1357.304 | -10.051092 | 22.62173 | 22.62173 | -10.051092
1357.804 | -10.046128 | 22.63007 | 22.63007 | -10.046128
1358.304 | -10.050328 | 22.6384 | 22.6384 | -10.050328
1358.804 | -10.048038 | 22.64673 | 22.64673 | -10.048038
1359.304 | -10.044601 | 22.65507 | 22.65507 | -10.044601
1359.804 | -10.04422 | 22.6634 | 22.6634 | -10.04422
1360.304 | -10.051855 | 22.67173 | 22.67173 | -10.051855
1360.804 | -10.049947 | 22.68007 | 22.68007 | -10.049947
1361.304 | -10.053383 | 22.6884 | 22.6884 | -10.053383
1361.804 | -10.047274 | 22.69673 | 22.69673 | -10.047274
1362.304 | -10.048419 | 22.70507 | 22.70507 | -10.048419
1362.804 | -10.049564 | 22.7134 | 22.7134 | -10.049564
1363.304 | -10.049946 | 22.72173 | 22.72173 | -10.049946
1363.804 | -10.051474 | 22.73007 | 22.73007 | -10.051474
1364.304 | -10.049946 | 22.7384 | 22.7384 | -10.049946
1364.804 | -10.049947 | 22.74673 | 22.74673 | -10.049947
1365.304 | -10.050328 | 22.75507 | 22.75507 | -10.050328
1365.804 | -10.048419 | 22.7634 | 22.7634 | -10.048419
1366.304 | -10.05071 | 22.77173 | 22.77173 | -10.05071
1366.804 | -10.045747 | 22.78007 | 22.78007 | -10.045747
1367.304 | -10.051091 | 22.7884 | 22.7884 | -10.051091
1367.804 | -10.047274 | 22.79673 | 22.79673 | -10.047274
1368.304 | -10.045747 | 22.80507 | 22.80507 | -10.045747
1368.804 | -10.048038 | 22.8134 | 22.8134 | -10.048038
1369.304 | -10.05071 | 22.82173 | 22.82173 | -10.05071
1369.804 | -10.050328 | 22.83007 | 22.83007 | -10.050328
1370.304 | -10.046128 | 22.8384 | 22.8384 | -10.046128
1370.804 | -10.049564 | 22.84673 | 22.84673 | -10.049564
1371.304 | -10.049947 | 22.85507 | 22.85507 | -10.049947
1371.804 | -10.049947 | 22.8634 | 22.8634 | -10.049947
1372.304 | -10.048419 | 22.87173 | 22.87173 | -10.048419
1372.804 | -10.051474 | 22.88007 | 22.88007 | -10.051474
1373.304 | -10.047655 | 22.8884 | 22.8884 | -10.047655
1373.804 | -10.043838 | 22.89673 | 22.89673 | -10.043838
1374.304 | -10.052238 | 22.90507 | 22.90507 | -10.052238
1374.804 | -10.050328 | 22.9134 | 22.9134 | -10.050328
1375.304 | -10.049183 | 22.92173 | 22.92173 | -10.049183
1375.804 | -10.054147 | 22.93007 | 22.93007 | -10.054147
1376.304 | -10.047274 | 22.9384 | 22.9384 | -10.047274
1376.804 | -10.053001 | 22.94673 | 22.94673 | -10.053001
1377.304 | -10.044984 | 22.95507 | 22.95507 | -10.044984
1377.804 | -10.045747 | 22.9634 | 22.9634 | -10.045747
1378.304 | -10.046892 | 22.97173 | 22.97173 | -10.046892
1378.804 | -10.048038 | 22.98007 | 22.98007 | -10.048038
1379.304 | -10.046128 | 22.9884 | 22.9884 | -10.046128
1379.804 | -10.04651 | 22.99673 | 22.99673 | -10.04651
1380.304 | -10.049564 | 23.00507 | 23.00507 | -10.049564
1380.804 | -10.046892 | 23.0134 | 23.0134 | -10.046892
1381.304 | -10.047274 | 23.02173 | 23.02173 | -10.047274
1381.804 | -10.043839 | 23.03007 | 23.03007 | -10.043839
1382.304 | -10.047655 | 23.0384 | 23.0384 | -10.047655
1382.804 | -10.048038 | 23.04673 | 23.04673 | -10.048038
1383.304 | -10.049182 | 23.05507 | 23.05507 | -10.049182
1383.804 | -10.047274 | 23.0634 | 23.0634 | -10.047274
1384.304 | -10.049564 | 23.07173 | 23.07173 | -10.049564
1384.804 | -10.045365 | 23.08007 | 23.08007 | -10.045365
1385.304 | -10.047655 | 23.0884 | 23.0884 | -10.047655
1385.804 | -10.045365 | 23.09673 | 23.09673 | -10.045365
1386.304 | -10.046892 | 23.10507 | 23.10507 | -10.046892
1386.804 | -10.04651 | 23.1134 | 23.1134 | -10.04651
1387.304 | -10.045747 | 23.12173 | 23.12173 | -10.045747
1387.804 | -10.05071 | 23.13007 | 23.13007 | -10.05071
1388.304 | -10.045747 | 23.1384 | 23.1384 | -10.045747
1388.804 | -10.040784 | 23.14673 | 23.14673 | -10.040784
1389.304 | -10.047274 | 23.15507 | 23.15507 | -10.047274
1389.804 | -10.0488 | 23.1634 | 23.1634 | -10.0488
1390.304 | -10.048419 | 23.17173 | 23.17173 | -10.048419
1390.804 | -10.043075 | 23.18007 | 23.18007 | -10.043075
1391.304 | -10.049182 | 23.1884 | 23.1884 | -10.049182
1391.804 | -10.048038 | 23.19673 | 23.19673 | -10.048038
1392.304 | -10.045365 | 23.20507 | 23.20507 | -10.045365
1392.804 | -10.047274 | 23.2134 | 23.2134 | -10.047274
1393.304 | -10.046511 | 23.22173 | 23.22173 | -10.046511
1393.804 | -10.047655 | 23.23007 | 23.23007 | -10.047655
1394.304 | -10.043456 | 23.2384 | 23.2384 | -10.043456
1394.804 | -10.045747 | 23.24673 | 23.24673 | -10.045747
1395.304 | -10.045365 | 23.25507 | 23.25507 | -10.045365
1395.804 | -10.043457 | 23.2634 | 23.2634 | -10.043457
1396.304 | -10.047274 | 23.27173 | 23.27173 | -10.047274
1396.804 | -10.053382 | 23.28007 | 23.28007 | -10.053382
1397.304 | -10.050328 | 23.2884 | 23.2884 | -10.050328
1397.804 | -10.05071 | 23.29673 | 23.29673 | -10.05071
1398.304 | -10.051092 | 23.30507 | 23.30507 | -10.051092
1398.804 | -10.047274 | 23.3134 | 23.3134 | -10.047274
1399.304 | -10.050328 | 23.32173 | 23.32173 | -10.050328
1399.804 | -10.046892 | 23.33007 | 23.33007 | -10.046892
1400.304 | -10.049946 | 23.3384 | 23.3384 | -10.049946
1400.804 | -10.050328 | 23.34673 | 23.34673 | -10.050328
1401.304 | -10.051855 | 23.35507 | 23.35507 | -10.051855
1401.804 | -10.050711 | 23.3634 | 23.3634 | -10.050711
1402.304 | -10.045747 | 23.37173 | 23.37173 | -10.045747
1402.804 | -10.046128 | 23.38007 | 23.38007 | -10.046128
1403.304 | -10.048038 | 23.3884 | 23.3884 | -10.048038
1403.804 | -10.049183 | 23.39673 | 23.39673 | -10.049183
1404.304 | -10.044601 | 23.40507 | 23.40507 | -10.044601
1404.804 | -10.048419 | 23.4134 | 23.4134 | -10.048419
1405.304 | -10.049564 | 23.42173 | 23.42173 | -10.049564
1405.804 | -10.049946 | 23.43007 | 23.43007 | -10.049946
1406.304 | -10.054147 | 23.4384 | 23.4384 | -10.054147
1406.804 | -10.048419 | 23.44673 | 23.44673 | -10.048419
1407.304 | -10.048801 | 23.45507 | 23.45507 | -10.048801
1407.804 | -10.049183 | 23.4634 | 23.4634 | -10.049183
1408.304 | -10.053764 | 23.47173 | 23.47173 | -10.053764
1408.804 | -10.0488 | 23.48007 | 23.48007 | -10.0488
1409.304 | -10.051474 | 23.4884 | 23.4884 | -10.051474
1409.804 | -10.052238 | 23.49673 | 23.49673 | -10.052238
1410.304 | -10.046892 | 23.50507 | 23.50507 | -10.046892
1410.804 | -10.044984 | 23.5134 | 23.5134 | -10.044984
1411.304 | -10.051856 | 23.52173 | 23.52173 | -10.051856
1411.804 | -10.051092 | 23.53007 | 23.53007 | -10.051092
1412.304 | -10.051474 | 23.5384 | 23.5384 | -10.051474
1412.804 | -10.051855 | 23.54673 | 23.54673 | -10.051855
1413.304 | -10.0488 | 23.55507 | 23.55507 | -10.0488
1413.804 | -10.049564 | 23.5634 | 23.5634 | -10.049564
1414.304 | -10.049564 | 23.57173 | 23.57173 | -10.049564
1414.804 | -10.047656 | 23.58007 | 23.58007 | -10.047656
1415.304 | -10.049564 | 23.5884 | 23.5884 | -10.049564
1415.804 | -10.048419 | 23.59673 | 23.59673 | -10.048419
1416.304 | -10.051474 | 23.60507 | 23.60507 | -10.051474
1416.804 | -10.047274 | 23.6134 | 23.6134 | -10.047274
1417.304 | -10.047274 | 23.62173 | 23.62173 | -10.047274
1417.804 | -10.051855 | 23.63007 | 23.63007 | -10.051855
1418.304 | -10.050328 | 23.6384 | 23.6384 | -10.050328
1418.804 | -10.049564 | 23.64673 | 23.64673 | -10.049564
1419.304 | -10.047656 | 23.65507 | 23.65507 | -10.047656
1419.804 | -10.052619 | 23.6634 | 23.6634 | -10.052619
1420.304 | -10.05071 | 23.67173 | 23.67173 | -10.05071
1420.804 | -10.049564 | 23.68007 | 23.68007 | -10.049564
1421.304 | -10.048038 | 23.6884 | 23.6884 | -10.048038
1421.804 | -10.052238 | 23.69673 | 23.69673 | -10.052238
1422.304 | -10.05071 | 23.70507 | 23.70507 | -10.05071
1422.804 | -10.048419 | 23.7134 | 23.7134 | -10.048419
1423.304 | -10.049946 | 23.72173 | 23.72173 | -10.049946
1423.804 | -10.048038 | 23.73007 | 23.73007 | -10.048038
1424.304 | -10.042693 | 23.7384 | 23.7384 | -10.042693
1424.804 | -10.0572 | 23.74673 | 23.74673 | -10.0572
1425.304 | -10.047274 | 23.75507 | 23.75507 | -10.047274
1425.804 | -10.048419 | 23.7634 | 23.7634 | -10.048419
1426.304 | -10.049564 | 23.77173 | 23.77173 | -10.049564
1426.804 | -10.051856 | 23.78007 | 23.78007 | -10.051856
1427.304 | -10.05071 | 23.7884 | 23.7884 | -10.05071
1427.804 | -10.044601 | 23.79673 | 23.79673 | -10.044601
1428.304 | -10.046892 | 23.80507 | 23.80507 | -10.046892
1428.804 | -10.047655 | 23.8134 | 23.8134 | -10.047655
1429.304 | -10.049183 | 23.82173 | 23.82173 | -10.049183
1429.804 | -10.051855 | 23.83007 | 23.83007 | -10.051855
1430.304 | -10.054147 | 23.8384 | 23.8384 | -10.054147
1430.804 | -10.049564 | 23.84673 | 23.84673 | -10.049564
1431.304 | -10.049183 | 23.85507 | 23.85507 | -10.049183
1431.804 | -10.050328 | 23.8634 | 23.8634 | -10.050328
1432.304 | -10.052619 | 23.87173 | 23.87173 | -10.052619
1432.804 | -10.046892 | 23.88007 | 23.88007 | -10.046892
1433.304 | -10.048419 | 23.8884 | 23.8884 | -10.048419
1433.804 | -10.045747 | 23.89673 | 23.89673 | -10.045747
1434.304 | -10.053 | 23.90507 | 23.90507 | -10.053
1434.804 | -10.053383 | 23.9134 | 23.9134 | -10.053383
1435.304 | -10.04651 | 23.92173 | 23.92173 | -10.04651
1435.804 | -10.047656 | 23.93007 | 23.93007 | -10.047656
1436.304 | -10.047274 | 23.9384 | 23.9384 | -10.047274
1436.804 | -10.0488 | 23.94673 | 23.94673 | -10.0488
1437.304 | -10.053001 | 23.95507 | 23.95507 | -10.053001
1437.804 | -10.045365 | 23.9634 | 23.9634 | -10.045365
1438.304 | -10.050328 | 23.97173 | 23.97173 | -10.050328
1438.804 | -10.049182 | 23.98007 | 23.98007 | -10.049182
1439.304 | -10.050711 | 23.9884 | 23.9884 | -10.050711
1439.804 | -10.044601 | 23.99673 | 23.99673 | -10.044601
1440.304 | -10.048419 | 24.00507 | 24.00507 | -10.048419
1440.804 | -10.051092 | 24.0134 | 24.0134 | -10.051092
1441.304 | -10.048419 | 24.02173 | 24.02173 | -10.048419
1441.804 | -10.052619 | 24.03007 | 24.03007 | -10.052619
1442.304 | -10.048038 | 24.0384 | 24.0384 | -10.048038
1442.804 | -10.04651 | 24.04673 | 24.04673 | -10.04651
1443.304 | -10.049946 | 24.05507 | 24.05507 | -10.049946
1443.804 | -10.051091 | 24.0634 | 24.0634 | -10.051091
1444.304 | -10.049564 | 24.07173 | 24.07173 | -10.049564
1444.804 | -10.048801 | 24.08007 | 24.08007 | -10.048801
1445.304 | -10.051474 | 24.0884 | 24.0884 | -10.051474
1445.804 | -10.049564 | 24.09673 | 24.09673 | -10.049564
1446.304 | -10.047655 | 24.10507 | 24.10507 | -10.047655
1446.804 | -10.046892 | 24.1134 | 24.1134 | -10.046892
1447.304 | -10.052619 | 24.12173 | 24.12173 | -10.052619
1447.804 | -10.053383 | 24.13007 | 24.13007 | -10.053383
1448.304 | -10.048419 | 24.1384 | 24.1384 | -10.048419
1448.804 | -10.0488 | 24.14673 | 24.14673 | -10.0488
1449.304 | -10.048419 | 24.15507 | 24.15507 | -10.048419
1449.804 | -10.04422 | 24.1634 | 24.1634 | -10.04422
1450.304 | -10.046892 | 24.17173 | 24.17173 | -10.046892
1450.804 | -10.049564 | 24.18007 | 24.18007 | -10.049564
1451.304 | -10.049183 | 24.1884 | 24.1884 | -10.049183
1451.804 | -10.0488 | 24.19673 | 24.19673 | -10.0488
1452.304 | -10.050711 | 24.20507 | 24.20507 | -10.050711
1452.804 | -10.047655 | 24.2134 | 24.2134 | -10.047655
1453.304 | -10.049564 | 24.22173 | 24.22173 | -10.049564
1453.804 | -10.047655 | 24.23007 | 24.23007 | -10.047655
1454.304 | -10.055291 | 24.2384 | 24.2384 | -10.055291
1454.804 | -10.048038 | 24.24673 | 24.24673 | -10.048038
1455.304 | -10.0488 | 24.25507 | 24.25507 | -10.0488
1455.804 | -10.043839 | 24.2634 | 24.2634 | -10.043839
1456.304 | -10.048419 | 24.27173 | 24.27173 | -10.048419
1456.804 | -10.045747 | 24.28007 | 24.28007 | -10.045747
1457.304 | -10.04842 | 24.2884 | 24.2884 | -10.04842
1457.804 | -10.0488 | 24.29673 | 24.29673 | -10.0488
1458.304 | -10.046128 | 24.30507 | 24.30507 | -10.046128
1458.804 | -10.047655 | 24.3134 | 24.3134 | -10.047655
1459.304 | -10.044983 | 24.32173 | 24.32173 | -10.044983
1459.804 | -10.048038 | 24.33007 | 24.33007 | -10.048038
1460.304 | -10.046128 | 24.3384 | 24.3384 | -10.046128
1460.804 | -10.047656 | 24.34673 | 24.34673 | -10.047656
1461.304 | -10.043456 | 24.35507 | 24.35507 | -10.043456
1461.804 | -10.047656 | 24.3634 | 24.3634 | -10.047656
1462.304 | -10.04651 | 24.37173 | 24.37173 | -10.04651
1462.804 | -10.0488 | 24.38007 | 24.38007 | -10.0488
1463.304 | -10.042311 | 24.3884 | 24.3884 | -10.042311
1463.804 | -10.043839 | 24.39673 | 24.39673 | -10.043839
1464.304 | -10.041929 | 24.40507 | 24.40507 | -10.041929
1464.804 | -10.046892 | 24.4134 | 24.4134 | -10.046892
1465.304 | -10.046892 | 24.42173 | 24.42173 | -10.046892
1465.804 | -10.050328 | 24.43007 | 24.43007 | -10.050328
1466.304 | -10.05071 | 24.4384 | 24.4384 | -10.05071
1466.804 | -10.045365 | 24.44673 | 24.44673 | -10.045365
1467.304 | -10.046892 | 24.45507 | 24.45507 | -10.046892
1467.804 | -10.048419 | 24.4634 | 24.4634 | -10.048419
1468.304 | -10.048419 | 24.47173 | 24.47173 | -10.048419
1468.804 | -10.046511 | 24.48007 | 24.48007 | -10.046511
1469.304 | -10.046892 | 24.4884 | 24.4884 | -10.046892
1469.804 | -10.047274 | 24.49673 | 24.49673 | -10.047274
1470.304 | -10.045365 | 24.50507 | 24.50507 | -10.045365
1470.804 | -10.046128 | 24.5134 | 24.5134 | -10.046128
1471.304 | -10.049946 | 24.52173 | 24.52173 | -10.049946
1471.804 | -10.048038 | 24.53007 | 24.53007 | -10.048038
1472.304 | -10.048419 | 24.5384 | 24.5384 | -10.048419
1472.804 | -10.048419 | 24.54673 | 24.54673 | -10.048419
1473.304 | -10.04651 | 24.55507 | 24.55507 | -10.04651
1473.804 | -10.04651 | 24.5634 | 24.5634 | -10.04651
1474.304 | -10.04651 | 24.57173 | 24.57173 | -10.04651
1474.804 | -10.047274 | 24.58007 | 24.58007 | -10.047274
1475.304 | -10.043456 | 24.5884 | 24.5884 | -10.043456
1475.804 | -10.043839 | 24.59673 | 24.59673 | -10.043839
1476.304 | -10.043839 | 24.60507 | 24.60507 | -10.043839
1476.804 | -10.04651 | 24.6134 | 24.6134 | -10.04651
1477.304 | -10.04651 | 24.62173 | 24.62173 | -10.04651
1477.804 | -10.048038 | 24.63007 | 24.63007 | -10.048038
1478.304 | -10.045365 | 24.6384 | 24.6384 | -10.045365
1478.804 | -10.040784 | 24.64673 | 24.64673 | -10.040784
1479.304 | -10.043075 | 24.65507 | 24.65507 | -10.043075
1479.804 | -10.048419 | 24.6634 | 24.6634 | -10.048419
1480.304 | -10.042693 | 24.67173 | 24.67173 | -10.042693
1480.804 | -10.045365 | 24.68007 | 24.68007 | -10.045365
1481.304 | -10.046128 | 24.6884 | 24.6884 | -10.046128
1481.804 | -10.043075 | 24.69673 | 24.69673 | -10.043075
1482.304 | -10.045365 | 24.70507 | 24.70507 | -10.045365
1482.804 | -10.043839 | 24.7134 | 24.7134 | -10.043839
1483.304 | -10.046892 | 24.72173 | 24.72173 | -10.046892
1483.804 | -10.04422 | 24.73007 | 24.73007 | -10.04422
1484.304 | -10.042693 | 24.7384 | 24.7384 | -10.042693
1484.804 | -10.047655 | 24.74673 | 24.74673 | -10.047655
1485.304 | -10.041929 | 24.75507 | 24.75507 | -10.041929
1485.804 | -10.048419 | 24.7634 | 24.7634 | -10.048419
1486.304 | -10.046128 | 24.77173 | 24.77173 | -10.046128
1486.804 | -10.045365 | 24.78007 | 24.78007 | -10.045365
1487.304 | -10.051474 | 24.7884 | 24.7884 | -10.051474
1487.804 | -10.045747 | 24.79673 | 24.79673 | -10.045747
1488.304 | -10.046511 | 24.80507 | 24.80507 | -10.046511
1488.804 | -10.047274 | 24.8134 | 24.8134 | -10.047274
1489.304 | -10.046128 | 24.82173 | 24.82173 | -10.046128
1489.804 | -10.045365 | 24.83007 | 24.83007 | -10.045365
1490.304 | -10.046892 | 24.8384 | 24.8384 | -10.046892
1490.804 | -10.046892 | 24.84673 | 24.84673 | -10.046892
1491.304 | -10.047655 | 24.85507 | 24.85507 | -10.047655
1491.804 | -10.049947 | 24.8634 | 24.8634 | -10.049947
1492.304 | -10.047656 | 24.87173 | 24.87173 | -10.047656
1492.804 | -10.048038 | 24.88007 | 24.88007 | -10.048038
1493.304 | -10.047274 | 24.8884 | 24.8884 | -10.047274
1493.804 | -10.049946 | 24.89673 | 24.89673 | -10.049946
1494.304 | -10.051091 | 24.90507 | 24.90507 | -10.051091
1494.804 | -10.047274 | 24.9134 | 24.9134 | -10.047274
1495.304 | -10.044984 | 24.92173 | 24.92173 | -10.044984
1495.804 | -10.045747 | 24.93007 | 24.93007 | -10.045747
1496.304 | -10.04651 | 24.9384 | 24.9384 | -10.04651
1496.804 | -10.046892 | 24.94673 | 24.94673 | -10.046892
1497.304 | -10.049564 | 24.95507 | 24.95507 | -10.049564
1497.804 | -10.047655 | 24.9634 | 24.9634 | -10.047655
1498.304 | -10.043075 | 24.97173 | 24.97173 | -10.043075
1498.804 | -10.048419 | 24.98007 | 24.98007 | -10.048419
1499.304 | -10.048419 | 24.9884 | 24.9884 | -10.048419
1499.804 | -10.049565 | 24.99673 | 24.99673 | -10.049565
1500.304 | -10.048038 | 25.00507 | 25.00507 | -10.048038
1500.804 | -10.046892 | 25.0134 | 25.0134 | -10.046892
1501.304 | -10.048801 | 25.02173 | 25.02173 | -10.048801
1501.804 | -10.045747 | 25.03007 | 25.03007 | -10.045747
1502.304 | -10.044984 | 25.0384 | 25.0384 | -10.044984
1502.804 | -10.048038 | 25.04673 | 25.04673 | -10.048038
1503.304 | -10.046511 | 25.05507 | 25.05507 | -10.046511
1503.804 | -10.045365 | 25.0634 | 25.0634 | -10.045365
1504.304 | -10.045365 | 25.07173 | 25.07173 | -10.045365
1504.804 | -10.046128 | 25.08007 | 25.08007 | -10.046128
1505.304 | -10.048801 | 25.0884 | 25.0884 | -10.048801
1505.804 | -10.046892 | 25.09673 | 25.09673 | -10.046892
1506.304 | -10.042693 | 25.10507 | 25.10507 | -10.042693
1506.804 | -10.045365 | 25.1134 | 25.1134 | -10.045365
1507.304 | -10.048419 | 25.12173 | 25.12173 | -10.048419
1507.804 | -10.046128 | 25.13007 | 25.13007 | -10.046128
1508.304 | -10.049182 | 25.1384 | 25.1384 | -10.049182
1508.804 | -10.048038 | 25.14673 | 25.14673 | -10.048038
1509.304 | -10.046892 | 25.15507 | 25.15507 | -10.046892
1509.804 | -10.045365 | 25.1634 | 25.1634 | -10.045365
1510.304 | -10.047656 | 25.17173 | 25.17173 | -10.047656
1510.804 | -10.047655 | 25.18007 | 25.18007 | -10.047655
1511.304 | -10.045365 | 25.1884 | 25.1884 | -10.045365
1511.804 | -10.041928 | 25.19673 | 25.19673 | -10.041928
1512.304 | -10.046128 | 25.20507 | 25.20507 | -10.046128
1512.804 | -10.043075 | 25.2134 | 25.2134 | -10.043075
1513.304 | -10.049183 | 25.22173 | 25.22173 | -10.049183
1513.804 | -10.04651 | 25.23007 | 25.23007 | -10.04651
1514.304 | -10.05071 | 25.2384 | 25.2384 | -10.05071
1514.804 | -10.045747 | 25.24673 | 25.24673 | -10.045747
1515.304 | -10.047274 | 25.25507 | 25.25507 | -10.047274
1515.804 | -10.043075 | 25.2634 | 25.2634 | -10.043075
1516.304 | -10.043075 | 25.27173 | 25.27173 | -10.043075
1516.804 | -10.049947 | 25.28007 | 25.28007 | -10.049947
1517.304 | -10.0488 | 25.2884 | 25.2884 | -10.0488
1517.804 | -10.049564 | 25.29673 | 25.29673 | -10.049564
1518.304 | -10.049564 | 25.30507 | 25.30507 | -10.049564
1518.804 | -10.046128 | 25.3134 | 25.3134 | -10.046128
1519.304 | -10.049183 | 25.32173 | 25.32173 | -10.049183
1519.804 | -10.047274 | 25.33007 | 25.33007 | -10.047274
1520.304 | -10.050711 | 25.3384 | 25.3384 | -10.050711
1520.804 | -10.05071 | 25.34673 | 25.34673 | -10.05071
1521.304 | -10.0488 | 25.35507 | 25.35507 | -10.0488
1521.804 | -10.0488 | 25.3634 | 25.3634 | -10.0488
1522.304 | -10.043839 | 25.37173 | 25.37173 | -10.043839
1522.804 | -10.049947 | 25.38007 | 25.38007 | -10.049947
1523.304 | -10.046892 | 25.3884 | 25.3884 | -10.046892
1523.804 | -10.043456 | 25.39673 | 25.39673 | -10.043456
1524.304 | -10.043839 | 25.40507 | 25.40507 | -10.043839
1524.804 | -10.046892 | 25.4134 | 25.4134 | -10.046892
1525.304 | -10.042312 | 25.42173 | 25.42173 | -10.042312
1525.804 | -10.051474 | 25.43007 | 25.43007 | -10.051474
1526.304 | -10.045747 | 25.4384 | 25.4384 | -10.045747
1526.804 | -10.047274 | 25.44673 | 25.44673 | -10.047274
1527.304 | -10.048038 | 25.45507 | 25.45507 | -10.048038
1527.804 | -10.045365 | 25.4634 | 25.4634 | -10.045365
1528.304 | -10.044984 | 25.47173 | 25.47173 | -10.044984
1528.804 | -10.048419 | 25.48007 | 25.48007 | -10.048419
1529.304 | -10.04651 | 25.4884 | 25.4884 | -10.04651
1529.804 | -10.048419 | 25.49673 | 25.49673 | -10.048419
1530.304 | -10.042312 | 25.50507 | 25.50507 | -10.042312
1530.804 | -10.043075 | 25.5134 | 25.5134 | -10.043075
1531.304 | -10.048038 | 25.52173 | 25.52173 | -10.048038
1531.804 | -10.049183 | 25.53007 | 25.53007 | -10.049183
1532.304 | -10.0488 | 25.5384 | 25.5384 | -10.0488
1532.804 | -10.044601 | 25.54673 | 25.54673 | -10.044601
1533.304 | -10.051474 | 25.55507 | 25.55507 | -10.051474
1533.804 | -10.04422 | 25.5634 | 25.5634 | -10.04422
1534.304 | -10.052238 | 25.57173 | 25.57173 | -10.052238
1534.804 | -10.046128 | 25.58007 | 25.58007 | -10.046128
1535.304 | -10.049183 | 25.5884 | 25.5884 | -10.049183
1535.804 | -10.049564 | 25.59673 | 25.59673 | -10.049564
1536.304 | -10.051092 | 25.60507 | 25.60507 | -10.051092
1536.804 | -10.052238 | 25.6134 | 25.6134 | -10.052238
1537.304 | -10.049564 | 25.62173 | 25.62173 | -10.049564
1537.804 | -10.044601 | 25.63007 | 25.63007 | -10.044601
1538.304 | -10.042311 | 25.6384 | 25.6384 | -10.042311
1538.804 | -10.044984 | 25.64673 | 25.64673 | -10.044984
1539.304 | -10.048801 | 25.65507 | 25.65507 | -10.048801
1539.804 | -10.047274 | 25.6634 | 25.6634 | -10.047274
1540.304 | -10.04651 | 25.67173 | 25.67173 | -10.04651
1540.804 | -10.049564 | 25.68007 | 25.68007 | -10.049564
1541.304 | -10.048419 | 25.6884 | 25.6884 | -10.048419
1541.804 | -10.048801 | 25.69673 | 25.69673 | -10.048801
1542.304 | -10.048419 | 25.70507 | 25.70507 | -10.048419
1542.804 | -10.044601 | 25.7134 | 25.7134 | -10.044601
1543.304 | -10.044984 | 25.72173 | 25.72173 | -10.044984
1543.804 | -10.043076 | 25.73007 | 25.73007 | -10.043076
1544.304 | -10.04422 | 25.7384 | 25.7384 | -10.04422
1544.804 | -10.049183 | 25.74673 | 25.74673 | -10.049183
1545.304 | -10.046128 | 25.75507 | 25.75507 | -10.046128
1545.804 | -10.047274 | 25.7634 | 25.7634 | -10.047274
1546.304 | -10.049564 | 25.77173 | 25.77173 | -10.049564
1546.804 | -10.050328 | 25.78007 | 25.78007 | -10.050328
1547.304 | -10.050328 | 25.7884 | 25.7884 | -10.050328
1547.804 | -10.051855 | 25.79673 | 25.79673 | -10.051855
1548.304 | -10.051474 | 25.80507 | 25.80507 | -10.051474
1548.804 | -10.049182 | 25.8134 | 25.8134 | -10.049182
1549.304 | -10.046892 | 25.82173 | 25.82173 | -10.046892
1549.804 | -10.04651 | 25.83007 | 25.83007 | -10.04651
1550.304 | -10.048038 | 25.8384 | 25.8384 | -10.048038
1550.804 | -10.04422 | 25.84673 | 25.84673 | -10.04422
1551.304 | -10.04422 | 25.85507 | 25.85507 | -10.04422
1551.804 | -10.045747 | 25.8634 | 25.8634 | -10.045747
1552.304 | -10.046128 | 25.87173 | 25.87173 | -10.046128
1552.804 | -10.0488 | 25.88007 | 25.88007 | -10.0488
1553.304 | -10.048419 | 25.8884 | 25.8884 | -10.048419
1553.804 | -10.044601 | 25.89673 | 25.89673 | -10.044601
1554.304 | -10.050328 | 25.90507 | 25.90507 | -10.050328
1554.804 | -10.049564 | 25.9134 | 25.9134 | -10.049564
1555.304 | -10.048801 | 25.92173 | 25.92173 | -10.048801
1555.804 | -10.048419 | 25.93007 | 25.93007 | -10.048419
1556.304 | -10.045747 | 25.9384 | 25.9384 | -10.045747
1556.804 | -10.047274 | 25.94673 | 25.94673 | -10.047274
1557.304 | -10.049564 | 25.95507 | 25.95507 | -10.049564
1557.804 | -10.046892 | 25.9634 | 25.9634 | -10.046892
1558.304 | -10.044984 | 25.97173 | 25.97173 | -10.044984
1558.804 | -10.053001 | 25.98007 | 25.98007 | -10.053001
1559.304 | -10.047655 | 25.9884 | 25.9884 | -10.047655
1559.804 | -10.0488 | 25.99673 | 25.99673 | -10.0488
1560.304 | -10.051092 | 26.00507 | 26.00507 | -10.051092
1560.804 | -10.049564 | 26.0134 | 26.0134 | -10.049564
1561.304 | -10.049183 | 26.02173 | 26.02173 | -10.049183
1561.804 | -10.049947 | 26.03007 | 26.03007 | -10.049947
1562.304 | -10.0488 | 26.0384 | 26.0384 | -10.0488
1562.804 | -10.05071 | 26.04673 | 26.04673 | -10.05071
1563.304 | -10.048419 | 26.05507 | 26.05507 | -10.048419
1563.804 | -10.047655 | 26.0634 | 26.0634 | -10.047655
1564.304 | -10.04651 | 26.07173 | 26.07173 | -10.04651
1564.804 | -10.053001 | 26.08007 | 26.08007 | -10.053001
1565.304 | -10.053001 | 26.0884 | 26.0884 | -10.053001
1565.804 | -10.051092 | 26.09673 | 26.09673 | -10.051092
1566.304 | -10.048801 | 26.10507 | 26.10507 | -10.048801
1566.804 | -10.046128 | 26.1134 | 26.1134 | -10.046128
1567.304 | -10.046128 | 26.12173 | 26.12173 | -10.046128
1567.804 | -10.051092 | 26.13007 | 26.13007 | -10.051092
1568.304 | -10.049564 | 26.1384 | 26.1384 | -10.049564
1568.804 | -10.051474 | 26.14673 | 26.14673 | -10.051474
1569.304 | -10.049564 | 26.15507 | 26.15507 | -10.049564
1569.804 | -10.051474 | 26.1634 | 26.1634 | -10.051474
1570.304 | -10.048419 | 26.17173 | 26.17173 | -10.048419
1570.804 | -10.048419 | 26.18007 | 26.18007 | -10.048419
1571.304 | -10.051092 | 26.1884 | 26.1884 | -10.051092
1571.804 | -10.047274 | 26.19673 | 26.19673 | -10.047274
1572.304 | -10.05491 | 26.20507 | 26.20507 | -10.05491
1572.804 | -10.048038 | 26.2134 | 26.2134 | -10.048038
1573.304 | -10.053383 | 26.22173 | 26.22173 | -10.053383
1573.804 | -10.047655 | 26.23007 | 26.23007 | -10.047655
1574.304 | -10.049946 | 26.2384 | 26.2384 | -10.049946
1574.804 | -10.051856 | 26.24673 | 26.24673 | -10.051856
1575.304 | -10.05071 | 26.25507 | 26.25507 | -10.05071
1575.804 | -10.048038 | 26.2634 | 26.2634 | -10.048038
1576.304 | -10.052619 | 26.27173 | 26.27173 | -10.052619
1576.804 | -10.054528 | 26.28007 | 26.28007 | -10.054528
1577.304 | -10.0488 | 26.2884 | 26.2884 | -10.0488
1577.804 | -10.049182 | 26.29673 | 26.29673 | -10.049182
1578.304 | -10.051092 | 26.30507 | 26.30507 | -10.051092
1578.804 | -10.049183 | 26.3134 | 26.3134 | -10.049183
1579.304 | -10.04651 | 26.32173 | 26.32173 | -10.04651
1579.804 | -10.05071 | 26.33007 | 26.33007 | -10.05071
1580.304 | -10.046128 | 26.3384 | 26.3384 | -10.046128
1580.804 | -10.049183 | 26.34673 | 26.34673 | -10.049183
1581.304 | -10.050328 | 26.35507 | 26.35507 | -10.050328
1581.804 | -10.048038 | 26.3634 | 26.3634 | -10.048038
1582.304 | -10.049183 | 26.37173 | 26.37173 | -10.049183
1582.804 | -10.049564 | 26.38007 | 26.38007 | -10.049564
1583.304 | -10.048038 | 26.3884 | 26.3884 | -10.048038
1583.804 | -10.051091 | 26.39673 | 26.39673 | -10.051091
1584.304 | -10.044984 | 26.40507 | 26.40507 | -10.044984
1584.804 | -10.050328 | 26.4134 | 26.4134 | -10.050328
1585.304 | -10.051855 | 26.42173 | 26.42173 | -10.051855
1585.804 | -10.048038 | 26.43007 | 26.43007 | -10.048038
1586.304 | -10.048038 | 26.4384 | 26.4384 | -10.048038
1586.804 | -10.047655 | 26.44673 | 26.44673 | -10.047655
1587.304 | -10.051473 | 26.45507 | 26.45507 | -10.051473
1587.804 | -10.052238 | 26.4634 | 26.4634 | -10.052238
1588.304 | -10.04651 | 26.47173 | 26.47173 | -10.04651
1588.804 | -10.047655 | 26.48007 | 26.48007 | -10.047655
1589.304 | -10.05071 | 26.4884 | 26.4884 | -10.05071
1589.804 | -10.049564 | 26.49673 | 26.49673 | -10.049564
1590.304 | -10.047655 | 26.50507 | 26.50507 | -10.047655
1590.804 | -10.055674 | 26.5134 | 26.5134 | -10.055674
1591.304 | -10.048038 | 26.52173 | 26.52173 | -10.048038
1591.804 | -10.046892 | 26.53007 | 26.53007 | -10.046892
1592.304 | -10.047655 | 26.5384 | 26.5384 | -10.047655
1592.804 | -10.046128 | 26.54673 | 26.54673 | -10.046128
1593.304 | -10.049564 | 26.55507 | 26.55507 | -10.049564
1593.804 | -10.047274 | 26.5634 | 26.5634 | -10.047274
1594.304 | -10.048038 | 26.57173 | 26.57173 | -10.048038
1594.804 | -10.04651 | 26.58007 | 26.58007 | -10.04651
1595.304 | -10.047274 | 26.5884 | 26.5884 | -10.047274
1595.804 | -10.047274 | 26.59673 | 26.59673 | -10.047274
1596.304 | -10.049946 | 26.60507 | 26.60507 | -10.049946
1596.804 | -10.048801 | 26.6134 | 26.6134 | -10.048801
1597.304 | -10.048419 | 26.62173 | 26.62173 | -10.048419
1597.804 | -10.047655 | 26.63007 | 26.63007 | -10.047655
1598.304 | -10.044601 | 26.6384 | 26.6384 | -10.044601
1598.804 | -10.051474 | 26.64673 | 26.64673 | -10.051474
1599.304 | -10.046892 | 26.65507 | 26.65507 | -10.046892
1599.804 | -10.052238 | 26.6634 | 26.6634 | -10.052238
1600.304 | -10.049564 | 26.67173 | 26.67173 | -10.049564
1600.804 | -10.053764 | 26.68007 | 26.68007 | -10.053764
1601.304 | -10.049947 | 26.6884 | 26.6884 | -10.049947
1601.804 | -10.048419 | 26.69673 | 26.69673 | -10.048419
1602.304 | -10.046511 | 26.70507 | 26.70507 | -10.046511
1602.804 | -10.051855 | 26.7134 | 26.7134 | -10.051855
1603.304 | -10.047274 | 26.72173 | 26.72173 | -10.047274
1603.804 | -10.050328 | 26.73007 | 26.73007 | -10.050328
1604.304 | -10.04651 | 26.7384 | 26.7384 | -10.04651
1604.804 | -10.049946 | 26.74673 | 26.74673 | -10.049946
1605.304 | -10.047274 | 26.75507 | 26.75507 | -10.047274
1605.804 | -10.048038 | 26.7634 | 26.7634 | -10.048038
1606.304 | -10.046128 | 26.77173 | 26.77173 | -10.046128
1606.804 | -10.049564 | 26.78007 | 26.78007 | -10.049564
1607.304 | -10.04422 | 26.7884 | 26.7884 | -10.04422
1607.804 | -10.048419 | 26.79673 | 26.79673 | -10.048419
1608.304 | -10.046892 | 26.80507 | 26.80507 | -10.046892
1608.804 | -10.046892 | 26.8134 | 26.8134 | -10.046892
1609.304 | -10.049947 | 26.82173 | 26.82173 | -10.049947
1609.804 | -10.053764 | 26.83007 | 26.83007 | -10.053764
1610.304 | -10.047274 | 26.8384 | 26.8384 | -10.047274
1610.804 | -10.049183 | 26.84673 | 26.84673 | -10.049183
1611.304 | -10.048038 | 26.85507 | 26.85507 | -10.048038
1611.804 | -10.051091 | 26.8634 | 26.8634 | -10.051091
1612.304 | -10.046128 | 26.87173 | 26.87173 | -10.046128
1612.804 | -10.0488 | 26.88007 | 26.88007 | -10.0488
1613.304 | -10.047656 | 26.8884 | 26.8884 | -10.047656
1613.804 | -10.049564 | 26.89673 | 26.89673 | -10.049564
1614.304 | -10.045747 | 26.90507 | 26.90507 | -10.045747
1614.804 | -10.044601 | 26.9134 | 26.9134 | -10.044601
1615.304 | -10.04651 | 26.92173 | 26.92173 | -10.04651
1615.804 | -10.04651 | 26.93007 | 26.93007 | -10.04651
1616.304 | -10.051091 | 26.9384 | 26.9384 | -10.051091
1616.804 | -10.047274 | 26.94673 | 26.94673 | -10.047274
1617.304 | -10.041929 | 26.95507 | 26.95507 | -10.041929
1617.804 | -10.04422 | 26.9634 | 26.9634 | -10.04422
1618.304 | -10.046892 | 26.97173 | 26.97173 | -10.046892
1618.804 | -10.04651 | 26.98007 | 26.98007 | -10.04651
1619.304 | -10.049183 | 26.9884 | 26.9884 | -10.049183
1619.804 | -10.045747 | 26.99673 | 26.99673 | -10.045747
1620.304 | -10.047274 | 27.00507 | 27.00507 | -10.047274
1620.804 | -10.049946 | 27.0134 | 27.0134 | -10.049946
1621.304 | -10.0488 | 27.02173 | 27.02173 | -10.0488
1621.804 | -10.048038 | 27.03007 | 27.03007 | -10.048038
1622.304 | -10.045747 | 27.0384 | 27.0384 | -10.045747
1622.804 | -10.050328 | 27.04673 | 27.04673 | -10.050328
1623.304 | -10.042312 | 27.05507 | 27.05507 | -10.042312
1623.804 | -10.045747 | 27.0634 | 27.0634 | -10.045747
1624.304 | -10.042312 | 27.07173 | 27.07173 | -10.042312
1624.804 | -10.04422 | 27.08007 | 27.08007 | -10.04422
1625.304 | -10.046128 | 27.0884 | 27.0884 | -10.046128
1625.804 | -10.050328 | 27.09673 | 27.09673 | -10.050328
1626.304 | -10.047274 | 27.10507 | 27.10507 | -10.047274
1626.804 | -10.052238 | 27.1134 | 27.1134 | -10.052238
1627.304 | -10.046892 | 27.12173 | 27.12173 | -10.046892
1627.804 | -10.04422 | 27.13007 | 27.13007 | -10.04422
1628.304 | -10.040784 | 27.1384 | 27.1384 | -10.040784
1628.804 | -10.046128 | 27.14673 | 27.14673 | -10.046128
1629.304 | -10.049564 | 27.15507 | 27.15507 | -10.049564
1629.804 | -10.046892 | 27.1634 | 27.1634 | -10.046892
1630.304 | -10.04651 | 27.17173 | 27.17173 | -10.04651
1630.804 | -10.045365 | 27.18007 | 27.18007 | -10.045365
1631.304 | -10.046892 | 27.1884 | 27.1884 | -10.046892
1631.804 | -10.045747 | 27.19673 | 27.19673 | -10.045747
1632.304 | -10.047655 | 27.20507 | 27.20507 | -10.047655
1632.804 | -10.043839 | 27.2134 | 27.2134 | -10.043839
1633.304 | -10.050328 | 27.22173 | 27.22173 | -10.050328
1633.804 | -10.047655 | 27.23007 | 27.23007 | -10.047655
1634.304 | -10.04651 | 27.2384 | 27.2384 | -10.04651
1634.804 | -10.047274 | 27.24673 | 27.24673 | -10.047274
1635.304 | -10.050711 | 27.25507 | 27.25507 | -10.050711
1635.804 | -10.051092 | 27.2634 | 27.2634 | -10.051092
1636.304 | -10.046892 | 27.27173 | 27.27173 | -10.046892
1636.804 | -10.048419 | 27.28007 | 27.28007 | -10.048419
1637.304 | -10.048038 | 27.2884 | 27.2884 | -10.048038
1637.804 | -10.047274 | 27.29673 | 27.29673 | -10.047274
1638.304 | -10.048419 | 27.30507 | 27.30507 | -10.048419
1638.804 | -10.046892 | 27.3134 | 27.3134 | -10.046892
1639.304 | -10.047274 | 27.32173 | 27.32173 | -10.047274
1639.804 | -10.045365 | 27.33007 | 27.33007 | -10.045365
1640.304 | -10.046128 | 27.3384 | 27.3384 | -10.046128
1640.804 | -10.048419 | 27.34673 | 27.34673 | -10.048419
1641.304 | -10.045747 | 27.35507 | 27.35507 | -10.045747
1641.804 | -10.045365 | 27.3634 | 27.3634 | -10.045365
1642.304 | -10.049183 | 27.37173 | 27.37173 | -10.049183
1642.804 | -10.048038 | 27.38007 | 27.38007 | -10.048038
1643.304 | -10.048038 | 27.3884 | 27.3884 | -10.048038
1643.804 | -10.049183 | 27.39673 | 27.39673 | -10.049183
1644.304 | -10.04651 | 27.40507 | 27.40507 | -10.04651
1644.804 | -10.044601 | 27.4134 | 27.4134 | -10.044601
1645.304 | -10.043457 | 27.42173 | 27.42173 | -10.043457
1645.804 | -10.046892 | 27.43007 | 27.43007 | -10.046892
1646.304 | -10.045747 | 27.4384 | 27.4384 | -10.045747
1646.804 | -10.043457 | 27.44673 | 27.44673 | -10.043457
1647.304 | -10.043075 | 27.45507 | 27.45507 | -10.043075
1647.804 | -10.045365 | 27.4634 | 27.4634 | -10.045365
1648.304 | -10.043839 | 27.47173 | 27.47173 | -10.043839
1648.804 | -10.0488 | 27.48007 | 27.48007 | -10.0488
1649.304 | -10.046892 | 27.4884 | 27.4884 | -10.046892
1649.804 | -10.046128 | 27.49673 | 27.49673 | -10.046128
1650.304 | -10.046128 | 27.50507 | 27.50507 | -10.046128
1650.804 | -10.042693 | 27.5134 | 27.5134 | -10.042693
1651.304 | -10.049183 | 27.52173 | 27.52173 | -10.049183
1651.804 | -10.053001 | 27.53007 | 27.53007 | -10.053001
1652.304 | -10.051855 | 27.5384 | 27.5384 | -10.051855
1652.804 | -10.047274 | 27.54673 | 27.54673 | -10.047274
1653.304 | -10.046128 | 27.55507 | 27.55507 | -10.046128
1653.804 | -10.049183 | 27.5634 | 27.5634 | -10.049183
1654.304 | -10.048038 | 27.57173 | 27.57173 | -10.048038
1654.804 | -10.049564 | 27.58007 | 27.58007 | -10.049564
1655.304 | -10.046128 | 27.5884 | 27.5884 | -10.046128
1655.804 | -10.046128 | 27.59673 | 27.59673 | -10.046128
1656.304 | -10.048419 | 27.60507 | 27.60507 | -10.048419
1656.804 | -10.048801 | 27.6134 | 27.6134 | -10.048801
1657.304 | -10.041548 | 27.62173 | 27.62173 | -10.041548
1657.804 | -10.049947 | 27.63007 | 27.63007 | -10.049947
1658.304 | -10.046128 | 27.6384 | 27.6384 | -10.046128
1658.804 | -10.045747 | 27.64673 | 27.64673 | -10.045747
1659.304 | -10.045365 | 27.65507 | 27.65507 | -10.045365
1659.804 | -10.047274 | 27.6634 | 27.6634 | -10.047274
1660.304 | -10.047655 | 27.67173 | 27.67173 | -10.047655
1660.804 | -10.051092 | 27.68007 | 27.68007 | -10.051092
1661.304 | -10.047656 | 27.6884 | 27.6884 | -10.047656
1661.804 | -10.049946 | 27.69673 | 27.69673 | -10.049946
1662.304 | -10.047274 | 27.70507 | 27.70507 | -10.047274
1662.804 | -10.050711 | 27.7134 | 27.7134 | -10.050711
1663.304 | -10.051474 | 27.72173 | 27.72173 | -10.051474
1663.804 | -10.050328 | 27.73007 | 27.73007 | -10.050328
1664.304 | -10.049183 | 27.7384 | 27.7384 | -10.049183
1664.804 | -10.049946 | 27.74673 | 27.74673 | -10.049946
1665.304 | -10.045747 | 27.75507 | 27.75507 | -10.045747
1665.804 | -10.046128 | 27.7634 | 27.7634 | -10.046128
1666.304 | -10.048038 | 27.77173 | 27.77173 | -10.048038
1666.804 | -10.047274 | 27.78007 | 27.78007 | -10.047274
1667.304 | -10.047274 | 27.7884 | 27.7884 | -10.047274
1667.804 | -10.049183 | 27.79673 | 27.79673 | -10.049183
1668.304 | -10.047274 | 27.80507 | 27.80507 | -10.047274
1668.804 | -10.052238 | 27.8134 | 27.8134 | -10.052238
1669.304 | -10.052238 | 27.82173 | 27.82173 | -10.052238
1669.804 | -10.047655 | 27.83007 | 27.83007 | -10.047655
1670.304 | -10.053383 | 27.8384 | 27.8384 | -10.053383
1670.804 | -10.048419 | 27.84673 | 27.84673 | -10.048419
1671.304 | -10.049183 | 27.85507 | 27.85507 | -10.049183
1671.804 | -10.049183 | 27.8634 | 27.8634 | -10.049183
1672.304 | -10.047274 | 27.87173 | 27.87173 | -10.047274
1672.804 | -10.048038 | 27.88007 | 27.88007 | -10.048038
1673.304 | -10.052619 | 27.8884 | 27.8884 | -10.052619
1673.804 | -10.048419 | 27.89673 | 27.89673 | -10.048419
1674.304 | -10.048419 | 27.90507 | 27.90507 | -10.048419
1674.804 | -10.045365 | 27.9134 | 27.9134 | -10.045365
1675.304 | -10.049183 | 27.92173 | 27.92173 | -10.049183
1675.804 | -10.051855 | 27.93007 | 27.93007 | -10.051855
1676.304 | -10.052619 | 27.9384 | 27.9384 | -10.052619
1676.804 | -10.043075 | 27.94673 | 27.94673 | -10.043075
1677.304 | -10.050711 | 27.95507 | 27.95507 | -10.050711
1677.804 | -10.049946 | 27.9634 | 27.9634 | -10.049946
1678.304 | -10.0488 | 27.97173 | 27.97173 | -10.0488
1678.804 | -10.052238 | 27.98007 | 27.98007 | -10.052238
1679.304 | -10.04422 | 27.9884 | 27.9884 | -10.04422
1679.804 | -10.049183 | 27.99673 | 27.99673 | -10.049183
1680.304 | -10.043075 | 28.00507 | 28.00507 | -10.043075
1680.804 | -10.047656 | 28.0134 | 28.0134 | -10.047656
1681.304 | -10.046128 | 28.02173 | 28.02173 | -10.046128
1681.804 | -10.045365 | 28.03007 | 28.03007 | -10.045365
1682.304 | -10.049947 | 28.0384 | 28.0384 | -10.049947
1682.804 | -10.048038 | 28.04673 | 28.04673 | -10.048038
1683.304 | -10.043457 | 28.05507 | 28.05507 | -10.043457
1683.804 | -10.046128 | 28.0634 | 28.0634 | -10.046128
1684.304 | -10.045365 | 28.07173 | 28.07173 | -10.045365
1684.804 | -10.048801 | 28.08007 | 28.08007 | -10.048801
1685.304 | -10.045747 | 28.0884 | 28.0884 | -10.045747
1685.804 | -10.047274 | 28.09673 | 28.09673 | -10.047274
1686.304 | -10.048038 | 28.10507 | 28.10507 | -10.048038
1686.804 | -10.044601 | 28.1134 | 28.1134 | -10.044601
1687.304 | -10.045365 | 28.12173 | 28.12173 | -10.045365
1687.804 | -10.046128 | 28.13007 | 28.13007 | -10.046128
1688.304 | -10.048419 | 28.1384 | 28.1384 | -10.048419
1688.804 | -10.047655 | 28.14673 | 28.14673 | -10.047655
1689.304 | -10.044601 | 28.15507 | 28.15507 | -10.044601
1689.804 | -10.043456 | 28.1634 | 28.1634 | -10.043456
1690.304 | -10.049946 | 28.17173 | 28.17173 | -10.049946
1690.804 | -10.044984 | 28.18007 | 28.18007 | -10.044984
1691.304 | -10.049183 | 28.1884 | 28.1884 | -10.049183
1691.804 | -10.041929 | 28.19673 | 28.19673 | -10.041929
1692.304 | -10.046128 | 28.20507 | 28.20507 | -10.046128
1692.804 | -10.0488 | 28.2134 | 28.2134 | -10.0488
1693.304 | -10.048419 | 28.22173 | 28.22173 | -10.048419
1693.804 | -10.052238 | 28.23007 | 28.23007 | -10.052238
1694.304 | -10.046892 | 28.2384 | 28.2384 | -10.046892
1694.804 | -10.043839 | 28.24673 | 28.24673 | -10.043839
1695.304 | -10.04002 | 28.25507 | 28.25507 | -10.04002
1695.804 | -10.051092 | 28.2634 | 28.2634 | -10.051092
1696.304 | -10.049947 | 28.27173 | 28.27173 | -10.049947
1696.804 | -10.050711 | 28.28007 | 28.28007 | -10.050711
1697.304 | -10.046892 | 28.2884 | 28.2884 | -10.046892
1697.804 | -10.050328 | 28.29673 | 28.29673 | -10.050328
1698.304 | -10.047655 | 28.30507 | 28.30507 | -10.047655
1698.804 | -10.049564 | 28.3134 | 28.3134 | -10.049564
1699.304 | -10.048419 | 28.32173 | 28.32173 | -10.048419
1699.804 | -10.046892 | 28.33007 | 28.33007 | -10.046892
1700.304 | -10.046128 | 28.3384 | 28.3384 | -10.046128
1700.804 | -10.046128 | 28.34673 | 28.34673 | -10.046128
1701.304 | -10.049183 | 28.35507 | 28.35507 | -10.049183
1701.804 | -10.04651 | 28.3634 | 28.3634 | -10.04651
1702.304 | -10.045365 | 28.37173 | 28.37173 | -10.045365
1702.804 | -10.0488 | 28.38007 | 28.38007 | -10.0488
1703.304 | -10.044984 | 28.3884 | 28.3884 | -10.044984
1703.804 | -10.048419 | 28.39673 | 28.39673 | -10.048419
1704.304 | -10.043839 | 28.40507 | 28.40507 | -10.043839
1704.804 | -10.04651 | 28.4134 | 28.4134 | -10.04651
1705.304 | -10.044984 | 28.42173 | 28.42173 | -10.044984
1705.804 | -10.049947 | 28.43007 | 28.43007 | -10.049947
1706.304 | -10.050328 | 28.4384 | 28.4384 | -10.050328
1706.804 | -10.053001 | 28.44673 | 28.44673 | -10.053001
1707.304 | -10.047655 | 28.45507 | 28.45507 | -10.047655
1707.804 | -10.046892 | 28.4634 | 28.4634 | -10.046892
1708.304 | -10.046892 | 28.47173 | 28.47173 | -10.046892
1708.804 | -10.045747 | 28.48007 | 28.48007 | -10.045747
1709.304 | -10.043839 | 28.4884 | 28.4884 | -10.043839
1709.804 | -10.053 | 28.49673 | 28.49673 | -10.053
1710.304 | -10.047274 | 28.50507 | 28.50507 | -10.047274
1710.804 | -10.046128 | 28.5134 | 28.5134 | -10.046128
1711.304 | -10.048038 | 28.52173 | 28.52173 | -10.048038
1711.804 | -10.046892 | 28.53007 | 28.53007 | -10.046892
1712.304 | -10.049947 | 28.5384 | 28.5384 | -10.049947
1712.804 | -10.045365 | 28.54673 | 28.54673 | -10.045365
1713.304 | -10.046892 | 28.55507 | 28.55507 | -10.046892
1713.804 | -10.048038 | 28.5634 | 28.5634 | -10.048038
1714.304 | -10.041548 | 28.57173 | 28.57173 | -10.041548
1714.804 | -10.049946 | 28.58007 | 28.58007 | -10.049946
1715.304 | -10.044601 | 28.5884 | 28.5884 | -10.044601
1715.804 | -10.049946 | 28.59673 | 28.59673 | -10.049946
1716.304 | -10.05071 | 28.60507 | 28.60507 | -10.05071
1716.804 | -10.050328 | 28.6134 | 28.6134 | -10.050328
1717.304 | -10.049564 | 28.62173 | 28.62173 | -10.049564
1717.804 | -10.046892 | 28.63007 | 28.63007 | -10.046892
1718.304 | -10.04651 | 28.6384 | 28.6384 | -10.04651
1718.804 | -10.046892 | 28.64673 | 28.64673 | -10.046892
1719.304 | -10.047655 | 28.65507 | 28.65507 | -10.047655
1719.804 | -10.04651 | 28.6634 | 28.6634 | -10.04651
1720.304 | -10.045747 | 28.67173 | 28.67173 | -10.045747
1720.804 | -10.048419 | 28.68007 | 28.68007 | -10.048419
1721.304 | -10.045747 | 28.6884 | 28.6884 | -10.045747
1721.804 | -10.047656 | 28.69673 | 28.69673 | -10.047656
1722.304 | -10.048038 | 28.70507 | 28.70507 | -10.048038
1722.804 | -10.052619 | 28.7134 | 28.7134 | -10.052619
1723.304 | -10.049947 | 28.72173 | 28.72173 | -10.049947
1723.804 | -10.049564 | 28.73007 | 28.73007 | -10.049564
1724.304 | -10.049182 | 28.7384 | 28.7384 | -10.049182
1724.804 | -10.053 | 28.74673 | 28.74673 | -10.053
1725.304 | -10.050711 | 28.75507 | 28.75507 | -10.050711
1725.804 | -10.049947 | 28.7634 | 28.7634 | -10.049947
1726.304 | -10.050711 | 28.77173 | 28.77173 | -10.050711
1726.804 | -10.052619 | 28.78007 | 28.78007 | -10.052619
1727.304 | -10.049183 | 28.7884 | 28.7884 | -10.049183
1727.804 | -10.048419 | 28.79673 | 28.79673 | -10.048419
1728.304 | -10.049947 | 28.80507 | 28.80507 | -10.049947
1728.804 | -10.049564 | 28.8134 | 28.8134 | -10.049564
1729.304 | -10.043838 | 28.82173 | 28.82173 | -10.043838
1729.804 | -10.049947 | 28.83007 | 28.83007 | -10.049947
1730.304 | -10.051092 | 28.8384 | 28.8384 | -10.051092
1730.804 | -10.050328 | 28.84673 | 28.84673 | -10.050328
1731.304 | -10.0488 | 28.85507 | 28.85507 | -10.0488
1731.804 | -10.05071 | 28.8634 | 28.8634 | -10.05071
1732.304 | -10.054528 | 28.87173 | 28.87173 | -10.054528
1732.804 | -10.044601 | 28.88007 | 28.88007 | -10.044601
1733.304 | -10.04422 | 28.8884 | 28.8884 | -10.04422
1733.804 | -10.046892 | 28.89673 | 28.89673 | -10.046892
1734.304 | -10.048419 | 28.90507 | 28.90507 | -10.048419
1734.804 | -10.045365 | 28.9134 | 28.9134 | -10.045365
1735.304 | -10.051856 | 28.92173 | 28.92173 | -10.051856
1735.804 | -10.047656 | 28.93007 | 28.93007 | -10.047656
1736.304 | -10.051855 | 28.9384 | 28.9384 | -10.051855
1736.804 | -10.049947 | 28.94673 | 28.94673 | -10.049947
1737.304 | -10.049947 | 28.95507 | 28.95507 | -10.049947
1737.804 | -10.045365 | 28.9634 | 28.9634 | -10.045365
1738.304 | -10.049182 | 28.97173 | 28.97173 | -10.049182
1738.804 | -10.05071 | 28.98007 | 28.98007 | -10.05071
1739.304 | -10.048038 | 28.9884 | 28.9884 | -10.048038
1739.804 | -10.04651 | 28.99673 | 28.99673 | -10.04651
1740.304 | -10.047274 | 29.00507 | 29.00507 | -10.047274
1740.804 | -10.054147 | 29.0134 | 29.0134 | -10.054147
1741.304 | -10.049947 | 29.02173 | 29.02173 | -10.049947
1741.804 | -10.047274 | 29.03007 | 29.03007 | -10.047274
1742.304 | -10.050328 | 29.0384 | 29.0384 | -10.050328
1742.804 | -10.047655 | 29.04673 | 29.04673 | -10.047655
1743.304 | -10.043839 | 29.05507 | 29.05507 | -10.043839
1743.804 | -10.049565 | 29.0634 | 29.0634 | -10.049565
1744.304 | -10.04651 | 29.07173 | 29.07173 | -10.04651
1744.804 | -10.052238 | 29.08007 | 29.08007 | -10.052238
1745.304 | -10.049183 | 29.0884 | 29.0884 | -10.049183
1745.804 | -10.047274 | 29.09673 | 29.09673 | -10.047274
1746.304 | -10.050328 | 29.10507 | 29.10507 | -10.050328
1746.804 | -10.051092 | 29.1134 | 29.1134 | -10.051092
1747.304 | -10.047655 | 29.12173 | 29.12173 | -10.047655
1747.804 | -10.043839 | 29.13007 | 29.13007 | -10.043839
1748.304 | -10.043457 | 29.1384 | 29.1384 | -10.043457
1748.804 | -10.049564 | 29.14673 | 29.14673 | -10.049564
1749.304 | -10.048801 | 29.15507 | 29.15507 | -10.048801
1749.804 | -10.045747 | 29.1634 | 29.1634 | -10.045747
1750.304 | -10.046128 | 29.17173 | 29.17173 | -10.046128
1750.804 | -10.050711 | 29.18007 | 29.18007 | -10.050711
1751.304 | -10.044601 | 29.1884 | 29.1884 | -10.044601
1751.804 | -10.051474 | 29.19673 | 29.19673 | -10.051474
1752.304 | -10.051856 | 29.20507 | 29.20507 | -10.051856
1752.804 | -10.043839 | 29.2134 | 29.2134 | -10.043839
1753.304 | -10.048419 | 29.22173 | 29.22173 | -10.048419
1753.804 | -10.0488 | 29.23007 | 29.23007 | -10.0488
1754.304 | -10.046892 | 29.2384 | 29.2384 | -10.046892
1754.804 | -10.045365 | 29.24673 | 29.24673 | -10.045365
1755.304 | -10.049564 | 29.25507 | 29.25507 | -10.049564
1755.804 | -10.049564 | 29.2634 | 29.2634 | -10.049564
1756.304 | -10.051473 | 29.27173 | 29.27173 | -10.051473
1756.804 | -10.051473 | 29.28007 | 29.28007 | -10.051473
1757.304 | -10.049183 | 29.2884 | 29.2884 | -10.049183
1757.804 | -10.048801 | 29.29673 | 29.29673 | -10.048801
1758.304 | -10.048419 | 29.30507 | 29.30507 | -10.048419
1758.804 | -10.048419 | 29.3134 | 29.3134 | -10.048419
1759.304 | -10.049564 | 29.32173 | 29.32173 | -10.049564
1759.804 | -10.055292 | 29.33007 | 29.33007 | -10.055292
1760.304 | -10.049183 | 29.3384 | 29.3384 | -10.049183
1760.804 | -10.044601 | 29.34673 | 29.34673 | -10.044601
1761.304 | -10.048419 | 29.35507 | 29.35507 | -10.048419
1761.804 | -10.046892 | 29.3634 | 29.3634 | -10.046892
1762.304 | -10.045365 | 29.37173 | 29.37173 | -10.045365
1762.804 | -10.047274 | 29.38007 | 29.38007 | -10.047274
1763.304 | -10.051474 | 29.3884 | 29.3884 | -10.051474
1763.804 | -10.047655 | 29.39673 | 29.39673 | -10.047655
1764.304 | -10.047274 | 29.40507 | 29.40507 | -10.047274
1764.804 | -10.045365 | 29.4134 | 29.4134 | -10.045365
1765.304 | -10.050711 | 29.42173 | 29.42173 | -10.050711
1765.804 | -10.046892 | 29.43007 | 29.43007 | -10.046892
1766.304 | -10.044601 | 29.4384 | 29.4384 | -10.044601
1766.804 | -10.051474 | 29.44673 | 29.44673 | -10.051474
1767.304 | -10.045365 | 29.45507 | 29.45507 | -10.045365
1767.804 | -10.048038 | 29.4634 | 29.4634 | -10.048038
1768.304 | -10.044601 | 29.47173 | 29.47173 | -10.044601
1768.804 | -10.049947 | 29.48007 | 29.48007 | -10.049947
1769.304 | -10.047274 | 29.4884 | 29.4884 | -10.047274
1769.804 | -10.043839 | 29.49673 | 29.49673 | -10.043839
1770.304 | -10.046892 | 29.50507 | 29.50507 | -10.046892
1770.804 | -10.046892 | 29.5134 | 29.5134 | -10.046892
1771.304 | -10.0488 | 29.52173 | 29.52173 | -10.0488
1771.804 | -10.050328 | 29.53007 | 29.53007 | -10.050328
1772.304 | -10.048419 | 29.5384 | 29.5384 | -10.048419
1772.804 | -10.051473 | 29.54673 | 29.54673 | -10.051473
1773.304 | -10.048419 | 29.55507 | 29.55507 | -10.048419
1773.804 | -10.047274 | 29.5634 | 29.5634 | -10.047274
1774.304 | -10.04651 | 29.57173 | 29.57173 | -10.04651
1774.804 | -10.051856 | 29.58007 | 29.58007 | -10.051856
1775.304 | -10.052238 | 29.5884 | 29.5884 | -10.052238
1775.804 | -10.049947 | 29.59673 | 29.59673 | -10.049947
1776.304 | -10.047274 | 29.60507 | 29.60507 | -10.047274
1776.804 | -10.046892 | 29.6134 | 29.6134 | -10.046892
1777.304 | -10.051474 | 29.62173 | 29.62173 | -10.051474
1777.804 | -10.047656 | 29.63007 | 29.63007 | -10.047656
1778.304 | -10.048801 | 29.6384 | 29.6384 | -10.048801
1778.804 | -10.048038 | 29.64673 | 29.64673 | -10.048038
1779.304 | -10.048801 | 29.65507 | 29.65507 | -10.048801
1779.804 | -10.050328 | 29.6634 | 29.6634 | -10.050328
1780.304 | -10.048419 | 29.67173 | 29.67173 | -10.048419
1780.804 | -10.045747 | 29.68007 | 29.68007 | -10.045747
1781.304 | -10.048038 | 29.6884 | 29.6884 | -10.048038
1781.804 | -10.049947 | 29.69673 | 29.69673 | -10.049947
1782.304 | -10.04651 | 29.70507 | 29.70507 | -10.04651
1782.804 | -10.048419 | 29.7134 | 29.7134 | -10.048419
1783.304 | -10.0488 | 29.72173 | 29.72173 | -10.0488
1783.804 | -10.049182 | 29.73007 | 29.73007 | -10.049182
1784.304 | -10.04651 | 29.7384 | 29.7384 | -10.04651
1784.804 | -10.050711 | 29.74673 | 29.74673 | -10.050711
1785.304 | -10.050711 | 29.75507 | 29.75507 | -10.050711
1785.804 | -10.049183 | 29.7634 | 29.7634 | -10.049183
1786.304 | -10.050711 | 29.77173 | 29.77173 | -10.050711
1786.804 | -10.049564 | 29.78007 | 29.78007 | -10.049564
1787.304 | -10.050711 | 29.7884 | 29.7884 | -10.050711
1787.804 | -10.049183 | 29.79673 | 29.79673 | -10.049183
1788.304 | -10.046128 | 29.80507 | 29.80507 | -10.046128
1788.804 | -10.049564 | 29.8134 | 29.8134 | -10.049564
1789.304 | -10.050328 | 29.82173 | 29.82173 | -10.050328
1789.804 | -10.052619 | 29.83007 | 29.83007 | -10.052619
1790.304 | -10.049947 | 29.8384 | 29.8384 | -10.049947
1790.804 | -10.052238 | 29.84673 | 29.84673 | -10.052238
1791.304 | -10.049183 | 29.85507 | 29.85507 | -10.049183
1791.804 | -10.05071 | 29.8634 | 29.8634 | -10.05071
1792.304 | -10.049947 | 29.87173 | 29.87173 | -10.049947
1792.804 | -10.05262 | 29.88007 | 29.88007 | -10.05262
1793.304 | -10.050711 | 29.8884 | 29.8884 | -10.050711
1793.804 | -10.054147 | 29.89673 | 29.89673 | -10.054147
1794.304 | -10.049564 | 29.90507 | 29.90507 | -10.049564
1794.804 | -10.051474 | 29.9134 | 29.9134 | -10.051474
1795.304 | -10.052619 | 29.92173 | 29.92173 | -10.052619
1795.804 | -10.048038 | 29.93007 | 29.93007 | -10.048038
1796.304 | -10.048801 | 29.9384 | 29.9384 | -10.048801
1796.804 | -10.052238 | 29.94673 | 29.94673 | -10.052238
1797.304 | -10.0488 | 29.95507 | 29.95507 | -10.0488
1797.804 | -10.050328 | 29.9634 | 29.9634 | -10.050328
1798.304 | -10.050711 | 29.97173 | 29.97173 | -10.050711
1798.804 | -10.051856 | 29.98007 | 29.98007 | -10.051856
1799.304 | -10.049947 | 29.9884 | 29.9884 | -10.049947
1799.804 | -10.046892 | 29.99673 | 29.99673 | -10.046892
1800.304 | -10.04651 | 30.00507 | 30.00507 | -10.04651
1800.804 | -10.047655 | 30.0134 | 30.0134 | -10.047655
1801.304 | -10.050328 | 30.02173 | 30.02173 | -10.050328
1801.804 | -10.046892 | 30.03007 | 30.03007 | -10.046892
1802.304 | -10.047656 | 30.0384 | 30.0384 | -10.047656
1802.804 | -10.046892 | 30.04673 | 30.04673 | -10.046892
1803.304 | -10.046892 | 30.05507 | 30.05507 | -10.046892
1803.804 | -10.043075 | 30.0634 | 30.0634 | -10.043075
1804.304 | -10.047656 | 30.07173 | 30.07173 | -10.047656
1804.804 | -10.049564 | 30.08007 | 30.08007 | -10.049564
1805.304 | -10.049564 | 30.0884 | 30.0884 | -10.049564
1805.804 | -10.049947 | 30.09673 | 30.09673 | -10.049947
1806.304 | -10.049183 | 30.10507 | 30.10507 | -10.049183
1806.804 | -10.044601 | 30.1134 | 30.1134 | -10.044601
1807.304 | -10.049182 | 30.12173 | 30.12173 | -10.049182
1807.804 | -10.045747 | 30.13007 | 30.13007 | -10.045747
1808.304 | -10.052238 | 30.1384 | 30.1384 | -10.052238
1808.804 | -10.048038 | 30.14673 | 30.14673 | -10.048038
1809.304 | -10.04651 | 30.15507 | 30.15507 | -10.04651
1809.804 | -10.047274 | 30.1634 | 30.1634 | -10.047274
1810.304 | -10.048801 | 30.17173 | 30.17173 | -10.048801
1810.804 | -10.048038 | 30.18007 | 30.18007 | -10.048038
1811.304 | -10.051092 | 30.1884 | 30.1884 | -10.051092
1811.804 | -10.046892 | 30.19673 | 30.19673 | -10.046892
1812.304 | -10.050711 | 30.20507 | 30.20507 | -10.050711
1812.804 | -10.044601 | 30.2134 | 30.2134 | -10.044601
1813.304 | -10.052238 | 30.22173 | 30.22173 | -10.052238
1813.804 | -10.049565 | 30.23007 | 30.23007 | -10.049565
1814.304 | -10.049183 | 30.2384 | 30.2384 | -10.049183
1814.804 | -10.049946 | 30.24673 | 30.24673 | -10.049946
1815.304 | -10.0488 | 30.25507 | 30.25507 | -10.0488
1815.804 | -10.0488 | 30.2634 | 30.2634 | -10.0488
1816.304 | -10.048038 | 30.27173 | 30.27173 | -10.048038
1816.804 | -10.046892 | 30.28007 | 30.28007 | -10.046892
1817.304 | -10.05071 | 30.2884 | 30.2884 | -10.05071
1817.804 | -10.046892 | 30.29673 | 30.29673 | -10.046892
1818.304 | -10.0488 | 30.30507 | 30.30507 | -10.0488
1818.804 | -10.05071 | 30.3134 | 30.3134 | -10.05071
1819.304 | -10.048419 | 30.32173 | 30.32173 | -10.048419
1819.804 | -10.048419 | 30.33007 | 30.33007 | -10.048419
1820.304 | -10.051092 | 30.3384 | 30.3384 | -10.051092
1820.804 | -10.049947 | 30.34673 | 30.34673 | -10.049947
1821.304 | -10.051092 | 30.35507 | 30.35507 | -10.051092
1821.804 | -10.04651 | 30.3634 | 30.3634 | -10.04651
1822.304 | -10.048419 | 30.37173 | 30.37173 | -10.048419
1822.804 | -10.054528 | 30.38007 | 30.38007 | -10.054528
1823.304 | -10.05262 | 30.3884 | 30.3884 | -10.05262
1823.804 | -10.05071 | 30.39673 | 30.39673 | -10.05071
1824.304 | -10.049182 | 30.40507 | 30.40507 | -10.049182
1824.804 | -10.046892 | 30.4134 | 30.4134 | -10.046892
1825.304 | -10.048419 | 30.42173 | 30.42173 | -10.048419
1825.804 | -10.047274 | 30.43007 | 30.43007 | -10.047274
1826.304 | -10.041165 | 30.4384 | 30.4384 | -10.041165
1826.804 | -10.044601 | 30.44673 | 30.44673 | -10.044601
1827.304 | -10.048419 | 30.45507 | 30.45507 | -10.048419
1827.804 | -10.045747 | 30.4634 | 30.4634 | -10.045747
1828.304 | -10.053001 | 30.47173 | 30.47173 | -10.053001
1828.804 | -10.045365 | 30.48007 | 30.48007 | -10.045365
1829.304 | -10.048801 | 30.4884 | 30.4884 | -10.048801
1829.804 | -10.049183 | 30.49673 | 30.49673 | -10.049183
1830.304 | -10.05071 | 30.50507 | 30.50507 | -10.05071
1830.804 | -10.049564 | 30.5134 | 30.5134 | -10.049564
1831.304 | -10.051855 | 30.52173 | 30.52173 | -10.051855
1831.804 | -10.053001 | 30.53007 | 30.53007 | -10.053001
1832.304 | -10.053382 | 30.5384 | 30.5384 | -10.053382
1832.804 | -10.0488 | 30.54673 | 30.54673 | -10.0488
1833.304 | -10.054528 | 30.55507 | 30.55507 | -10.054528
1833.804 | -10.052238 | 30.5634 | 30.5634 | -10.052238
1834.304 | -10.051092 | 30.57173 | 30.57173 | -10.051092
1834.804 | -10.052619 | 30.58007 | 30.58007 | -10.052619
1835.304 | -10.049947 | 30.5884 | 30.5884 | -10.049947
1835.804 | -10.049183 | 30.59673 | 30.59673 | -10.049183
1836.304 | -10.049947 | 30.60507 | 30.60507 | -10.049947
1836.804 | -10.053383 | 30.6134 | 30.6134 | -10.053383
1837.304 | -10.049947 | 30.62173 | 30.62173 | -10.049947
1837.804 | -10.049182 | 30.63007 | 30.63007 | -10.049182
1838.304 | -10.0488 | 30.6384 | 30.6384 | -10.0488
1838.804 | -10.053001 | 30.64673 | 30.64673 | -10.053001
1839.304 | -10.047274 | 30.65507 | 30.65507 | -10.047274
1839.804 | -10.051091 | 30.6634 | 30.6634 | -10.051091
1840.304 | -10.051474 | 30.67173 | 30.67173 | -10.051474
1840.804 | -10.045365 | 30.68007 | 30.68007 | -10.045365
1841.304 | -10.049564 | 30.6884 | 30.6884 | -10.049564
1841.804 | -10.049183 | 30.69673 | 30.69673 | -10.049183
1842.304 | -10.05071 | 30.70507 | 30.70507 | -10.05071
1842.804 | -10.048801 | 30.7134 | 30.7134 | -10.048801
1843.304 | -10.048038 | 30.72173 | 30.72173 | -10.048038
1843.804 | -10.05071 | 30.73007 | 30.73007 | -10.05071
1844.304 | -10.049947 | 30.7384 | 30.7384 | -10.049947
1844.804 | -10.050711 | 30.74673 | 30.74673 | -10.050711
1845.304 | -10.04651 | 30.75507 | 30.75507 | -10.04651
1845.804 | -10.046892 | 30.7634 | 30.7634 | -10.046892
1846.304 | -10.044983 | 30.77173 | 30.77173 | -10.044983
1846.804 | -10.05262 | 30.78007 | 30.78007 | -10.05262
1847.304 | -10.051474 | 30.7884 | 30.7884 | -10.051474
1847.804 | -10.049183 | 30.79673 | 30.79673 | -10.049183
1848.304 | -10.051855 | 30.80507 | 30.80507 | -10.051855
1848.804 | -10.051474 | 30.8134 | 30.8134 | -10.051474
1849.304 | -10.0488 | 30.82173 | 30.82173 | -10.0488
1849.804 | -10.047274 | 30.83007 | 30.83007 | -10.047274
1850.304 | -10.047274 | 30.8384 | 30.8384 | -10.047274
1850.804 | -10.046892 | 30.84673 | 30.84673 | -10.046892
1851.304 | -10.049564 | 30.85507 | 30.85507 | -10.049564
1851.804 | -10.049183 | 30.8634 | 30.8634 | -10.049183
1852.304 | -10.05262 | 30.87173 | 30.87173 | -10.05262
1852.804 | -10.049564 | 30.88007 | 30.88007 | -10.049564
1853.304 | -10.048419 | 30.8884 | 30.8884 | -10.048419
1853.804 | -10.053001 | 30.89673 | 30.89673 | -10.053001
1854.304 | -10.046892 | 30.90507 | 30.90507 | -10.046892
1854.804 | -10.047274 | 30.9134 | 30.9134 | -10.047274
1855.304 | -10.048038 | 30.92173 | 30.92173 | -10.048038
1855.804 | -10.049564 | 30.93007 | 30.93007 | -10.049564
1856.304 | -10.053001 | 30.9384 | 30.9384 | -10.053001
1856.804 | -10.051091 | 30.94673 | 30.94673 | -10.051091
1857.304 | -10.052238 | 30.95507 | 30.95507 | -10.052238
1857.804 | -10.05071 | 30.9634 | 30.9634 | -10.05071
1858.304 | -10.047656 | 30.97173 | 30.97173 | -10.047656
1858.804 | -10.049183 | 30.98007 | 30.98007 | -10.049183
1859.304 | -10.045747 | 30.9884 | 30.9884 | -10.045747
1859.804 | -10.049947 | 30.99673 | 30.99673 | -10.049947
1860.304 | -10.053382 | 31.00507 | 31.00507 | -10.053382
1860.804 | -10.054147 | 31.0134 | 31.0134 | -10.054147
1861.304 | -10.048419 | 31.02173 | 31.02173 | -10.048419
1861.804 | -10.047656 | 31.03007 | 31.03007 | -10.047656
1862.304 | -10.046892 | 31.0384 | 31.0384 | -10.046892
1862.804 | -10.05071 | 31.04673 | 31.04673 | -10.05071
1863.304 | -10.045747 | 31.05507 | 31.05507 | -10.045747
1863.804 | -10.050328 | 31.0634 | 31.0634 | -10.050328
1864.304 | -10.050711 | 31.07173 | 31.07173 | -10.050711
1864.804 | -10.04651 | 31.08007 | 31.08007 | -10.04651
1865.304 | -10.050328 | 31.0884 | 31.0884 | -10.050328
1865.804 | -10.05262 | 31.09673 | 31.09673 | -10.05262
1866.304 | -10.052619 | 31.10507 | 31.10507 | -10.052619
1866.804 | -10.048419 | 31.1134 | 31.1134 | -10.048419
1867.304 | -10.0488 | 31.12173 | 31.12173 | -10.0488
1867.804 | -10.049564 | 31.13007 | 31.13007 | -10.049564
1868.304 | -10.047274 | 31.1384 | 31.1384 | -10.047274
1868.804 | -10.045747 | 31.14673 | 31.14673 | -10.045747
1869.304 | -10.051856 | 31.15507 | 31.15507 | -10.051856
1869.804 | -10.049564 | 31.1634 | 31.1634 | -10.049564
1870.304 | -10.053 | 31.17173 | 31.17173 | -10.053
1870.804 | -10.049564 | 31.18007 | 31.18007 | -10.049564
1871.304 | -10.047656 | 31.1884 | 31.1884 | -10.047656
1871.804 | -10.049947 | 31.19673 | 31.19673 | -10.049947
1872.304 | -10.050711 | 31.20507 | 31.20507 | -10.050711
1872.804 | -10.049564 | 31.2134 | 31.2134 | -10.049564
1873.304 | -10.044601 | 31.22173 | 31.22173 | -10.044601
1873.804 | -10.045365 | 31.23007 | 31.23007 | -10.045365
1874.304 | -10.051092 | 31.2384 | 31.2384 | -10.051092
1874.804 | -10.045747 | 31.24673 | 31.24673 | -10.045747
1875.304 | -10.049564 | 31.25507 | 31.25507 | -10.049564
1875.804 | -10.045747 | 31.2634 | 31.2634 | -10.045747
1876.304 | -10.048038 | 31.27173 | 31.27173 | -10.048038
1876.804 | -10.044984 | 31.28007 | 31.28007 | -10.044984
1877.304 | -10.045365 | 31.2884 | 31.2884 | -10.045365
1877.804 | -10.04422 | 31.29673 | 31.29673 | -10.04422
1878.304 | -10.049946 | 31.30507 | 31.30507 | -10.049946
1878.804 | -10.044984 | 31.3134 | 31.3134 | -10.044984
1879.304 | -10.048419 | 31.32173 | 31.32173 | -10.048419
1879.804 | -10.048801 | 31.33007 | 31.33007 | -10.048801
1880.304 | -10.049947 | 31.3384 | 31.3384 | -10.049947
1880.804 | -10.053383 | 31.34673 | 31.34673 | -10.053383
1881.304 | -10.049947 | 31.35507 | 31.35507 | -10.049947
1881.804 | -10.047655 | 31.3634 | 31.3634 | -10.047655
1882.304 | -10.045747 | 31.37173 | 31.37173 | -10.045747
1882.804 | -10.047656 | 31.38007 | 31.38007 | -10.047656
1883.304 | -10.049182 | 31.3884 | 31.3884 | -10.049182
1883.804 | -10.052619 | 31.39673 | 31.39673 | -10.052619
1884.304 | -10.046892 | 31.40507 | 31.40507 | -10.046892
1884.804 | -10.051474 | 31.4134 | 31.4134 | -10.051474
1885.304 | -10.049947 | 31.42173 | 31.42173 | -10.049947
1885.804 | -10.049947 | 31.43007 | 31.43007 | -10.049947
1886.304 | -10.048038 | 31.4384 | 31.4384 | -10.048038
1886.804 | -10.046128 | 31.44673 | 31.44673 | -10.046128
1887.304 | -10.052238 | 31.45507 | 31.45507 | -10.052238
1887.804 | -10.04651 | 31.4634 | 31.4634 | -10.04651
1888.304 | -10.050328 | 31.47173 | 31.47173 | -10.050328
1888.804 | -10.050711 | 31.48007 | 31.48007 | -10.050711
1889.304 | -10.046892 | 31.4884 | 31.4884 | -10.046892
1889.804 | -10.049946 | 31.49673 | 31.49673 | -10.049946
1890.304 | -10.049565 | 31.50507 | 31.50507 | -10.049565
1890.804 | -10.054146 | 31.5134 | 31.5134 | -10.054146
1891.304 | -10.049183 | 31.52173 | 31.52173 | -10.049183
1891.804 | -10.048038 | 31.53007 | 31.53007 | -10.048038
1892.304 | -10.046511 | 31.5384 | 31.5384 | -10.046511
1892.804 | -10.043075 | 31.54673 | 31.54673 | -10.043075
1893.304 | -10.052238 | 31.55507 | 31.55507 | -10.052238
1893.804 | -10.046892 | 31.5634 | 31.5634 | -10.046892
1894.304 | -10.050328 | 31.57173 | 31.57173 | -10.050328
1894.804 | -10.051092 | 31.58007 | 31.58007 | -10.051092
1895.304 | -10.048419 | 31.5884 | 31.5884 | -10.048419
1895.804 | -10.0488 | 31.59673 | 31.59673 | -10.0488
1896.304 | -10.0488 | 31.60507 | 31.60507 | -10.0488
1896.804 | -10.048038 | 31.6134 | 31.6134 | -10.048038
1897.304 | -10.051474 | 31.62173 | 31.62173 | -10.051474
1897.804 | -10.049183 | 31.63007 | 31.63007 | -10.049183
1898.304 | -10.04651 | 31.6384 | 31.6384 | -10.04651
1898.804 | -10.0488 | 31.64673 | 31.64673 | -10.0488
1899.304 | -10.053765 | 31.65507 | 31.65507 | -10.053765
1899.804 | -10.05071 | 31.6634 | 31.6634 | -10.05071
1900.304 | -10.048419 | 31.67173 | 31.67173 | -10.048419
1900.804 | -10.048038 | 31.68007 | 31.68007 | -10.048038
1901.304 | -10.047656 | 31.6884 | 31.6884 | -10.047656
1901.804 | -10.049564 | 31.69673 | 31.69673 | -10.049564
1902.304 | -10.043457 | 31.70507 | 31.70507 | -10.043457
1902.804 | -10.050328 | 31.7134 | 31.7134 | -10.050328
1903.304 | -10.046128 | 31.72173 | 31.72173 | -10.046128
1903.804 | -10.045365 | 31.73007 | 31.73007 | -10.045365
1904.304 | -10.046128 | 31.7384 | 31.7384 | -10.046128
1904.804 | -10.046892 | 31.74673 | 31.74673 | -10.046892
1905.304 | -10.049564 | 31.75507 | 31.75507 | -10.049564
1905.804 | -10.05071 | 31.7634 | 31.7634 | -10.05071
1906.304 | -10.049183 | 31.77173 | 31.77173 | -10.049183
1906.804 | -10.049183 | 31.78007 | 31.78007 | -10.049183
1907.304 | -10.047274 | 31.7884 | 31.7884 | -10.047274
1907.804 | -10.048801 | 31.79673 | 31.79673 | -10.048801
1908.304 | -10.049564 | 31.80507 | 31.80507 | -10.049564
1908.804 | -10.048038 | 31.8134 | 31.8134 | -10.048038
1909.304 | -10.051473 | 31.82173 | 31.82173 | -10.051473
1909.804 | -10.051092 | 31.83007 | 31.83007 | -10.051092
1910.304 | -10.051855 | 31.8384 | 31.8384 | -10.051855
1910.804 | -10.049564 | 31.84673 | 31.84673 | -10.049564
1911.304 | -10.054147 | 31.85507 | 31.85507 | -10.054147
1911.804 | -10.045747 | 31.8634 | 31.8634 | -10.045747
1912.304 | -10.051855 | 31.87173 | 31.87173 | -10.051855
1912.804 | -10.05071 | 31.88007 | 31.88007 | -10.05071
1913.304 | -10.051091 | 31.8884 | 31.8884 | -10.051091
1913.804 | -10.053383 | 31.89673 | 31.89673 | -10.053383
1914.304 | -10.050711 | 31.90507 | 31.90507 | -10.050711
1914.804 | -10.046511 | 31.9134 | 31.9134 | -10.046511
1915.304 | -10.046892 | 31.92173 | 31.92173 | -10.046892
1915.804 | -10.049564 | 31.93007 | 31.93007 | -10.049564
1916.304 | -10.051474 | 31.9384 | 31.9384 | -10.051474
1916.804 | -10.048419 | 31.94673 | 31.94673 | -10.048419
1917.304 | -10.049182 | 31.95507 | 31.95507 | -10.049182
1917.804 | -10.047274 | 31.9634 | 31.9634 | -10.047274
1918.304 | -10.049564 | 31.97173 | 31.97173 | -10.049564
1918.804 | -10.054528 | 31.98007 | 31.98007 | -10.054528
1919.304 | -10.053001 | 31.9884 | 31.9884 | -10.053001
1919.804 | -10.051474 | 31.99673 | 31.99673 | -10.051474
1920.304 | -10.051092 | 32.00507 | 32.00507 | -10.051092
1920.804 | -10.053001 | 32.0134 | 32.0134 | -10.053001
1921.304 | -10.051473 | 32.02173 | 32.02173 | -10.051473
1921.804 | -10.048801 | 32.03007 | 32.03007 | -10.048801
1922.304 | -10.051092 | 32.0384 | 32.0384 | -10.051092
1922.804 | -10.049564 | 32.04673 | 32.04673 | -10.049564
1923.304 | -10.046128 | 32.05507 | 32.05507 | -10.046128
1923.804 | -10.049947 | 32.0634 | 32.0634 | -10.049947
1924.304 | -10.052619 | 32.07173 | 32.07173 | -10.052619
1924.804 | -10.051855 | 32.08007 | 32.08007 | -10.051855
1925.304 | -10.047274 | 32.0884 | 32.0884 | -10.047274
1925.804 | -10.050711 | 32.09673 | 32.09673 | -10.050711
1926.304 | -10.046128 | 32.10507 | 32.10507 | -10.046128
1926.804 | -10.05071 | 32.1134 | 32.1134 | -10.05071
1927.304 | -10.052238 | 32.12173 | 32.12173 | -10.052238
1927.804 | -10.051091 | 32.13007 | 32.13007 | -10.051091
1928.304 | -10.052619 | 32.1384 | 32.1384 | -10.052619
1928.804 | -10.046128 | 32.14673 | 32.14673 | -10.046128
1929.304 | -10.045365 | 32.15507 | 32.15507 | -10.045365
1929.804 | -10.047274 | 32.1634 | 32.1634 | -10.047274
1930.304 | -10.048419 | 32.17173 | 32.17173 | -10.048419
1930.804 | -10.048038 | 32.18007 | 32.18007 | -10.048038
1931.304 | -10.046892 | 32.1884 | 32.1884 | -10.046892
1931.804 | -10.051092 | 32.19673 | 32.19673 | -10.051092
1932.304 | -10.048419 | 32.20507 | 32.20507 | -10.048419
1932.804 | -10.047274 | 32.2134 | 32.2134 | -10.047274
1933.304 | -10.047274 | 32.22173 | 32.22173 | -10.047274
1933.804 | -10.048419 | 32.23007 | 32.23007 | -10.048419
1934.304 | -10.053001 | 32.2384 | 32.2384 | -10.053001
1934.804 | -10.048038 | 32.24673 | 32.24673 | -10.048038
1935.304 | -10.053383 | 32.25507 | 32.25507 | -10.053383
1935.804 | -10.052238 | 32.2634 | 32.2634 | -10.052238
1936.304 | -10.049564 | 32.27173 | 32.27173 | -10.049564
1936.804 | -10.050711 | 32.28007 | 32.28007 | -10.050711
1937.304 | -10.05071 | 32.2884 | 32.2884 | -10.05071
1937.804 | -10.051474 | 32.29673 | 32.29673 | -10.051474
1938.304 | -10.056437 | 32.30507 | 32.30507 | -10.056437
1938.804 | -10.054147 | 32.3134 | 32.3134 | -10.054147
1939.304 | -10.055291 | 32.32173 | 32.32173 | -10.055291
1939.804 | -10.047655 | 32.33007 | 32.33007 | -10.047655
1940.304 | -10.048038 | 32.3384 | 32.3384 | -10.048038
1940.804 | -10.050711 | 32.34673 | 32.34673 | -10.050711
1941.304 | -10.046892 | 32.35507 | 32.35507 | -10.046892
1941.804 | -10.049564 | 32.3634 | 32.3634 | -10.049564
1942.304 | -10.048038 | 32.37173 | 32.37173 | -10.048038
1942.804 | -10.0488 | 32.38007 | 32.38007 | -10.0488
1943.304 | -10.048038 | 32.3884 | 32.3884 | -10.048038
1943.804 | -10.050328 | 32.39673 | 32.39673 | -10.050328
1944.304 | -10.049946 | 32.40507 | 32.40507 | -10.049946
1944.804 | -10.056437 | 32.4134 | 32.4134 | -10.056437
1945.304 | -10.047656 | 32.42173 | 32.42173 | -10.047656
1945.804 | -10.047274 | 32.43007 | 32.43007 | -10.047274
1946.304 | -10.047655 | 32.4384 | 32.4384 | -10.047655
1946.804 | -10.053001 | 32.44673 | 32.44673 | -10.053001
1947.304 | -10.048038 | 32.45507 | 32.45507 | -10.048038
1947.804 | -10.049946 | 32.4634 | 32.4634 | -10.049946
1948.304 | -10.049183 | 32.47173 | 32.47173 | -10.049183
1948.804 | -10.049946 | 32.48007 | 32.48007 | -10.049946
1949.304 | -10.049946 | 32.4884 | 32.4884 | -10.049946
1949.804 | -10.051474 | 32.49673 | 32.49673 | -10.051474
1950.304 | -10.054146 | 32.50507 | 32.50507 | -10.054146
1950.804 | -10.054146 | 32.5134 | 32.5134 | -10.054146
1951.304 | -10.046892 | 32.52173 | 32.52173 | -10.046892
1951.804 | -10.051091 | 32.53007 | 32.53007 | -10.051091
1952.304 | -10.047274 | 32.5384 | 32.5384 | -10.047274
1952.804 | -10.046892 | 32.54673 | 32.54673 | -10.046892
1953.304 | -10.047274 | 32.55507 | 32.55507 | -10.047274
1953.804 | -10.055674 | 32.5634 | 32.5634 | -10.055674
1954.304 | -10.049182 | 32.57173 | 32.57173 | -10.049182
1954.804 | -10.055292 | 32.58007 | 32.58007 | -10.055292
1955.304 | -10.046128 | 32.5884 | 32.5884 | -10.046128
1955.804 | -10.052619 | 32.59673 | 32.59673 | -10.052619
1956.304 | -10.041929 | 32.60507 | 32.60507 | -10.041929
1956.804 | -10.046892 | 32.6134 | 32.6134 | -10.046892
1957.304 | -10.049183 | 32.62173 | 32.62173 | -10.049183
1957.804 | -10.043838 | 32.63007 | 32.63007 | -10.043838
1958.304 | -10.05262 | 32.6384 | 32.6384 | -10.05262
1958.804 | -10.049564 | 32.64673 | 32.64673 | -10.049564
1959.304 | -10.049565 | 32.65507 | 32.65507 | -10.049565
1959.804 | -10.04651 | 32.6634 | 32.6634 | -10.04651
1960.304 | -10.049564 | 32.67173 | 32.67173 | -10.049564
1960.804 | -10.050711 | 32.68007 | 32.68007 | -10.050711
1961.304 | -10.047655 | 32.6884 | 32.6884 | -10.047655
1961.804 | -10.043457 | 32.69673 | 32.69673 | -10.043457
1962.304 | -10.048038 | 32.70507 | 32.70507 | -10.048038
1962.804 | -10.045747 | 32.7134 | 32.7134 | -10.045747
1963.304 | -10.053764 | 32.72173 | 32.72173 | -10.053764
1963.804 | -10.053383 | 32.73007 | 32.73007 | -10.053383
1964.304 | -10.051092 | 32.7384 | 32.7384 | -10.051092
1964.804 | -10.047274 | 32.74673 | 32.74673 | -10.047274
1965.304 | -10.043838 | 32.75507 | 32.75507 | -10.043838
1965.804 | -10.051092 | 32.7634 | 32.7634 | -10.051092
1966.304 | -10.049183 | 32.77173 | 32.77173 | -10.049183
1966.804 | -10.053 | 32.78007 | 32.78007 | -10.053
1967.304 | -10.053764 | 32.7884 | 32.7884 | -10.053764
1967.804 | -10.048419 | 32.79673 | 32.79673 | -10.048419
1968.304 | -10.04842 | 32.80507 | 32.80507 | -10.04842
1968.804 | -10.051092 | 32.8134 | 32.8134 | -10.051092
1969.304 | -10.049564 | 32.82173 | 32.82173 | -10.049564
1969.804 | -10.051855 | 32.83007 | 32.83007 | -10.051855
1970.304 | -10.054528 | 32.8384 | 32.8384 | -10.054528
1970.804 | -10.049947 | 32.84673 | 32.84673 | -10.049947
1971.304 | -10.048038 | 32.85507 | 32.85507 | -10.048038
1971.804 | -10.049564 | 32.8634 | 32.8634 | -10.049564
1972.304 | -10.051855 | 32.87173 | 32.87173 | -10.051855
1972.804 | -10.050711 | 32.88007 | 32.88007 | -10.050711
1973.304 | -10.048038 | 32.8884 | 32.8884 | -10.048038
1973.804 | -10.050328 | 32.89673 | 32.89673 | -10.050328
1974.304 | -10.048038 | 32.90507 | 32.90507 | -10.048038
1974.804 | -10.053383 | 32.9134 | 32.9134 | -10.053383
1975.304 | -10.052619 | 32.92173 | 32.92173 | -10.052619
1975.804 | -10.049564 | 32.93007 | 32.93007 | -10.049564
1976.304 | -10.048419 | 32.9384 | 32.9384 | -10.048419
1976.804 | -10.051856 | 32.94673 | 32.94673 | -10.051856
1977.304 | -10.051474 | 32.95507 | 32.95507 | -10.051474
1977.804 | -10.05071 | 32.9634 | 32.9634 | -10.05071
1978.304 | -10.049946 | 32.97173 | 32.97173 | -10.049946
1978.804 | -10.048419 | 32.98007 | 32.98007 | -10.048419
1979.304 | -10.049947 | 32.9884 | 32.9884 | -10.049947
1979.804 | -10.045365 | 32.99673 | 32.99673 | -10.045365
1980.304 | -10.055292 | 33.00507 | 33.00507 | -10.055292
1980.804 | -10.052619 | 33.0134 | 33.0134 | -10.052619
1981.304 | -10.044601 | 33.02173 | 33.02173 | -10.044601
1981.804 | -10.050328 | 33.03007 | 33.03007 | -10.050328
1982.304 | -10.052619 | 33.0384 | 33.0384 | -10.052619
1982.724 | -10.051092 | 33.04539 | 33.04539 | -10.051092
1983.224 | -10.056437 | 33.05373 | 33.05373 | -10.056437
1983.724 | -10.053001 | 33.06206 | 33.06206 | -10.053001
1984.224 | -10.047274 | 33.07039 | 33.07039 | -10.047274
1984.724 | -10.049947 | 33.07873 | 33.07873 | -10.049947
1985.224 | -10.050711 | 33.08706 | 33.08706 | -10.050711
1985.724 | -10.049564 | 33.09539 | 33.09539 | -10.049564
1986.224 | -10.048801 | 33.10373 | 33.10373 | -10.048801
1986.724 | -10.053764 | 33.11206 | 33.11206 | -10.053764
1987.224 | -10.04651 | 33.12039 | 33.12039 | -10.04651
1987.724 | -10.05071 | 33.12873 | 33.12873 | -10.05071
1988.224 | -10.055292 | 33.13706 | 33.13706 | -10.055292
1988.724 | -10.048038 | 33.14539 | 33.14539 | -10.048038
1989.224 | -10.051091 | 33.15373 | 33.15373 | -10.051091
1989.724 | -10.0488 | 33.16206 | 33.16206 | -10.0488
1990.224 | -10.045365 | 33.17039 | 33.17039 | -10.045365
1990.724 | -10.053382 | 33.17873 | 33.17873 | -10.053382
1991.224 | -10.049564 | 33.18706 | 33.18706 | -10.049564
1991.724 | -10.051092 | 33.19539 | 33.19539 | -10.051092
1992.224 | -10.050328 | 33.20373 | 33.20373 | -10.050328
1992.724 | -10.04651 | 33.21206 | 33.21206 | -10.04651
1993.224 | -10.047274 | 33.22039 | 33.22039 | -10.047274
1993.724 | -10.050328 | 33.22873 | 33.22873 | -10.050328
1994.224 | -10.049183 | 33.23706 | 33.23706 | -10.049183
1994.724 | -10.050711 | 33.24539 | 33.24539 | -10.050711
1995.224 | -10.051855 | 33.25373 | 33.25373 | -10.051855
1995.724 | -10.051091 | 33.26206 | 33.26206 | -10.051091
1996.224 | -10.047655 | 33.27039 | 33.27039 | -10.047655
1996.724 | -10.052619 | 33.27873 | 33.27873 | -10.052619
1997.224 | -10.0488 | 33.28706 | 33.28706 | -10.0488
1997.724 | -10.052238 | 33.29539 | 33.29539 | -10.052238
1998.224 | -10.05071 | 33.30373 | 33.30373 | -10.05071
1998.724 | -10.053 | 33.31206 | 33.31206 | -10.053
1999.224 | -10.047656 | 33.32039 | 33.32039 | -10.047656
1999.724 | -10.048038 | 33.32873 | 33.32873 | -10.048038
2000.224 | -10.049564 | 33.33706 | 33.33706 | -10.049564
2000.724 | -10.053764 | 33.34539 | 33.34539 | -10.053764
2001.224 | -10.048801 | 33.35373 | 33.35373 | -10.048801
2001.724 | -10.051091 | 33.36206 | 33.36206 | -10.051091
2002.224 | -10.051856 | 33.37039 | 33.37039 | -10.051856
2002.724 | -10.053383 | 33.37873 | 33.37873 | -10.053383
2003.224 | -10.055292 | 33.38706 | 33.38706 | -10.055292
2003.724 | -10.05071 | 33.39539 | 33.39539 | -10.05071
2004.224 | -10.053 | 33.40373 | 33.40373 | -10.053
2004.724 | -10.046892 | 33.41206 | 33.41206 | -10.046892
2005.224 | -10.051092 | 33.42039 | 33.42039 | -10.051092
2005.724 | -10.052238 | 33.42873 | 33.42873 | -10.052238
2006.224 | -10.054147 | 33.43706 | 33.43706 | -10.054147
2006.724 | -10.05071 | 33.44539 | 33.44539 | -10.05071
2007.224 | -10.04651 | 33.45373 | 33.45373 | -10.04651
2007.724 | -10.05491 | 33.46206 | 33.46206 | -10.05491
2008.224 | -10.047655 | 33.47039 | 33.47039 | -10.047655
2008.724 | -10.048419 | 33.47873 | 33.47873 | -10.048419
2009.224 | -10.049183 | 33.48706 | 33.48706 | -10.049183
2009.724 | -10.053001 | 33.49539 | 33.49539 | -10.053001
2010.224 | -10.051855 | 33.50373 | 33.50373 | -10.051855
2010.724 | -10.049947 | 33.51206 | 33.51206 | -10.049947
2011.224 | -10.053765 | 33.52039 | 33.52039 | -10.053765
2011.724 | -10.05491 | 33.52873 | 33.52873 | -10.05491
2012.224 | -10.05071 | 33.53706 | 33.53706 | -10.05071
2012.724 | -10.049564 | 33.54539 | 33.54539 | -10.049564
2013.224 | -10.052238 | 33.55373 | 33.55373 | -10.052238
2013.724 | -10.051855 | 33.56206 | 33.56206 | -10.051855
2014.224 | -10.054147 | 33.57039 | 33.57039 | -10.054147
2014.724 | -10.053764 | 33.57873 | 33.57873 | -10.053764
2015.224 | -10.050711 | 33.58706 | 33.58706 | -10.050711
2015.724 | -10.048419 | 33.59539 | 33.59539 | -10.048419
2016.224 | -10.047655 | 33.60373 | 33.60373 | -10.047655
2016.724 | -10.050328 | 33.61206 | 33.61206 | -10.050328
2017.224 | -10.049564 | 33.62039 | 33.62039 | -10.049564
2017.724 | -10.050328 | 33.62873 | 33.62873 | -10.050328
2018.224 | -10.052238 | 33.63706 | 33.63706 | -10.052238
2018.724 | -10.048038 | 33.64539 | 33.64539 | -10.048038
2019.224 | -10.050328 | 33.65373 | 33.65373 | -10.050328
2019.724 | -10.047655 | 33.66206 | 33.66206 | -10.047655
2020.224 | -10.050711 | 33.67039 | 33.67039 | -10.050711
2020.724 | -10.050328 | 33.67873 | 33.67873 | -10.050328
2021.224 | -10.048419 | 33.68706 | 33.68706 | -10.048419
2021.724 | -10.052619 | 33.69539 | 33.69539 | -10.052619
2022.224 | -10.051855 | 33.70373 | 33.70373 | -10.051855
2022.724 | -10.050328 | 33.71206 | 33.71206 | -10.050328
2023.224 | -10.047274 | 33.72039 | 33.72039 | -10.047274
2023.724 | -10.0488 | 33.72873 | 33.72873 | -10.0488
2024.224 | -10.052619 | 33.73706 | 33.73706 | -10.052619
2024.724 | -10.051092 | 33.74539 | 33.74539 | -10.051092
2025.224 | -10.046128 | 33.75373 | 33.75373 | -10.046128
2025.724 | -10.0488 | 33.76206 | 33.76206 | -10.0488
2026.224 | -10.050711 | 33.77039 | 33.77039 | -10.050711
2026.724 | -10.052238 | 33.77873 | 33.77873 | -10.052238
2027.224 | -10.042311 | 33.78706 | 33.78706 | -10.042311
2027.724 | -10.048038 | 33.79539 | 33.79539 | -10.048038
2028.224 | -10.043839 | 33.80373 | 33.80373 | -10.043839
2028.724 | -10.047274 | 33.81206 | 33.81206 | -10.047274
2029.224 | -10.047655 | 33.82039 | 33.82039 | -10.047655
2029.724 | -10.04842 | 33.82873 | 33.82873 | -10.04842
2030.224 | -10.049183 | 33.83706 | 33.83706 | -10.049183
2030.724 | -10.046892 | 33.84539 | 33.84539 | -10.046892
2031.224 | -10.0488 | 33.85373 | 33.85373 | -10.0488
2031.724 | -10.049564 | 33.86206 | 33.86206 | -10.049564
2032.224 | -10.049947 | 33.87039 | 33.87039 | -10.049947
2032.724 | -10.046128 | 33.87873 | 33.87873 | -10.046128
2033.224 | -10.048801 | 33.88706 | 33.88706 | -10.048801
2033.724 | -10.047655 | 33.89539 | 33.89539 | -10.047655
2034.224 | -10.049564 | 33.90373 | 33.90373 | -10.049564
2034.724 | -10.052238 | 33.91206 | 33.91206 | -10.052238
2035.224 | -10.051473 | 33.92039 | 33.92039 | -10.051473
2035.724 | -10.047655 | 33.92873 | 33.92873 | -10.047655
2036.224 | -10.050328 | 33.93706 | 33.93706 | -10.050328
2036.724 | -10.0488 | 33.94539 | 33.94539 | -10.0488
2037.224 | -10.046128 | 33.95373 | 33.95373 | -10.046128
2037.724 | -10.044984 | 33.96206 | 33.96206 | -10.044984
2038.224 | -10.047274 | 33.97039 | 33.97039 | -10.047274
2038.724 | -10.050711 | 33.97873 | 33.97873 | -10.050711
2039.224 | -10.045365 | 33.98706 | 33.98706 | -10.045365
2039.724 | -10.049183 | 33.99539 | 33.99539 | -10.049183
2040.224 | -10.045365 | 34.00373 | 34.00373 | -10.045365
2040.724 | -10.049947 | 34.01206 | 34.01206 | -10.049947
2041.224 | -10.049947 | 34.02039 | 34.02039 | -10.049947
2041.724 | -10.048419 | 34.02873 | 34.02873 | -10.048419
2042.224 | -10.05071 | 34.03706 | 34.03706 | -10.05071
2042.724 | -10.048038 | 34.04539 | 34.04539 | -10.048038
2043.224 | -10.05071 | 34.05373 | 34.05373 | -10.05071
2043.724 | -10.047655 | 34.06206 | 34.06206 | -10.047655
2044.224 | -10.050328 | 34.07039 | 34.07039 | -10.050328
2044.724 | -10.051855 | 34.07873 | 34.07873 | -10.051855
2045.224 | -10.049564 | 34.08706 | 34.08706 | -10.049564
2045.724 | -10.048038 | 34.09539 | 34.09539 | -10.048038
2046.224 | -10.053383 | 34.10373 | 34.10373 | -10.053383
2046.724 | -10.044601 | 34.11206 | 34.11206 | -10.044601
2047.224 | -10.049564 | 34.12039 | 34.12039 | -10.049564
2047.724 | -10.052238 | 34.12873 | 34.12873 | -10.052238
2048.224 | -10.047655 | 34.13706 | 34.13706 | -10.047655
2048.724 | -10.052238 | 34.14539 | 34.14539 | -10.052238
2049.224 | -10.048038 | 34.15373 | 34.15373 | -10.048038
2049.724 | -10.051092 | 34.16206 | 34.16206 | -10.051092
2050.224 | -10.047655 | 34.17039 | 34.17039 | -10.047655
2050.724 | -10.051474 | 34.17873 | 34.17873 | -10.051474
2051.224 | -10.051474 | 34.18706 | 34.18706 | -10.051474
2051.724 | -10.046892 | 34.19539 | 34.19539 | -10.046892
2052.224 | -10.048419 | 34.20373 | 34.20373 | -10.048419
2052.724 | -10.051474 | 34.21206 | 34.21206 | -10.051474
2053.224 | -10.05262 | 34.22039 | 34.22039 | -10.05262
2053.724 | -10.045747 | 34.22873 | 34.22873 | -10.045747
2054.224 | -10.051855 | 34.23706 | 34.23706 | -10.051855
2054.724 | -10.049946 | 34.24539 | 34.24539 | -10.049946
2055.224 | -10.048419 | 34.25373 | 34.25373 | -10.048419
2055.724 | -10.044984 | 34.26206 | 34.26206 | -10.044984
2056.224 | -10.048038 | 34.27039 | 34.27039 | -10.048038
2056.724 | -10.042693 | 34.27873 | 34.27873 | -10.042693
2057.224 | -10.047274 | 34.28706 | 34.28706 | -10.047274
2057.724 | -10.053382 | 34.29539 | 34.29539 | -10.053382
2058.224 | -10.048419 | 34.30373 | 34.30373 | -10.048419
2058.724 | -10.049183 | 34.31206 | 34.31206 | -10.049183
2059.224 | -10.046128 | 34.32039 | 34.32039 | -10.046128
2059.724 | -10.0488 | 34.32873 | 34.32873 | -10.0488
2060.224 | -10.050328 | 34.33706 | 34.33706 | -10.050328
2060.724 | -10.049183 | 34.34539 | 34.34539 | -10.049183
2061.224 | -10.049565 | 34.35373 | 34.35373 | -10.049565
2061.724 | -10.045365 | 34.36206 | 34.36206 | -10.045365
2062.224 | -10.0488 | 34.37039 | 34.37039 | -10.0488
2062.724 | -10.049183 | 34.37873 | 34.37873 | -10.049183
2063.224 | -10.051856 | 34.38706 | 34.38706 | -10.051856
2063.724 | -10.05071 | 34.39539 | 34.39539 | -10.05071
2064.224 | -10.050328 | 34.40373 | 34.40373 | -10.050328
2064.724 | -10.049947 | 34.41206 | 34.41206 | -10.049947
2065.224 | -10.052238 | 34.42039 | 34.42039 | -10.052238
2065.724 | -10.047275 | 34.42873 | 34.42873 | -10.047275
2066.224 | -10.051092 | 34.43706 | 34.43706 | -10.051092
2066.724 | -10.051091 | 34.44539 | 34.44539 | -10.051091
2067.224 | -10.053001 | 34.45373 | 34.45373 | -10.053001
2067.724 | -10.053383 | 34.46206 | 34.46206 | -10.053383
2068.224 | -10.051474 | 34.47039 | 34.47039 | -10.051474
2068.724 | -10.050328 | 34.47873 | 34.47873 | -10.050328
2069.224 | -10.050328 | 34.48706 | 34.48706 | -10.050328
2069.724 | -10.052619 | 34.49539 | 34.49539 | -10.052619
2070.224 | -10.051474 | 34.50373 | 34.50373 | -10.051474
2070.724 | -10.051091 | 34.51206 | 34.51206 | -10.051091
2071.224 | -10.051474 | 34.52039 | 34.52039 | -10.051474
2071.724 | -10.050328 | 34.52873 | 34.52873 | -10.050328
2072.224 | -10.051091 | 34.53706 | 34.53706 | -10.051091
2072.724 | -10.054528 | 34.54539 | 34.54539 | -10.054528
2073.224 | -10.053764 | 34.55373 | 34.55373 | -10.053764
2073.724 | -10.051856 | 34.56206 | 34.56206 | -10.051856
2074.224 | -10.050328 | 34.57039 | 34.57039 | -10.050328
2074.724 | -10.0488 | 34.57873 | 34.57873 | -10.0488
2075.224 | -10.056437 | 34.58706 | 34.58706 | -10.056437
2075.724 | -10.053764 | 34.59539 | 34.59539 | -10.053764
2076.224 | -10.050328 | 34.60373 | 34.60373 | -10.050328
2076.724 | -10.051474 | 34.61206 | 34.61206 | -10.051474
2077.224 | -10.056055 | 34.62039 | 34.62039 | -10.056055
2077.724 | -10.050711 | 34.62873 | 34.62873 | -10.050711
2078.224 | -10.051474 | 34.63706 | 34.63706 | -10.051474
2078.724 | -10.053 | 34.64539 | 34.64539 | -10.053
2079.224 | -10.050328 | 34.65373 | 34.65373 | -10.050328
2079.724 | -10.055674 | 34.66206 | 34.66206 | -10.055674
2080.224 | -10.051855 | 34.67039 | 34.67039 | -10.051855
2080.724 | -10.051856 | 34.67873 | 34.67873 | -10.051856
2081.224 | -10.051855 | 34.68706 | 34.68706 | -10.051855
2081.724 | -10.046128 | 34.69539 | 34.69539 | -10.046128
2082.224 | -10.052238 | 34.70373 | 34.70373 | -10.052238
2082.724 | -10.0488 | 34.71206 | 34.71206 | -10.0488
2083.224 | -10.050328 | 34.72039 | 34.72039 | -10.050328
2083.724 | -10.051092 | 34.72873 | 34.72873 | -10.051092
2084.224 | -10.051474 | 34.73706 | 34.73706 | -10.051474
2084.724 | -10.052238 | 34.74539 | 34.74539 | -10.052238
2085.224 | -10.052619 | 34.75373 | 34.75373 | -10.052619
2085.724 | -10.052619 | 34.76206 | 34.76206 | -10.052619
2086.224 | -10.051474 | 34.77039 | 34.77039 | -10.051474
2086.724 | -10.047274 | 34.77873 | 34.77873 | -10.047274
2087.224 | -10.048038 | 34.78706 | 34.78706 | -10.048038
2087.724 | -10.049565 | 34.79539 | 34.79539 | -10.049565
2088.224 | -10.049565 | 34.80373 | 34.80373 | -10.049565
2088.724 | -10.049183 | 34.81206 | 34.81206 | -10.049183
2089.224 | -10.049183 | 34.82039 | 34.82039 | -10.049183
2089.724 | -10.052238 | 34.82873 | 34.82873 | -10.052238
2090.224 | -10.052238 | 34.83706 | 34.83706 | -10.052238
2090.724 | -10.055674 | 34.84539 | 34.84539 | -10.055674
2091.224 | -10.054147 | 34.85373 | 34.85373 | -10.054147
2091.724 | -10.053001 | 34.86206 | 34.86206 | -10.053001
2092.224 | -10.051474 | 34.87039 | 34.87039 | -10.051474
2092.724 | -10.048419 | 34.87873 | 34.87873 | -10.048419
2093.224 | -10.051092 | 34.88706 | 34.88706 | -10.051092
2093.724 | -10.049947 | 34.89539 | 34.89539 | -10.049947
2094.224 | -10.048419 | 34.90373 | 34.90373 | -10.048419
2094.724 | -10.05071 | 34.91206 | 34.91206 | -10.05071
2095.224 | -10.0488 | 34.92039 | 34.92039 | -10.0488
2095.724 | -10.051474 | 34.92873 | 34.92873 | -10.051474
2096.224 | -10.051474 | 34.93706 | 34.93706 | -10.051474
2096.724 | -10.048038 | 34.94539 | 34.94539 | -10.048038
2097.224 | -10.049182 | 34.95373 | 34.95373 | -10.049182
2097.724 | -10.054528 | 34.96206 | 34.96206 | -10.054528
2098.224 | -10.047274 | 34.97039 | 34.97039 | -10.047274
2098.724 | -10.048038 | 34.97873 | 34.97873 | -10.048038
2099.224 | -10.045747 | 34.98706 | 34.98706 | -10.045747
2099.724 | -10.052619 | 34.99539 | 34.99539 | -10.052619
2100.224 | -10.049565 | 35.00373 | 35.00373 | -10.049565
2100.724 | -10.051473 | 35.01206 | 35.01206 | -10.051473
2101.224 | -10.049946 | 35.02039 | 35.02039 | -10.049946
2101.724 | -10.048801 | 35.02873 | 35.02873 | -10.048801
2102.224 | -10.049183 | 35.03706 | 35.03706 | -10.049183
2102.724 | -10.05071 | 35.04539 | 35.04539 | -10.05071
2103.224 | -10.051473 | 35.05373 | 35.05373 | -10.051473
2103.724 | -10.046892 | 35.06206 | 35.06206 | -10.046892
2104.224 | -10.0488 | 35.07039 | 35.07039 | -10.0488
2104.724 | -10.053383 | 35.07873 | 35.07873 | -10.053383
2105.224 | -10.049947 | 35.08706 | 35.08706 | -10.049947
2105.724 | -10.050328 | 35.09539 | 35.09539 | -10.050328
2106.224 | -10.053383 | 35.10373 | 35.10373 | -10.053383
2106.724 | -10.054528 | 35.11206 | 35.11206 | -10.054528
2107.224 | -10.057963 | 35.12039 | 35.12039 | -10.057963
2107.724 | -10.054528 | 35.12873 | 35.12873 | -10.054528
2108.224 | -10.054147 | 35.13706 | 35.13706 | -10.054147
2108.724 | -10.049946 | 35.14539 | 35.14539 | -10.049946
2109.224 | -10.0488 | 35.15373 | 35.15373 | -10.0488
2109.724 | -10.050328 | 35.16206 | 35.16206 | -10.050328
2110.224 | -10.045747 | 35.17039 | 35.17039 | -10.045747
2110.724 | -10.053764 | 35.17873 | 35.17873 | -10.053764
2111.224 | -10.053764 | 35.18706 | 35.18706 | -10.053764
2111.724 | -10.053383 | 35.19539 | 35.19539 | -10.053383
2112.224 | -10.053 | 35.20373 | 35.20373 | -10.053
2112.724 | -10.057582 | 35.21206 | 35.21206 | -10.057582
2113.224 | -10.049564 | 35.22039 | 35.22039 | -10.049564
2113.724 | -10.051855 | 35.22873 | 35.22873 | -10.051855
2114.224 | -10.053383 | 35.23706 | 35.23706 | -10.053383
2114.724 | -10.050711 | 35.24539 | 35.24539 | -10.050711
2115.224 | -10.0488 | 35.25373 | 35.25373 | -10.0488
2115.724 | -10.05491 | 35.26206 | 35.26206 | -10.05491
2116.224 | -10.054528 | 35.27039 | 35.27039 | -10.054528
2116.724 | -10.054528 | 35.27873 | 35.27873 | -10.054528
2117.224 | -10.056055 | 35.28706 | 35.28706 | -10.056055
2117.724 | -10.054528 | 35.29539 | 35.29539 | -10.054528
2118.224 | -10.0572 | 35.30373 | 35.30373 | -10.0572
2118.724 | -10.053383 | 35.31206 | 35.31206 | -10.053383
2119.224 | -10.049946 | 35.32039 | 35.32039 | -10.049946
2119.724 | -10.051474 | 35.32873 | 35.32873 | -10.051474
2120.224 | -10.053764 | 35.33706 | 35.33706 | -10.053764
2120.724 | -10.05491 | 35.34539 | 35.34539 | -10.05491
2121.224 | -10.053383 | 35.35373 | 35.35373 | -10.053383
2121.724 | -10.05071 | 35.36206 | 35.36206 | -10.05071
2122.224 | -10.049947 | 35.37039 | 35.37039 | -10.049947
2122.724 | -10.053764 | 35.37873 | 35.37873 | -10.053764
2123.224 | -10.04651 | 35.38706 | 35.38706 | -10.04651
2123.724 | -10.051092 | 35.39539 | 35.39539 | -10.051092
2124.224 | -10.057582 | 35.40373 | 35.40373 | -10.057582
2124.724 | -10.053 | 35.41206 | 35.41206 | -10.053
2125.224 | -10.054528 | 35.42039 | 35.42039 | -10.054528
2125.724 | -10.052619 | 35.42873 | 35.42873 | -10.052619
2126.224 | -10.053383 | 35.43706 | 35.43706 | -10.053383
2126.724 | -10.053383 | 35.44539 | 35.44539 | -10.053383
2127.224 | -10.048801 | 35.45373 | 35.45373 | -10.048801
2127.724 | -10.053 | 35.46206 | 35.46206 | -10.053
2128.224 | -10.055292 | 35.47039 | 35.47039 | -10.055292
2128.724 | -10.050328 | 35.47873 | 35.47873 | -10.050328
2129.224 | -10.050328 | 35.48706 | 35.48706 | -10.050328
2129.724 | -10.053383 | 35.49539 | 35.49539 | -10.053383
2130.224 | -10.050711 | 35.50373 | 35.50373 | -10.050711
2130.724 | -10.052238 | 35.51206 | 35.51206 | -10.052238
2131.224 | -10.051092 | 35.52039 | 35.52039 | -10.051092
2131.724 | -10.04842 | 35.52873 | 35.52873 | -10.04842
2132.224 | -10.051092 | 35.53706 | 35.53706 | -10.051092
2132.724 | -10.050711 | 35.54539 | 35.54539 | -10.050711
2133.224 | -10.050328 | 35.55373 | 35.55373 | -10.050328
2133.724 | -10.05262 | 35.56206 | 35.56206 | -10.05262
2134.224 | -10.049564 | 35.57039 | 35.57039 | -10.049564
2134.724 | -10.052238 | 35.57873 | 35.57873 | -10.052238
2135.224 | -10.049183 | 35.58706 | 35.58706 | -10.049183
2135.724 | -10.048801 | 35.59539 | 35.59539 | -10.048801
2136.224 | -10.052619 | 35.60373 | 35.60373 | -10.052619
2136.724 | -10.056819 | 35.61206 | 35.61206 | -10.056819
2137.224 | -10.049946 | 35.62039 | 35.62039 | -10.049946
2137.724 | -10.049564 | 35.62873 | 35.62873 | -10.049564
2138.224 | -10.050328 | 35.63706 | 35.63706 | -10.050328
2138.724 | -10.05071 | 35.64539 | 35.64539 | -10.05071
2139.224 | -10.051474 | 35.65373 | 35.65373 | -10.051474
2139.724 | -10.052238 | 35.66206 | 35.66206 | -10.052238
2140.224 | -10.05262 | 35.67039 | 35.67039 | -10.05262
2140.724 | -10.044601 | 35.67873 | 35.67873 | -10.044601
2141.224 | -10.045747 | 35.68706 | 35.68706 | -10.045747
2141.724 | -10.045747 | 35.69539 | 35.69539 | -10.045747
2142.224 | -10.049946 | 35.70373 | 35.70373 | -10.049946
2142.724 | -10.049564 | 35.71206 | 35.71206 | -10.049564
2143.224 | -10.049183 | 35.72039 | 35.72039 | -10.049183
2143.724 | -10.053001 | 35.72873 | 35.72873 | -10.053001
2144.224 | -10.051855 | 35.73706 | 35.73706 | -10.051855
2144.724 | -10.052238 | 35.74539 | 35.74539 | -10.052238
2145.224 | -10.05071 | 35.75373 | 35.75373 | -10.05071
2145.724 | -10.050711 | 35.76206 | 35.76206 | -10.050711
2146.224 | -10.056055 | 35.77039 | 35.77039 | -10.056055
2146.724 | -10.05071 | 35.77873 | 35.77873 | -10.05071
2147.224 | -10.053764 | 35.78706 | 35.78706 | -10.053764
2147.724 | -10.056819 | 35.79539 | 35.79539 | -10.056819
2148.224 | -10.051856 | 35.80373 | 35.80373 | -10.051856
2148.724 | -10.053764 | 35.81206 | 35.81206 | -10.053764
2149.224 | -10.056055 | 35.82039 | 35.82039 | -10.056055
2149.514 | -10.054528 | 35.82523 | 35.82523 | -10.054528
2150.014 | -10.054147 | 35.83356 | 35.83356 | -10.054147
2150.514 | -10.053001 | 35.8419 | 35.8419 | -10.053001
2151.014 | -10.05262 | 35.85023 | 35.85023 | -10.05262
2151.514 | -10.058346 | 35.85856 | 35.85856 | -10.058346
2152.014 | -10.054147 | 35.8669 | 35.8669 | -10.054147
2152.514 | -10.054147 | 35.87523 | 35.87523 | -10.054147
2153.014 | -10.057582 | 35.88356 | 35.88356 | -10.057582
2153.514 | -10.051091 | 35.8919 | 35.8919 | -10.051091
2154.014 | -10.051856 | 35.90023 | 35.90023 | -10.051856
2154.514 | -10.049564 | 35.90856 | 35.90856 | -10.049564
2155.014 | -10.051855 | 35.9169 | 35.9169 | -10.051855
2155.514 | -10.051092 | 35.92523 | 35.92523 | -10.051092
2156.014 | -10.050711 | 35.93356 | 35.93356 | -10.050711
2156.514 | -10.054147 | 35.9419 | 35.9419 | -10.054147
2157.014 | -10.054147 | 35.95023 | 35.95023 | -10.054147
2157.514 | -10.050328 | 35.95856 | 35.95856 | -10.050328
2158.014 | -10.052238 | 35.9669 | 35.9669 | -10.052238
2158.514 | -10.053001 | 35.97523 | 35.97523 | -10.053001
2159.014 | -10.051474 | 35.98356 | 35.98356 | -10.051474
2159.514 | -10.049183 | 35.9919 | 35.9919 | -10.049183
2160.014 | -10.055674 | 36.00023 | 36.00023 | -10.055674
2160.514 | -10.048419 | 36.00856 | 36.00856 | -10.048419
2161.014 | -10.052619 | 36.0169 | 36.0169 | -10.052619
2161.514 | -10.053764 | 36.02523 | 36.02523 | -10.053764
2162.014 | -10.052238 | 36.03356 | 36.03356 | -10.052238
2162.514 | -10.05071 | 36.0419 | 36.0419 | -10.05071
2163.014 | -10.050711 | 36.05023 | 36.05023 | -10.050711
2163.514 | -10.054528 | 36.05856 | 36.05856 | -10.054528
2164.014 | -10.056819 | 36.0669 | 36.0669 | -10.056819
2164.514 | -10.05071 | 36.07523 | 36.07523 | -10.05071
2165.014 | -10.052238 | 36.08356 | 36.08356 | -10.052238
2165.514 | -10.048038 | 36.0919 | 36.0919 | -10.048038
2166.014 | -10.050328 | 36.10023 | 36.10023 | -10.050328
2166.514 | -10.053765 | 36.10856 | 36.10856 | -10.053765
2167.014 | -10.05491 | 36.1169 | 36.1169 | -10.05491
2167.514 | -10.053383 | 36.12523 | 36.12523 | -10.053383
2168.014 | -10.054528 | 36.13356 | 36.13356 | -10.054528
2168.514 | -10.053382 | 36.1419 | 36.1419 | -10.053382
2169.014 | -10.051855 | 36.15023 | 36.15023 | -10.051855
2169.514 | -10.053001 | 36.15856 | 36.15856 | -10.053001
2170.014 | -10.049182 | 36.1669 | 36.1669 | -10.049182
2170.514 | -10.047274 | 36.17523 | 36.17523 | -10.047274
2171.014 | -10.049564 | 36.18356 | 36.18356 | -10.049564
2171.514 | -10.055292 | 36.1919 | 36.1919 | -10.055292
2172.014 | -10.046511 | 36.20023 | 36.20023 | -10.046511
2172.514 | -10.050711 | 36.20856 | 36.20856 | -10.050711
2173.014 | -10.0572 | 36.2169 | 36.2169 | -10.0572
2173.514 | -10.055292 | 36.22523 | 36.22523 | -10.055292
2174.014 | -10.054528 | 36.23356 | 36.23356 | -10.054528
2174.514 | -10.055674 | 36.2419 | 36.2419 | -10.055674
2175.014 | -10.051855 | 36.25023 | 36.25023 | -10.051855
2175.514 | -10.047655 | 36.25856 | 36.25856 | -10.047655
2176.014 | -10.05491 | 36.2669 | 36.2669 | -10.05491
2176.514 | -10.0572 | 36.27523 | 36.27523 | -10.0572
2177.014 | -10.051091 | 36.28356 | 36.28356 | -10.051091
2177.514 | -10.053383 | 36.2919 | 36.2919 | -10.053383
2178.014 | -10.05071 | 36.30023 | 36.30023 | -10.05071
2178.514 | -10.053383 | 36.30856 | 36.30856 | -10.053383
2179.014 | -10.051855 | 36.3169 | 36.3169 | -10.051855
2179.514 | -10.052238 | 36.32523 | 36.32523 | -10.052238
2180.014 | -10.050328 | 36.33356 | 36.33356 | -10.050328
2180.514 | -10.046128 | 36.3419 | 36.3419 | -10.046128
2181.014 | -10.049564 | 36.35023 | 36.35023 | -10.049564
2181.514 | -10.046892 | 36.35856 | 36.35856 | -10.046892
2182.014 | -10.051855 | 36.3669 | 36.3669 | -10.051855
2182.514 | -10.051092 | 36.37523 | 36.37523 | -10.051092
2183.014 | -10.0488 | 36.38356 | 36.38356 | -10.0488
2183.514 | -10.050711 | 36.3919 | 36.3919 | -10.050711
2184.014 | -10.052238 | 36.40023 | 36.40023 | -10.052238
2184.514 | -10.051855 | 36.40856 | 36.40856 | -10.051855
2185.014 | -10.051092 | 36.4169 | 36.4169 | -10.051092
2185.514 | -10.050328 | 36.42523 | 36.42523 | -10.050328
2186.014 | -10.047274 | 36.43356 | 36.43356 | -10.047274
2186.514 | -10.050328 | 36.4419 | 36.4419 | -10.050328
2187.014 | -10.051092 | 36.45023 | 36.45023 | -10.051092
2187.514 | -10.049565 | 36.45856 | 36.45856 | -10.049565
2188.014 | -10.05491 | 36.4669 | 36.4669 | -10.05491
2188.514 | -10.05491 | 36.47523 | 36.47523 | -10.05491
2189.014 | -10.050328 | 36.48356 | 36.48356 | -10.050328
2189.514 | -10.05071 | 36.4919 | 36.4919 | -10.05071
2190.014 | -10.052619 | 36.50023 | 36.50023 | -10.052619
2190.514 | -10.054147 | 36.50856 | 36.50856 | -10.054147
2191.014 | -10.051474 | 36.5169 | 36.5169 | -10.051474
2191.514 | -10.048419 | 36.52523 | 36.52523 | -10.048419
2192.014 | -10.051474 | 36.53356 | 36.53356 | -10.051474
2192.514 | -10.051856 | 36.5419 | 36.5419 | -10.051856
2193.014 | -10.0572 | 36.55023 | 36.55023 | -10.0572
2193.514 | -10.053001 | 36.55856 | 36.55856 | -10.053001
2194.014 | -10.053383 | 36.5669 | 36.5669 | -10.053383
2194.514 | -10.050328 | 36.57523 | 36.57523 | -10.050328
2195.014 | -10.054147 | 36.58356 | 36.58356 | -10.054147
2195.514 | -10.056055 | 36.5919 | 36.5919 | -10.056055
2196.014 | -10.051474 | 36.60023 | 36.60023 | -10.051474
2196.514 | -10.053764 | 36.60856 | 36.60856 | -10.053764
2197.014 | -10.047655 | 36.6169 | 36.6169 | -10.047655
2197.514 | -10.051856 | 36.62523 | 36.62523 | -10.051856
2198.014 | -10.051855 | 36.63356 | 36.63356 | -10.051855
2198.514 | -10.054528 | 36.6419 | 36.6419 | -10.054528
2199.014 | -10.049183 | 36.65023 | 36.65023 | -10.049183
2199.514 | -10.053001 | 36.65856 | 36.65856 | -10.053001
2200.014 | -10.055292 | 36.6669 | 36.6669 | -10.055292
2200.514 | -10.051855 | 36.67523 | 36.67523 | -10.051855
2201.014 | -10.051092 | 36.68356 | 36.68356 | -10.051092
2201.514 | -10.051091 | 36.6919 | 36.6919 | -10.051091
2202.014 | -10.051856 | 36.70023 | 36.70023 | -10.051856
2202.514 | -10.053 | 36.70856 | 36.70856 | -10.053
2203.014 | -10.052238 | 36.7169 | 36.7169 | -10.052238
2203.514 | -10.049183 | 36.72523 | 36.72523 | -10.049183
2204.014 | -10.056055 | 36.73356 | 36.73356 | -10.056055
2204.514 | -10.049947 | 36.7419 | 36.7419 | -10.049947
2205.014 | -10.05491 | 36.75023 | 36.75023 | -10.05491
2205.514 | -10.053001 | 36.75856 | 36.75856 | -10.053001
2206.014 | -10.05071 | 36.7669 | 36.7669 | -10.05071
2206.514 | -10.056437 | 36.77523 | 36.77523 | -10.056437
2207.014 | -10.049946 | 36.78356 | 36.78356 | -10.049946
2207.514 | -10.059109 | 36.7919 | 36.7919 | -10.059109
2208.014 | -10.049564 | 36.80023 | 36.80023 | -10.049564
2208.514 | -10.0488 | 36.80856 | 36.80856 | -10.0488
2209.014 | -10.051474 | 36.8169 | 36.8169 | -10.051474
2209.514 | -10.051474 | 36.82523 | 36.82523 | -10.051474
2210.014 | -10.055674 | 36.83356 | 36.83356 | -10.055674
2210.514 | -10.059109 | 36.8419 | 36.8419 | -10.059109
2211.014 | -10.054146 | 36.85023 | 36.85023 | -10.054146
2211.514 | -10.054146 | 36.85856 | 36.85856 | -10.054146
2212.014 | -10.052619 | 36.8669 | 36.8669 | -10.052619
2212.514 | -10.054147 | 36.87523 | 36.87523 | -10.054147
2213.014 | -10.053764 | 36.88356 | 36.88356 | -10.053764
2213.514 | -10.055292 | 36.8919 | 36.8919 | -10.055292
2214.014 | -10.054528 | 36.90023 | 36.90023 | -10.054528
2214.514 | -10.057582 | 36.90856 | 36.90856 | -10.057582
2215.014 | -10.053 | 36.9169 | 36.9169 | -10.053
2215.514 | -10.052238 | 36.92523 | 36.92523 | -10.052238
2216.014 | -10.056055 | 36.93356 | 36.93356 | -10.056055
2216.514 | -10.056818 | 36.9419 | 36.9419 | -10.056818
2217.014 | -10.0488 | 36.95023 | 36.95023 | -10.0488
2217.514 | -10.055674 | 36.95856 | 36.95856 | -10.055674
2218.014 | -10.055292 | 36.9669 | 36.9669 | -10.055292
2218.514 | -10.0572 | 36.97523 | 36.97523 | -10.0572
2219.014 | -10.056055 | 36.98356 | 36.98356 | -10.056055
2219.514 | -10.054528 | 36.9919 | 36.9919 | -10.054528
2220.014 | -10.054147 | 37.00023 | 37.00023 | -10.054147
2220.514 | -10.052238 | 37.00856 | 37.00856 | -10.052238
2221.014 | -10.055292 | 37.0169 | 37.0169 | -10.055292
2221.514 | -10.054528 | 37.02523 | 37.02523 | -10.054528
2222.014 | -10.053001 | 37.03356 | 37.03356 | -10.053001
2222.514 | -10.056437 | 37.0419 | 37.0419 | -10.056437
2223.014 | -10.054147 | 37.05023 | 37.05023 | -10.054147
2223.514 | -10.050711 | 37.05856 | 37.05856 | -10.050711
2224.014 | -10.051474 | 37.0669 | 37.0669 | -10.051474
2224.514 | -10.054147 | 37.07523 | 37.07523 | -10.054147
2225.014 | -10.051474 | 37.08356 | 37.08356 | -10.051474
2225.514 | -10.053001 | 37.0919 | 37.0919 | -10.053001
2226.014 | -10.054528 | 37.10023 | 37.10023 | -10.054528
2226.514 | -10.055674 | 37.10856 | 37.10856 | -10.055674
2227.014 | -10.048801 | 37.1169 | 37.1169 | -10.048801
2227.514 | -10.05491 | 37.12523 | 37.12523 | -10.05491
2228.014 | -10.054528 | 37.13356 | 37.13356 | -10.054528
2228.514 | -10.056055 | 37.1419 | 37.1419 | -10.056055
2229.014 | -10.054147 | 37.15023 | 37.15023 | -10.054147
2229.514 | -10.053 | 37.15856 | 37.15856 | -10.053
2230.014 | -10.058727 | 37.1669 | 37.1669 | -10.058727
2230.514 | -10.05911 | 37.17523 | 37.17523 | -10.05911
2231.014 | -10.054146 | 37.18356 | 37.18356 | -10.054146
2231.514 | -10.052238 | 37.1919 | 37.1919 | -10.052238
2232.014 | -10.053001 | 37.20023 | 37.20023 | -10.053001
2232.514 | -10.05491 | 37.20856 | 37.20856 | -10.05491
2233.014 | -10.054146 | 37.2169 | 37.2169 | -10.054146
2233.514 | -10.053764 | 37.22523 | 37.22523 | -10.053764
2234.014 | -10.054528 | 37.23356 | 37.23356 | -10.054528
2234.514 | -10.057963 | 37.2419 | 37.2419 | -10.057963
2235.014 | -10.053764 | 37.25023 | 37.25023 | -10.053764
2235.514 | -10.055674 | 37.25856 | 37.25856 | -10.055674
2236.014 | -10.056818 | 37.2669 | 37.2669 | -10.056818
2236.514 | -10.052619 | 37.27523 | 37.27523 | -10.052619
2237.014 | -10.055674 | 37.28356 | 37.28356 | -10.055674
2237.514 | -10.056055 | 37.2919 | 37.2919 | -10.056055
2238.014 | -10.053764 | 37.30023 | 37.30023 | -10.053764
2238.514 | -10.056055 | 37.30856 | 37.30856 | -10.056055
2239.014 | -10.05491 | 37.3169 | 37.3169 | -10.05491
2239.514 | -10.05071 | 37.32523 | 37.32523 | -10.05071
2240.014 | -10.053764 | 37.33356 | 37.33356 | -10.053764
2240.514 | -10.056818 | 37.3419 | 37.3419 | -10.056818
2241.014 | -10.051856 | 37.35023 | 37.35023 | -10.051856
2241.514 | -10.049183 | 37.35856 | 37.35856 | -10.049183
2242.014 | -10.053001 | 37.3669 | 37.3669 | -10.053001
2242.514 | -10.057963 | 37.37523 | 37.37523 | -10.057963
2243.014 | -10.054528 | 37.38356 | 37.38356 | -10.054528
2243.514 | -10.053383 | 37.3919 | 37.3919 | -10.053383
2244.014 | -10.056055 | 37.40023 | 37.40023 | -10.056055
2244.514 | -10.060636 | 37.40856 | 37.40856 | -10.060636
2245.014 | -10.059109 | 37.4169 | 37.4169 | -10.059109
2245.514 | -10.0572 | 37.42523 | 37.42523 | -10.0572
2246.014 | -10.0572 | 37.43356 | 37.43356 | -10.0572
2246.514 | -10.055292 | 37.4419 | 37.4419 | -10.055292
2247.014 | -10.046128 | 37.45023 | 37.45023 | -10.046128
2247.514 | -10.051855 | 37.45856 | 37.45856 | -10.051855
2248.014 | -10.0572 | 37.4669 | 37.4669 | -10.0572
2248.514 | -10.051473 | 37.47523 | 37.47523 | -10.051473
2249.014 | -10.0572 | 37.48356 | 37.48356 | -10.0572
2249.514 | -10.049183 | 37.4919 | 37.4919 | -10.049183
2250.014 | -10.05071 | 37.50023 | 37.50023 | -10.05071
2250.514 | -10.05071 | 37.50856 | 37.50856 | -10.05071
2251.014 | -10.055292 | 37.5169 | 37.5169 | -10.055292
2251.514 | -10.059109 | 37.52523 | 37.52523 | -10.059109
2252.014 | -10.054147 | 37.53356 | 37.53356 | -10.054147
2252.514 | -10.054528 | 37.5419 | 37.5419 | -10.054528
2253.014 | -10.05071 | 37.55023 | 37.55023 | -10.05071
2253.514 | -10.05262 | 37.55856 | 37.55856 | -10.05262
2254.014 | -10.051092 | 37.5669 | 37.5669 | -10.051092
2254.514 | -10.051856 | 37.57523 | 37.57523 | -10.051856
2255.014 | -10.054528 | 37.58356 | 37.58356 | -10.054528
2255.514 | -10.053765 | 37.5919 | 37.5919 | -10.053765
2256.014 | -10.053765 | 37.60023 | 37.60023 | -10.053765
2256.514 | -10.053765 | 37.60856 | 37.60856 | -10.053765
2257.014 | -10.055292 | 37.6169 | 37.6169 | -10.055292
2257.514 | -10.056055 | 37.62523 | 37.62523 | -10.056055
2258.014 | -10.05071 | 37.63356 | 37.63356 | -10.05071
2258.514 | -10.04651 | 37.6419 | 37.6419 | -10.04651
2259.014 | -10.054528 | 37.65023 | 37.65023 | -10.054528
2259.514 | -10.0572 | 37.65856 | 37.65856 | -10.0572
2260.014 | -10.056818 | 37.6669 | 37.6669 | -10.056818
2260.514 | -10.053383 | 37.67523 | 37.67523 | -10.053383
2261.014 | -10.049183 | 37.68356 | 37.68356 | -10.049183
2261.514 | -10.050328 | 37.6919 | 37.6919 | -10.050328
2262.014 | -10.052619 | 37.70023 | 37.70023 | -10.052619
2262.514 | -10.056437 | 37.70856 | 37.70856 | -10.056437
2263.014 | -10.049564 | 37.7169 | 37.7169 | -10.049564
2263.514 | -10.050328 | 37.72523 | 37.72523 | -10.050328
2264.014 | -10.054528 | 37.73356 | 37.73356 | -10.054528
2264.514 | -10.054528 | 37.7419 | 37.7419 | -10.054528
2265.014 | -10.050328 | 37.75023 | 37.75023 | -10.050328
2265.514 | -10.050328 | 37.75856 | 37.75856 | -10.050328
2266.014 | -10.05491 | 37.7669 | 37.7669 | -10.05491
2266.514 | -10.053383 | 37.77523 | 37.77523 | -10.053383
2267.014 | -10.056055 | 37.78356 | 37.78356 | -10.056055
2267.514 | -10.05262 | 37.7919 | 37.7919 | -10.05262
2268.014 | -10.052238 | 37.80023 | 37.80023 | -10.052238
2268.514 | -10.050711 | 37.80856 | 37.80856 | -10.050711
2269.014 | -10.057582 | 37.8169 | 37.8169 | -10.057582
2269.514 | -10.050711 | 37.82523 | 37.82523 | -10.050711
2270.014 | -10.053001 | 37.83356 | 37.83356 | -10.053001
2270.514 | -10.05911 | 37.8419 | 37.8419 | -10.05911
2271.014 | -10.052619 | 37.85023 | 37.85023 | -10.052619
2271.514 | -10.051474 | 37.85856 | 37.85856 | -10.051474
2272.014 | -10.056437 | 37.8669 | 37.8669 | -10.056437
2272.514 | -10.056055 | 37.87523 | 37.87523 | -10.056055
2273.014 | -10.053001 | 37.88356 | 37.88356 | -10.053001
2273.514 | -10.055674 | 37.8919 | 37.8919 | -10.055674
2274.014 | -10.049182 | 37.90023 | 37.90023 | -10.049182
2274.514 | -10.060255 | 37.90856 | 37.90856 | -10.060255
2275.014 | -10.052238 | 37.9169 | 37.9169 | -10.052238
2275.514 | -10.053764 | 37.92523 | 37.92523 | -10.053764
2276.014 | -10.055292 | 37.93356 | 37.93356 | -10.055292
2276.514 | -10.055674 | 37.9419 | 37.9419 | -10.055674
2277.014 | -10.051474 | 37.95023 | 37.95023 | -10.051474
2277.514 | -10.050328 | 37.95856 | 37.95856 | -10.050328
2278.014 | -10.052619 | 37.9669 | 37.9669 | -10.052619
2278.514 | -10.049947 | 37.97523 | 37.97523 | -10.049947
2279.014 | -10.053383 | 37.98356 | 37.98356 | -10.053383
2279.514 | -10.051092 | 37.9919 | 37.9919 | -10.051092
2280.014 | -10.052238 | 38.00023 | 38.00023 | -10.052238
2280.514 | -10.049183 | 38.00856 | 38.00856 | -10.049183
2281.014 | -10.052619 | 38.0169 | 38.0169 | -10.052619
2281.514 | -10.056055 | 38.02523 | 38.02523 | -10.056055
2282.014 | -10.051855 | 38.03356 | 38.03356 | -10.051855
2282.514 | -10.051856 | 38.0419 | 38.0419 | -10.051856
2283.014 | -10.056437 | 38.05023 | 38.05023 | -10.056437
2283.514 | -10.05491 | 38.05856 | 38.05856 | -10.05491
2284.014 | -10.051856 | 38.0669 | 38.0669 | -10.051856
2284.514 | -10.05262 | 38.07523 | 38.07523 | -10.05262
2285.014 | -10.055674 | 38.08356 | 38.08356 | -10.055674
2285.514 | -10.053764 | 38.0919 | 38.0919 | -10.053764
2286.014 | -10.055292 | 38.10023 | 38.10023 | -10.055292
2286.514 | -10.054147 | 38.10856 | 38.10856 | -10.054147
2287.014 | -10.05911 | 38.1169 | 38.1169 | -10.05911
2287.514 | -10.05491 | 38.12523 | 38.12523 | -10.05491
2288.014 | -10.052619 | 38.13356 | 38.13356 | -10.052619
2288.514 | -10.053 | 38.1419 | 38.1419 | -10.053
2289.014 | -10.053 | 38.15023 | 38.15023 | -10.053
2289.514 | -10.056818 | 38.15856 | 38.15856 | -10.056818
2290.014 | -10.056437 | 38.1669 | 38.1669 | -10.056437
2290.514 | -10.057582 | 38.17523 | 38.17523 | -10.057582
2291.014 | -10.053764 | 38.18356 | 38.18356 | -10.053764
2291.514 | -10.056055 | 38.1919 | 38.1919 | -10.056055
2292.014 | -10.048038 | 38.20023 | 38.20023 | -10.048038
2292.514 | -10.055674 | 38.20856 | 38.20856 | -10.055674
2293.014 | -10.057582 | 38.2169 | 38.2169 | -10.057582
2293.514 | -10.054147 | 38.22523 | 38.22523 | -10.054147
2294.014 | -10.056818 | 38.23356 | 38.23356 | -10.056818
2294.514 | -10.049947 | 38.2419 | 38.2419 | -10.049947
2295.014 | -10.051474 | 38.25023 | 38.25023 | -10.051474
2295.514 | -10.05262 | 38.25856 | 38.25856 | -10.05262
2296.014 | -10.05071 | 38.2669 | 38.2669 | -10.05071
2296.514 | -10.0572 | 38.27523 | 38.27523 | -10.0572
2297.014 | -10.053001 | 38.28356 | 38.28356 | -10.053001
2297.514 | -10.054147 | 38.2919 | 38.2919 | -10.054147
2298.014 | -10.054528 | 38.30023 | 38.30023 | -10.054528
2298.514 | -10.053765 | 38.30856 | 38.30856 | -10.053765
2299.014 | -10.056437 | 38.3169 | 38.3169 | -10.056437
2299.514 | -10.049564 | 38.32523 | 38.32523 | -10.049564
2300.014 | -10.053383 | 38.33356 | 38.33356 | -10.053383
2300.514 | -10.052238 | 38.3419 | 38.3419 | -10.052238
2301.014 | -10.056437 | 38.35023 | 38.35023 | -10.056437
2301.514 | -10.055674 | 38.35856 | 38.35856 | -10.055674
2302.014 | -10.059491 | 38.3669 | 38.3669 | -10.059491
2302.514 | -10.056055 | 38.37523 | 38.37523 | -10.056055
2303.014 | -10.05262 | 38.38356 | 38.38356 | -10.05262
2303.514 | -10.051855 | 38.3919 | 38.3919 | -10.051855
2304.014 | -10.056055 | 38.40023 | 38.40023 | -10.056055
2304.514 | -10.054528 | 38.40856 | 38.40856 | -10.054528
2305.014 | -10.057582 | 38.4169 | 38.4169 | -10.057582
2305.514 | -10.055674 | 38.42523 | 38.42523 | -10.055674
2306.014 | -10.058346 | 38.43356 | 38.43356 | -10.058346
2306.514 | -10.055674 | 38.4419 | 38.4419 | -10.055674
2307.014 | -10.05491 | 38.45023 | 38.45023 | -10.05491
2307.514 | -10.057963 | 38.45856 | 38.45856 | -10.057963
2308.014 | -10.05491 | 38.4669 | 38.4669 | -10.05491
2308.514 | -10.055292 | 38.47523 | 38.47523 | -10.055292
2309.014 | -10.054528 | 38.48356 | 38.48356 | -10.054528
2309.514 | -10.056055 | 38.4919 | 38.4919 | -10.056055
2310.014 | -10.058346 | 38.50023 | 38.50023 | -10.058346
2310.514 | -10.051474 | 38.50856 | 38.50856 | -10.051474
2311.014 | -10.053383 | 38.5169 | 38.5169 | -10.053383
2311.514 | -10.059109 | 38.52523 | 38.52523 | -10.059109
2312.014 | -10.053764 | 38.53356 | 38.53356 | -10.053764
2312.514 | -10.058727 | 38.5419 | 38.5419 | -10.058727
2313.014 | -10.055292 | 38.55023 | 38.55023 | -10.055292
2313.514 | -10.053001 | 38.55856 | 38.55856 | -10.053001
2314.014 | -10.05911 | 38.5669 | 38.5669 | -10.05911
2314.514 | -10.053383 | 38.57523 | 38.57523 | -10.053383
2315.014 | -10.051855 | 38.58356 | 38.58356 | -10.051855
2315.514 | -10.0488 | 38.5919 | 38.5919 | -10.0488
2316.014 | -10.049564 | 38.60023 | 38.60023 | -10.049564
2316.514 | -10.051474 | 38.60856 | 38.60856 | -10.051474
2317.014 | -10.05491 | 38.6169 | 38.6169 | -10.05491
2317.514 | -10.05071 | 38.62523 | 38.62523 | -10.05071
2317.756 | -10.05491 | 38.62926 | 38.62926 | -10.05491
2318.256 | -10.056055 | 38.6376 | 38.6376 | -10.056055
2318.756 | -10.060255 | 38.64593 | 38.64593 | -10.060255
2319.256 | -10.05491 | 38.65426 | 38.65426 | -10.05491
2319.756 | -10.059109 | 38.6626 | 38.6626 | -10.059109
2320.256 | -10.054147 | 38.67093 | 38.67093 | -10.054147
2320.756 | -10.053764 | 38.67926 | 38.67926 | -10.053764
2321.256 | -10.056818 | 38.6876 | 38.6876 | -10.056818
2321.756 | -10.056437 | 38.69593 | 38.69593 | -10.056437
2322.256 | -10.059491 | 38.70426 | 38.70426 | -10.059491
2322.756 | -10.060254 | 38.7126 | 38.7126 | -10.060254
2323.256 | -10.053 | 38.72093 | 38.72093 | -10.053
2323.756 | -10.056819 | 38.72926 | 38.72926 | -10.056819
2324.256 | -10.056055 | 38.7376 | 38.7376 | -10.056055
2324.756 | -10.054528 | 38.74593 | 38.74593 | -10.054528
2325.256 | -10.049947 | 38.75426 | 38.75426 | -10.049947
2325.756 | -10.05491 | 38.7626 | 38.7626 | -10.05491
2326.256 | -10.0572 | 38.77093 | 38.77093 | -10.0572
2326.756 | -10.058346 | 38.77926 | 38.77926 | -10.058346
2327.256 | -10.055674 | 38.7876 | 38.7876 | -10.055674
2327.756 | -10.055674 | 38.79593 | 38.79593 | -10.055674
2328.256 | -10.052238 | 38.80426 | 38.80426 | -10.052238
2328.756 | -10.064836 | 38.8126 | 38.8126 | -10.064836
2329.256 | -10.055674 | 38.82093 | 38.82093 | -10.055674
2329.756 | -10.058727 | 38.82926 | 38.82926 | -10.058727
2330.256 | -10.059491 | 38.8376 | 38.8376 | -10.059491
2330.756 | -10.061782 | 38.84593 | 38.84593 | -10.061782
2331.256 | -10.0572 | 38.85426 | 38.85426 | -10.0572
2331.756 | -10.055292 | 38.8626 | 38.8626 | -10.055292
2332.256 | -10.056818 | 38.87093 | 38.87093 | -10.056818
2332.756 | -10.056818 | 38.87926 | 38.87926 | -10.056818
2333.256 | -10.057963 | 38.8876 | 38.8876 | -10.057963
2333.756 | -10.054528 | 38.89593 | 38.89593 | -10.054528
2334.256 | -10.059109 | 38.90426 | 38.90426 | -10.059109
2334.756 | -10.0572 | 38.9126 | 38.9126 | -10.0572
2335.256 | -10.059109 | 38.92093 | 38.92093 | -10.059109
2335.756 | -10.055674 | 38.92926 | 38.92926 | -10.055674
2336.256 | -10.053764 | 38.9376 | 38.9376 | -10.053764
2336.756 | -10.053764 | 38.94593 | 38.94593 | -10.053764
2337.256 | -10.053383 | 38.95426 | 38.95426 | -10.053383
2337.756 | -10.056437 | 38.9626 | 38.9626 | -10.056437
2338.256 | -10.050711 | 38.97093 | 38.97093 | -10.050711
2338.756 | -10.052238 | 38.97926 | 38.97926 | -10.052238
2339.256 | -10.057963 | 38.9876 | 38.9876 | -10.057963
2339.756 | -10.052619 | 38.99593 | 38.99593 | -10.052619
2340.256 | -10.053764 | 39.00426 | 39.00426 | -10.053764
2340.756 | -10.053 | 39.0126 | 39.0126 | -10.053
2341.256 | -10.056437 | 39.02093 | 39.02093 | -10.056437
2341.756 | -10.053 | 39.02926 | 39.02926 | -10.053
2342.256 | -10.051474 | 39.0376 | 39.0376 | -10.051474
2342.756 | -10.053764 | 39.04593 | 39.04593 | -10.053764
2343.256 | -10.052238 | 39.05426 | 39.05426 | -10.052238
2343.756 | -10.049564 | 39.0626 | 39.0626 | -10.049564
2344.256 | -10.053382 | 39.07093 | 39.07093 | -10.053382
2344.756 | -10.053383 | 39.07926 | 39.07926 | -10.053383
2345.256 | -10.052238 | 39.0876 | 39.0876 | -10.052238
2345.756 | -10.053001 | 39.09593 | 39.09593 | -10.053001
2346.256 | -10.05911 | 39.10426 | 39.10426 | -10.05911
2346.756 | -10.053001 | 39.1126 | 39.1126 | -10.053001
2347.256 | -10.053 | 39.12093 | 39.12093 | -10.053
2347.756 | -10.052238 | 39.12926 | 39.12926 | -10.052238
2348.256 | -10.057582 | 39.1376 | 39.1376 | -10.057582
2348.756 | -10.054528 | 39.14593 | 39.14593 | -10.054528
2349.256 | -10.060255 | 39.15426 | 39.15426 | -10.060255
2349.756 | -10.051474 | 39.1626 | 39.1626 | -10.051474
2350.256 | -10.053383 | 39.17093 | 39.17093 | -10.053383
2350.756 | -10.054147 | 39.17926 | 39.17926 | -10.054147
2351.256 | -10.051474 | 39.1876 | 39.1876 | -10.051474
2351.756 | -10.050711 | 39.19593 | 39.19593 | -10.050711
2352.256 | -10.059491 | 39.20426 | 39.20426 | -10.059491
2352.756 | -10.057582 | 39.2126 | 39.2126 | -10.057582
2353.256 | -10.052238 | 39.22093 | 39.22093 | -10.052238
2353.756 | -10.051474 | 39.22926 | 39.22926 | -10.051474
2354.256 | -10.054147 | 39.2376 | 39.2376 | -10.054147
2354.756 | -10.0572 | 39.24593 | 39.24593 | -10.0572
2355.256 | -10.056055 | 39.25426 | 39.25426 | -10.056055
2355.756 | -10.053764 | 39.2626 | 39.2626 | -10.053764
2356.256 | -10.05491 | 39.27093 | 39.27093 | -10.05491
2356.756 | -10.054147 | 39.27926 | 39.27926 | -10.054147
2357.256 | -10.056055 | 39.2876 | 39.2876 | -10.056055
2357.756 | -10.057582 | 39.29593 | 39.29593 | -10.057582
2358.256 | -10.056818 | 39.30426 | 39.30426 | -10.056818
2358.756 | -10.0572 | 39.3126 | 39.3126 | -10.0572
2359.256 | -10.054528 | 39.32093 | 39.32093 | -10.054528
2359.756 | -10.05491 | 39.32926 | 39.32926 | -10.05491
2360.256 | -10.057582 | 39.3376 | 39.3376 | -10.057582
2360.756 | -10.052238 | 39.34593 | 39.34593 | -10.052238
2361.256 | -10.061018 | 39.35426 | 39.35426 | -10.061018
2361.756 | -10.053765 | 39.3626 | 39.3626 | -10.053765
2362.256 | -10.055674 | 39.37093 | 39.37093 | -10.055674
2362.756 | -10.055291 | 39.37926 | 39.37926 | -10.055291
2363.256 | -10.056055 | 39.3876 | 39.3876 | -10.056055
2363.756 | -10.054147 | 39.39593 | 39.39593 | -10.054147
2364.256 | -10.059109 | 39.40426 | 39.40426 | -10.059109
2364.756 | -10.053383 | 39.4126 | 39.4126 | -10.053383
2365.256 | -10.055674 | 39.42093 | 39.42093 | -10.055674
2365.756 | -10.054528 | 39.42926 | 39.42926 | -10.054528
2366.256 | -10.052238 | 39.4376 | 39.4376 | -10.052238
2366.756 | -10.053765 | 39.44593 | 39.44593 | -10.053765
2367.256 | -10.054528 | 39.45426 | 39.45426 | -10.054528
2367.756 | -10.051091 | 39.4626 | 39.4626 | -10.051091
2368.256 | -10.05491 | 39.47093 | 39.47093 | -10.05491
2368.756 | -10.054528 | 39.47926 | 39.47926 | -10.054528
2369.256 | -10.055291 | 39.4876 | 39.4876 | -10.055291
2369.756 | -10.056437 | 39.49593 | 39.49593 | -10.056437
2370.256 | -10.055292 | 39.50426 | 39.50426 | -10.055292
2370.756 | -10.056055 | 39.5126 | 39.5126 | -10.056055
2371.256 | -10.053764 | 39.52093 | 39.52093 | -10.053764
2371.756 | -10.050328 | 39.52926 | 39.52926 | -10.050328
2372.256 | -10.0572 | 39.5376 | 39.5376 | -10.0572
2372.756 | -10.054528 | 39.54593 | 39.54593 | -10.054528
2373.256 | -10.051856 | 39.55426 | 39.55426 | -10.051856
2373.756 | -10.05491 | 39.5626 | 39.5626 | -10.05491
2374.256 | -10.051856 | 39.57093 | 39.57093 | -10.051856
2374.756 | -10.050711 | 39.57926 | 39.57926 | -10.050711
2375.256 | -10.054528 | 39.5876 | 39.5876 | -10.054528
2375.756 | -10.051092 | 39.59593 | 39.59593 | -10.051092
2376.256 | -10.051855 | 39.60426 | 39.60426 | -10.051855
2376.756 | -10.054147 | 39.6126 | 39.6126 | -10.054147
2377.256 | -10.050329 | 39.62093 | 39.62093 | -10.050329
2377.756 | -10.055674 | 39.62926 | 39.62926 | -10.055674
2378.256 | -10.053 | 39.6376 | 39.6376 | -10.053
2378.756 | -10.052619 | 39.64593 | 39.64593 | -10.052619
2379.256 | -10.046128 | 39.65426 | 39.65426 | -10.046128
2379.756 | -10.049947 | 39.6626 | 39.6626 | -10.049947
2380.256 | -10.054147 | 39.67093 | 39.67093 | -10.054147
2380.756 | -10.055674 | 39.67926 | 39.67926 | -10.055674
2381.256 | -10.053 | 39.6876 | 39.6876 | -10.053
2381.756 | -10.051855 | 39.69593 | 39.69593 | -10.051855
2382.256 | -10.054146 | 39.70426 | 39.70426 | -10.054146
2382.756 | -10.055674 | 39.7126 | 39.7126 | -10.055674
2383.256 | -10.052238 | 39.72093 | 39.72093 | -10.052238
2383.756 | -10.054146 | 39.72926 | 39.72926 | -10.054146
2384.256 | -10.054528 | 39.7376 | 39.7376 | -10.054528
2384.756 | -10.049182 | 39.74593 | 39.74593 | -10.049182
2385.256 | -10.0488 | 39.75426 | 39.75426 | -10.0488
2385.756 | -10.051092 | 39.7626 | 39.7626 | -10.051092
2386.256 | -10.051473 | 39.77093 | 39.77093 | -10.051473
2386.756 | -10.048419 | 39.77926 | 39.77926 | -10.048419
2387.256 | -10.052238 | 39.7876 | 39.7876 | -10.052238
2387.756 | -10.050711 | 39.79593 | 39.79593 | -10.050711
2388.256 | -10.049564 | 39.80426 | 39.80426 | -10.049564
2388.756 | -10.054528 | 39.8126 | 39.8126 | -10.054528
2389.256 | -10.051092 | 39.82093 | 39.82093 | -10.051092
2389.756 | -10.053 | 39.82926 | 39.82926 | -10.053
2390.256 | -10.056055 | 39.8376 | 39.8376 | -10.056055
2390.756 | -10.054147 | 39.84593 | 39.84593 | -10.054147
2391.256 | -10.053383 | 39.85426 | 39.85426 | -10.053383
2391.756 | -10.058346 | 39.8626 | 39.8626 | -10.058346
2392.256 | -10.05491 | 39.87093 | 39.87093 | -10.05491
2392.756 | -10.051474 | 39.87926 | 39.87926 | -10.051474
2393.256 | -10.050711 | 39.8876 | 39.8876 | -10.050711
2393.756 | -10.051091 | 39.89593 | 39.89593 | -10.051091
2394.256 | -10.051855 | 39.90426 | 39.90426 | -10.051855
2394.756 | -10.052619 | 39.9126 | 39.9126 | -10.052619
2395.256 | -10.054147 | 39.92093 | 39.92093 | -10.054147
2395.756 | -10.0488 | 39.92926 | 39.92926 | -10.0488
2396.256 | -10.05071 | 39.9376 | 39.9376 | -10.05071
2396.756 | -10.053765 | 39.94593 | 39.94593 | -10.053765
2397.256 | -10.054528 | 39.95426 | 39.95426 | -10.054528
2397.756 | -10.053383 | 39.9626 | 39.9626 | -10.053383
2398.256 | -10.05491 | 39.97093 | 39.97093 | -10.05491
2398.756 | -10.048038 | 39.97926 | 39.97926 | -10.048038
2399.256 | -10.053383 | 39.9876 | 39.9876 | -10.053383
2399.756 | -10.053 | 39.99593 | 39.99593 | -10.053
2400.256 | -10.058727 | 40.00426 | 40.00426 | -10.058727
2400.756 | -10.058346 | 40.0126 | 40.0126 | -10.058346
2401.256 | -10.051856 | 40.02093 | 40.02093 | -10.051856
2401.756 | -10.056437 | 40.02926 | 40.02926 | -10.056437
2402.256 | -10.053764 | 40.0376 | 40.0376 | -10.053764
2402.756 | -10.053765 | 40.04593 | 40.04593 | -10.053765
2403.256 | -10.053764 | 40.05426 | 40.05426 | -10.053764
2403.756 | -10.056819 | 40.0626 | 40.0626 | -10.056819
2404.256 | -10.056055 | 40.07093 | 40.07093 | -10.056055
2404.756 | -10.053764 | 40.07926 | 40.07926 | -10.053764
2405.256 | -10.053001 | 40.0876 | 40.0876 | -10.053001
2405.756 | -10.051855 | 40.09593 | 40.09593 | -10.051855
2406.256 | -10.048038 | 40.10426 | 40.10426 | -10.048038
2406.756 | -10.05491 | 40.1126 | 40.1126 | -10.05491
2407.256 | -10.051092 | 40.12093 | 40.12093 | -10.051092
2407.756 | -10.054146 | 40.12926 | 40.12926 | -10.054146
2408.256 | -10.053764 | 40.1376 | 40.1376 | -10.053764
2408.756 | -10.0572 | 40.14593 | 40.14593 | -10.0572
2409.256 | -10.058346 | 40.15426 | 40.15426 | -10.058346
2409.756 | -10.052619 | 40.1626 | 40.1626 | -10.052619
2410.256 | -10.054528 | 40.17093 | 40.17093 | -10.054528
2410.756 | -10.049564 | 40.17926 | 40.17926 | -10.049564
2411.256 | -10.055674 | 40.1876 | 40.1876 | -10.055674
2411.756 | -10.053383 | 40.19593 | 40.19593 | -10.053383
2412.256 | -10.0614 | 40.20426 | 40.20426 | -10.0614
2412.756 | -10.056437 | 40.2126 | 40.2126 | -10.056437
2413.256 | -10.056819 | 40.22093 | 40.22093 | -10.056819
2413.756 | -10.054528 | 40.22926 | 40.22926 | -10.054528
2414.256 | -10.055292 | 40.2376 | 40.2376 | -10.055292
2414.756 | -10.055292 | 40.24593 | 40.24593 | -10.055292
2415.256 | -10.056818 | 40.25426 | 40.25426 | -10.056818
2415.756 | -10.058727 | 40.2626 | 40.2626 | -10.058727
2416.256 | -10.051474 | 40.27093 | 40.27093 | -10.051474
2416.756 | -10.0572 | 40.27926 | 40.27926 | -10.0572
2417.256 | -10.055674 | 40.2876 | 40.2876 | -10.055674
2417.756 | -10.051091 | 40.29593 | 40.29593 | -10.051091
2418.256 | -10.057582 | 40.30426 | 40.30426 | -10.057582
2418.756 | -10.057582 | 40.3126 | 40.3126 | -10.057582
2419.256 | -10.056055 | 40.32093 | 40.32093 | -10.056055
2419.756 | -10.058727 | 40.32926 | 40.32926 | -10.058727
2420.256 | -10.058727 | 40.3376 | 40.3376 | -10.058727
2420.756 | -10.056055 | 40.34593 | 40.34593 | -10.056055
2421.256 | -10.052238 | 40.35426 | 40.35426 | -10.052238
2421.756 | -10.054528 | 40.3626 | 40.3626 | -10.054528
2422.256 | -10.056437 | 40.37093 | 40.37093 | -10.056437
2422.756 | -10.053764 | 40.37926 | 40.37926 | -10.053764
2423.256 | -10.053001 | 40.3876 | 40.3876 | -10.053001
2423.756 | -10.051092 | 40.39593 | 40.39593 | -10.051092
2424.256 | -10.056437 | 40.40426 | 40.40426 | -10.056437
2424.756 | -10.053764 | 40.4126 | 40.4126 | -10.053764
2425.256 | -10.050328 | 40.42093 | 40.42093 | -10.050328
2425.756 | -10.057964 | 40.42926 | 40.42926 | -10.057964
2426.256 | -10.052619 | 40.4376 | 40.4376 | -10.052619
2426.756 | -10.051092 | 40.44593 | 40.44593 | -10.051092
2427.256 | -10.055291 | 40.45426 | 40.45426 | -10.055291
2427.756 | -10.054147 | 40.4626 | 40.4626 | -10.054147
2428.256 | -10.051855 | 40.47093 | 40.47093 | -10.051855
2428.756 | -10.049947 | 40.47926 | 40.47926 | -10.049947
2429.256 | -10.0572 | 40.4876 | 40.4876 | -10.0572
2429.756 | -10.051092 | 40.49593 | 40.49593 | -10.051092
2430.256 | -10.054528 | 40.50426 | 40.50426 | -10.054528
2430.756 | -10.056437 | 40.5126 | 40.5126 | -10.056437
2431.256 | -10.053001 | 40.52093 | 40.52093 | -10.053001
2431.756 | -10.056437 | 40.52926 | 40.52926 | -10.056437
2432.256 | -10.056055 | 40.5376 | 40.5376 | -10.056055
2432.756 | -10.053764 | 40.54593 | 40.54593 | -10.053764
2433.256 | -10.052619 | 40.55426 | 40.55426 | -10.052619
2433.756 | -10.057963 | 40.5626 | 40.5626 | -10.057963
2434.256 | -10.055292 | 40.57093 | 40.57093 | -10.055292
2434.756 | -10.056055 | 40.57926 | 40.57926 | -10.056055
2435.256 | -10.05262 | 40.5876 | 40.5876 | -10.05262
2435.756 | -10.056818 | 40.59593 | 40.59593 | -10.056818
2436.256 | -10.059491 | 40.60426 | 40.60426 | -10.059491
2436.756 | -10.056818 | 40.6126 | 40.6126 | -10.056818
2437.256 | -10.050328 | 40.62093 | 40.62093 | -10.050328
2437.756 | -10.055292 | 40.62926 | 40.62926 | -10.055292
2438.256 | -10.054147 | 40.6376 | 40.6376 | -10.054147
2438.756 | -10.054528 | 40.64593 | 40.64593 | -10.054528
2439.256 | -10.053383 | 40.65426 | 40.65426 | -10.053383
2439.756 | -10.057964 | 40.6626 | 40.6626 | -10.057964
2440.256 | -10.057582 | 40.67093 | 40.67093 | -10.057582
2440.756 | -10.052238 | 40.67926 | 40.67926 | -10.052238
2441.256 | -10.054147 | 40.6876 | 40.6876 | -10.054147
2441.756 | -10.057582 | 40.69593 | 40.69593 | -10.057582
2442.256 | -10.058346 | 40.70426 | 40.70426 | -10.058346
2442.756 | -10.055674 | 40.7126 | 40.7126 | -10.055674
2443.256 | -10.05491 | 40.72093 | 40.72093 | -10.05491
2443.756 | -10.053383 | 40.72926 | 40.72926 | -10.053383
2444.256 | -10.053764 | 40.7376 | 40.7376 | -10.053764
2444.756 | -10.051474 | 40.74593 | 40.74593 | -10.051474
2445.256 | -10.053001 | 40.75426 | 40.75426 | -10.053001
2445.756 | -10.049947 | 40.7626 | 40.7626 | -10.049947
2446.256 | -10.059491 | 40.77093 | 40.77093 | -10.059491
2446.756 | -10.052238 | 40.77926 | 40.77926 | -10.052238
2447.256 | -10.054528 | 40.7876 | 40.7876 | -10.054528
2447.756 | -10.053765 | 40.79593 | 40.79593 | -10.053765
2448.256 | -10.051092 | 40.80426 | 40.80426 | -10.051092
2448.756 | -10.05491 | 40.8126 | 40.8126 | -10.05491
2449.256 | -10.05491 | 40.82093 | 40.82093 | -10.05491
2449.756 | -10.054146 | 40.82926 | 40.82926 | -10.054146
2450.256 | -10.053 | 40.8376 | 40.8376 | -10.053
2450.756 | -10.054147 | 40.84593 | 40.84593 | -10.054147
2451.256 | -10.05491 | 40.85426 | 40.85426 | -10.05491
2451.756 | -10.051855 | 40.8626 | 40.8626 | -10.051855
2452.256 | -10.056437 | 40.87093 | 40.87093 | -10.056437
2452.756 | -10.051474 | 40.87926 | 40.87926 | -10.051474
2453.256 | -10.057964 | 40.8876 | 40.8876 | -10.057964
2453.756 | -10.058727 | 40.89593 | 40.89593 | -10.058727
2454.256 | -10.05071 | 40.90426 | 40.90426 | -10.05071
2454.756 | -10.057582 | 40.9126 | 40.9126 | -10.057582
2455.256 | -10.055292 | 40.92093 | 40.92093 | -10.055292
2455.756 | -10.056055 | 40.92926 | 40.92926 | -10.056055
2456.256 | -10.049564 | 40.9376 | 40.9376 | -10.049564
2456.756 | -10.056437 | 40.94593 | 40.94593 | -10.056437
2457.256 | -10.053764 | 40.95426 | 40.95426 | -10.053764
2457.756 | -10.053 | 40.9626 | 40.9626 | -10.053
2458.256 | -10.053383 | 40.97093 | 40.97093 | -10.053383
2458.756 | -10.057963 | 40.97926 | 40.97926 | -10.057963
2459.256 | -10.052619 | 40.9876 | 40.9876 | -10.052619
2459.756 | -10.051856 | 40.99593 | 40.99593 | -10.051856
2460.256 | -10.050328 | 41.00426 | 41.00426 | -10.050328
2460.756 | -10.052238 | 41.0126 | 41.0126 | -10.052238
2461.256 | -10.049946 | 41.02093 | 41.02093 | -10.049946
2461.756 | -10.05491 | 41.02926 | 41.02926 | -10.05491
2462.256 | -10.057582 | 41.0376 | 41.0376 | -10.057582
2462.756 | -10.051474 | 41.04593 | 41.04593 | -10.051474
2463.256 | -10.052619 | 41.05426 | 41.05426 | -10.052619
2463.756 | -10.051856 | 41.0626 | 41.0626 | -10.051856
2464.256 | -10.053001 | 41.07093 | 41.07093 | -10.053001
2464.756 | -10.051856 | 41.07926 | 41.07926 | -10.051856
2465.256 | -10.059491 | 41.0876 | 41.0876 | -10.059491
2465.756 | -10.051473 | 41.09593 | 41.09593 | -10.051473
2466.256 | -10.056055 | 41.10426 | 41.10426 | -10.056055
2466.756 | -10.054528 | 41.1126 | 41.1126 | -10.054528
2467.256 | -10.055291 | 41.12093 | 41.12093 | -10.055291
2467.756 | -10.05491 | 41.12926 | 41.12926 | -10.05491
2468.256 | -10.054528 | 41.1376 | 41.1376 | -10.054528
2468.756 | -10.054147 | 41.14593 | 41.14593 | -10.054147
2469.256 | -10.053382 | 41.15426 | 41.15426 | -10.053382
2469.756 | -10.052619 | 41.1626 | 41.1626 | -10.052619
2470.256 | -10.056818 | 41.17093 | 41.17093 | -10.056818
2470.756 | -10.053383 | 41.17926 | 41.17926 | -10.053383
2471.256 | -10.056819 | 41.1876 | 41.1876 | -10.056819
2471.756 | -10.049946 | 41.19593 | 41.19593 | -10.049946
2472.256 | -10.055292 | 41.20426 | 41.20426 | -10.055292
2472.756 | -10.05262 | 41.2126 | 41.2126 | -10.05262
2473.256 | -10.049947 | 41.22093 | 41.22093 | -10.049947
2473.756 | -10.055674 | 41.22926 | 41.22926 | -10.055674
2474.256 | -10.056055 | 41.2376 | 41.2376 | -10.056055
2474.756 | -10.055291 | 41.24593 | 41.24593 | -10.055291
2475.256 | -10.056437 | 41.25426 | 41.25426 | -10.056437
2475.756 | -10.051092 | 41.2626 | 41.2626 | -10.051092
2476.256 | -10.051091 | 41.27093 | 41.27093 | -10.051091
2476.756 | -10.05071 | 41.27926 | 41.27926 | -10.05071
2477.256 | -10.055292 | 41.2876 | 41.2876 | -10.055292
2477.756 | -10.055292 | 41.29593 | 41.29593 | -10.055292
2478.256 | -10.052619 | 41.30426 | 41.30426 | -10.052619
2478.756 | -10.058345 | 41.3126 | 41.3126 | -10.058345
2479.256 | -10.059109 | 41.32093 | 41.32093 | -10.059109
2479.756 | -10.049565 | 41.32926 | 41.32926 | -10.049565
2480.256 | -10.051855 | 41.3376 | 41.3376 | -10.051855
2480.756 | -10.055292 | 41.34593 | 41.34593 | -10.055292
2481.256 | -10.053 | 41.35426 | 41.35426 | -10.053
2481.756 | -10.052238 | 41.3626 | 41.3626 | -10.052238
2482.256 | -10.055291 | 41.37093 | 41.37093 | -10.055291
2482.756 | -10.053765 | 41.37926 | 41.37926 | -10.053765
2483.256 | -10.053383 | 41.3876 | 41.3876 | -10.053383
2483.756 | -10.050328 | 41.39593 | 41.39593 | -10.050328
2484.256 | -10.053 | 41.40426 | 41.40426 | -10.053
2484.756 | -10.050328 | 41.4126 | 41.4126 | -10.050328
2485.256 | -10.0488 | 41.42093 | 41.42093 | -10.0488
2485.756 | -10.049182 | 41.42926 | 41.42926 | -10.049182
2486.256 | -10.045747 | 41.4376 | 41.4376 | -10.045747
2486.756 | -10.051855 | 41.44593 | 41.44593 | -10.051855
2487.256 | -10.049564 | 41.45426 | 41.45426 | -10.049564
2487.756 | -10.054147 | 41.4626 | 41.4626 | -10.054147
2488.256 | -10.054528 | 41.47093 | 41.47093 | -10.054528
2488.756 | -10.054147 | 41.47926 | 41.47926 | -10.054147
2489.256 | -10.056437 | 41.4876 | 41.4876 | -10.056437
2489.756 | -10.050328 | 41.49593 | 41.49593 | -10.050328
2490.256 | -10.053764 | 41.50426 | 41.50426 | -10.053764
2490.756 | -10.049564 | 41.5126 | 41.5126 | -10.049564
2491.256 | -10.05071 | 41.52093 | 41.52093 | -10.05071
2491.756 | -10.054528 | 41.52926 | 41.52926 | -10.054528
2492.256 | -10.051091 | 41.5376 | 41.5376 | -10.051091
2492.756 | -10.049182 | 41.54593 | 41.54593 | -10.049182
2493.256 | -10.051855 | 41.55426 | 41.55426 | -10.051855
2493.756 | -10.05262 | 41.5626 | 41.5626 | -10.05262
2494.256 | -10.056055 | 41.57093 | 41.57093 | -10.056055
2494.756 | -10.053001 | 41.57926 | 41.57926 | -10.053001
2495.256 | -10.054146 | 41.5876 | 41.5876 | -10.054146
2495.756 | -10.054147 | 41.59593 | 41.59593 | -10.054147
2496.256 | -10.05071 | 41.60426 | 41.60426 | -10.05071
2496.756 | -10.058346 | 41.6126 | 41.6126 | -10.058346
2497.256 | -10.053765 | 41.62093 | 41.62093 | -10.053765
2497.756 | -10.058346 | 41.62926 | 41.62926 | -10.058346
2498.256 | -10.053764 | 41.6376 | 41.6376 | -10.053764
2498.756 | -10.053764 | 41.64593 | 41.64593 | -10.053764
2499.256 | -10.051856 | 41.65426 | 41.65426 | -10.051856
2499.756 | -10.056819 | 41.6626 | 41.6626 | -10.056819
2500.256 | -10.053764 | 41.67093 | 41.67093 | -10.053764
2500.756 | -10.053764 | 41.67926 | 41.67926 | -10.053764
2501.256 | -10.056818 | 41.6876 | 41.6876 | -10.056818
2501.756 | -10.055291 | 41.69593 | 41.69593 | -10.055291
2502.256 | -10.05071 | 41.70426 | 41.70426 | -10.05071
2502.756 | -10.051474 | 41.7126 | 41.7126 | -10.051474
2503.256 | -10.05491 | 41.72093 | 41.72093 | -10.05491
2503.756 | -10.056055 | 41.72926 | 41.72926 | -10.056055
2504.256 | -10.0572 | 41.7376 | 41.7376 | -10.0572
2504.756 | -10.05491 | 41.74593 | 41.74593 | -10.05491
2505.256 | -10.054147 | 41.75426 | 41.75426 | -10.054147
2505.756 | -10.056055 | 41.7626 | 41.7626 | -10.056055
2506.256 | -10.056055 | 41.77093 | 41.77093 | -10.056055
2506.756 | -10.056819 | 41.77926 | 41.77926 | -10.056819
2507.256 | -10.055291 | 41.7876 | 41.7876 | -10.055291
2507.756 | -10.061018 | 41.79593 | 41.79593 | -10.061018
2508.256 | -10.056055 | 41.80426 | 41.80426 | -10.056055
2508.756 | -10.055674 | 41.8126 | 41.8126 | -10.055674
2509.256 | -10.055674 | 41.82093 | 41.82093 | -10.055674
2509.756 | -10.054528 | 41.82926 | 41.82926 | -10.054528
2510.256 | -10.055674 | 41.8376 | 41.8376 | -10.055674
2510.756 | -10.059491 | 41.84593 | 41.84593 | -10.059491
2511.256 | -10.053 | 41.85426 | 41.85426 | -10.053
2511.756 | -10.05911 | 41.8626 | 41.8626 | -10.05911
2512.256 | -10.053764 | 41.87093 | 41.87093 | -10.053764
2512.756 | -10.056818 | 41.87926 | 41.87926 | -10.056818
2513.256 | -10.05491 | 41.8876 | 41.8876 | -10.05491
2513.756 | -10.054147 | 41.89593 | 41.89593 | -10.054147
2514.256 | -10.059491 | 41.90426 | 41.90426 | -10.059491
2514.756 | -10.05491 | 41.9126 | 41.9126 | -10.05491
2515.256 | -10.054528 | 41.92093 | 41.92093 | -10.054528
2515.756 | -10.056818 | 41.92926 | 41.92926 | -10.056818
2516.256 | -10.0572 | 41.9376 | 41.9376 | -10.0572
2516.756 | -10.058727 | 41.94593 | 41.94593 | -10.058727
2517.256 | -10.0572 | 41.95426 | 41.95426 | -10.0572
2517.756 | -10.057964 | 41.9626 | 41.9626 | -10.057964
2518.256 | -10.054528 | 41.97093 | 41.97093 | -10.054528
2518.756 | -10.057582 | 41.97926 | 41.97926 | -10.057582
2519.256 | -10.0572 | 41.9876 | 41.9876 | -10.0572
2519.756 | -10.060254 | 41.99593 | 41.99593 | -10.060254
2520.256 | -10.058727 | 42.00426 | 42.00426 | -10.058727
2520.756 | -10.059873 | 42.0126 | 42.0126 | -10.059873
2521.256 | -10.0572 | 42.02093 | 42.02093 | -10.0572
2521.756 | -10.056437 | 42.02926 | 42.02926 | -10.056437
2522.256 | -10.059873 | 42.0376 | 42.0376 | -10.059873
2522.756 | -10.054528 | 42.04593 | 42.04593 | -10.054528
2523.256 | -10.057582 | 42.05426 | 42.05426 | -10.057582
2523.756 | -10.059491 | 42.0626 | 42.0626 | -10.059491
2524.256 | -10.058727 | 42.07093 | 42.07093 | -10.058727
2524.756 | -10.0572 | 42.07926 | 42.07926 | -10.0572
2525.256 | -10.051473 | 42.0876 | 42.0876 | -10.051473
2525.756 | -10.056437 | 42.09593 | 42.09593 | -10.056437
2526.256 | -10.056437 | 42.10426 | 42.10426 | -10.056437
2526.756 | -10.058727 | 42.1126 | 42.1126 | -10.058727
2527.256 | -10.05262 | 42.12093 | 42.12093 | -10.05262
2527.756 | -10.053765 | 42.12926 | 42.12926 | -10.053765
2528.256 | -10.058346 | 42.1376 | 42.1376 | -10.058346
2528.756 | -10.059109 | 42.14593 | 42.14593 | -10.059109
2529.256 | -10.055674 | 42.15426 | 42.15426 | -10.055674
2529.756 | -10.052619 | 42.1626 | 42.1626 | -10.052619
2530.256 | -10.055292 | 42.17093 | 42.17093 | -10.055292
2530.756 | -10.058727 | 42.17926 | 42.17926 | -10.058727
2531.256 | -10.052238 | 42.1876 | 42.1876 | -10.052238
2531.756 | -10.057582 | 42.19593 | 42.19593 | -10.057582
2532.256 | -10.061018 | 42.20426 | 42.20426 | -10.061018
2532.756 | -10.056055 | 42.2126 | 42.2126 | -10.056055
2533.256 | -10.056437 | 42.22093 | 42.22093 | -10.056437
2533.756 | -10.058346 | 42.22926 | 42.22926 | -10.058346
2534.256 | -10.056437 | 42.2376 | 42.2376 | -10.056437
2534.756 | -10.052619 | 42.24593 | 42.24593 | -10.052619
2535.256 | -10.05491 | 42.25426 | 42.25426 | -10.05491
2535.756 | -10.053383 | 42.2626 | 42.2626 | -10.053383
2536.256 | -10.059873 | 42.27093 | 42.27093 | -10.059873
2536.756 | -10.051855 | 42.27926 | 42.27926 | -10.051855
2537.256 | -10.059491 | 42.2876 | 42.2876 | -10.059491
2537.756 | -10.056437 | 42.29593 | 42.29593 | -10.056437
2538.256 | -10.058727 | 42.30426 | 42.30426 | -10.058727
2538.756 | -10.055674 | 42.3126 | 42.3126 | -10.055674
2539.256 | -10.05491 | 42.32093 | 42.32093 | -10.05491
2539.756 | -10.057582 | 42.32926 | 42.32926 | -10.057582
2540.256 | -10.056437 | 42.3376 | 42.3376 | -10.056437
2540.756 | -10.056437 | 42.34593 | 42.34593 | -10.056437
2541.256 | -10.05262 | 42.35426 | 42.35426 | -10.05262
2541.756 | -10.056055 | 42.3626 | 42.3626 | -10.056055
2542.256 | -10.054528 | 42.37093 | 42.37093 | -10.054528
2542.756 | -10.058346 | 42.37926 | 42.37926 | -10.058346
2543.256 | -10.055674 | 42.3876 | 42.3876 | -10.055674
2543.756 | -10.059109 | 42.39593 | 42.39593 | -10.059109
2544.256 | -10.057582 | 42.40426 | 42.40426 | -10.057582
2544.756 | -10.056818 | 42.4126 | 42.4126 | -10.056818
2545.256 | -10.059873 | 42.42093 | 42.42093 | -10.059873
2545.756 | -10.059491 | 42.42926 | 42.42926 | -10.059491
2546.256 | -10.059873 | 42.4376 | 42.4376 | -10.059873
2546.756 | -10.053765 | 42.44593 | 42.44593 | -10.053765
2547.256 | -10.059109 | 42.45426 | 42.45426 | -10.059109
2547.756 | -10.055674 | 42.4626 | 42.4626 | -10.055674
2548.256 | -10.053765 | 42.47093 | 42.47093 | -10.053765
2548.756 | -10.052619 | 42.47926 | 42.47926 | -10.052619
2549.256 | -10.054528 | 42.4876 | 42.4876 | -10.054528
2549.756 | -10.054146 | 42.49593 | 42.49593 | -10.054146
2550.256 | -10.057964 | 42.50426 | 42.50426 | -10.057964
2550.756 | -10.059873 | 42.5126 | 42.5126 | -10.059873
2551.256 | -10.0572 | 42.52093 | 42.52093 | -10.0572
2551.756 | -10.055674 | 42.52926 | 42.52926 | -10.055674
2552.256 | -10.054528 | 42.5376 | 42.5376 | -10.054528
2552.756 | -10.056819 | 42.54593 | 42.54593 | -10.056819
2553.256 | -10.052238 | 42.55426 | 42.55426 | -10.052238
2553.756 | -10.055292 | 42.5626 | 42.5626 | -10.055292
2554.256 | -10.053001 | 42.57093 | 42.57093 | -10.053001
2554.756 | -10.051855 | 42.57926 | 42.57926 | -10.051855
2555.256 | -10.055674 | 42.5876 | 42.5876 | -10.055674
2555.756 | -10.05491 | 42.59593 | 42.59593 | -10.05491
2556.256 | -10.054528 | 42.60426 | 42.60426 | -10.054528
2556.756 | -10.05262 | 42.6126 | 42.6126 | -10.05262
2557.256 | -10.056437 | 42.62093 | 42.62093 | -10.056437
2557.756 | -10.053001 | 42.62926 | 42.62926 | -10.053001
2558.256 | -10.054528 | 42.6376 | 42.6376 | -10.054528
2558.756 | -10.054147 | 42.64593 | 42.64593 | -10.054147
2559.256 | -10.053383 | 42.65426 | 42.65426 | -10.053383
2559.756 | -10.051855 | 42.6626 | 42.6626 | -10.051855
2560.256 | -10.055674 | 42.67093 | 42.67093 | -10.055674
2560.756 | -10.054528 | 42.67926 | 42.67926 | -10.054528
2561.256 | -10.054147 | 42.6876 | 42.6876 | -10.054147
2561.756 | -10.053 | 42.69593 | 42.69593 | -10.053
2562.256 | -10.056437 | 42.70426 | 42.70426 | -10.056437
2562.756 | -10.048038 | 42.7126 | 42.7126 | -10.048038
2563.256 | -10.055292 | 42.72093 | 42.72093 | -10.055292
2563.756 | -10.054528 | 42.72926 | 42.72926 | -10.054528
2564.256 | -10.053383 | 42.7376 | 42.7376 | -10.053383
2564.756 | -10.055292 | 42.74593 | 42.74593 | -10.055292
2565.256 | -10.052238 | 42.75426 | 42.75426 | -10.052238
2565.756 | -10.054528 | 42.7626 | 42.7626 | -10.054528
2566.256 | -10.057582 | 42.77093 | 42.77093 | -10.057582
2566.756 | -10.056437 | 42.77926 | 42.77926 | -10.056437
2567.256 | -10.055674 | 42.7876 | 42.7876 | -10.055674
2567.756 | -10.052238 | 42.79593 | 42.79593 | -10.052238
2568.256 | -10.057582 | 42.80426 | 42.80426 | -10.057582
2568.756 | -10.053 | 42.8126 | 42.8126 | -10.053
2569.256 | -10.055291 | 42.82093 | 42.82093 | -10.055291
2569.756 | -10.057582 | 42.82926 | 42.82926 | -10.057582
2570.256 | -10.055292 | 42.8376 | 42.8376 | -10.055292
2570.756 | -10.058345 | 42.84593 | 42.84593 | -10.058345
2571.256 | -10.055674 | 42.85426 | 42.85426 | -10.055674
2571.756 | -10.051474 | 42.8626 | 42.8626 | -10.051474
2572.256 | -10.061018 | 42.87093 | 42.87093 | -10.061018
2572.756 | -10.057582 | 42.87926 | 42.87926 | -10.057582
2573.256 | -10.057963 | 42.8876 | 42.8876 | -10.057963
2573.756 | -10.057582 | 42.89593 | 42.89593 | -10.057582
2574.256 | -10.056437 | 42.90426 | 42.90426 | -10.056437
2574.756 | -10.050328 | 42.9126 | 42.9126 | -10.050328
2575.256 | -10.049564 | 42.92093 | 42.92093 | -10.049564
2575.756 | -10.057963 | 42.92926 | 42.92926 | -10.057963
2576.256 | -10.054146 | 42.9376 | 42.9376 | -10.054146
2576.756 | -10.057963 | 42.94593 | 42.94593 | -10.057963
2577.256 | -10.056055 | 42.95426 | 42.95426 | -10.056055
2577.756 | -10.057582 | 42.9626 | 42.9626 | -10.057582
2578.256 | -10.057582 | 42.97093 | 42.97093 | -10.057582
2578.756 | -10.053001 | 42.97926 | 42.97926 | -10.053001
2579.256 | -10.054528 | 42.9876 | 42.9876 | -10.054528
2579.756 | -10.055674 | 42.99593 | 42.99593 | -10.055674
2580.256 | -10.052238 | 43.00426 | 43.00426 | -10.052238
2580.756 | -10.053383 | 43.0126 | 43.0126 | -10.053383
2581.256 | -10.058727 | 43.02093 | 43.02093 | -10.058727
2581.756 | -10.0572 | 43.02926 | 43.02926 | -10.0572
2582.256 | -10.056055 | 43.0376 | 43.0376 | -10.056055
2582.756 | -10.056437 | 43.04593 | 43.04593 | -10.056437
2583.256 | -10.056055 | 43.05426 | 43.05426 | -10.056055
2583.756 | -10.057963 | 43.0626 | 43.0626 | -10.057963
2584.256 | -10.052619 | 43.07093 | 43.07093 | -10.052619
2584.756 | -10.059873 | 43.07926 | 43.07926 | -10.059873
2585.256 | -10.053383 | 43.0876 | 43.0876 | -10.053383
2585.756 | -10.054528 | 43.09593 | 43.09593 | -10.054528
2586.256 | -10.049182 | 43.10426 | 43.10426 | -10.049182
2586.756 | -10.049947 | 43.1126 | 43.1126 | -10.049947
2587.256 | -10.053383 | 43.12093 | 43.12093 | -10.053383
2587.756 | -10.056818 | 43.12926 | 43.12926 | -10.056818
2588.256 | -10.052238 | 43.1376 | 43.1376 | -10.052238
2588.756 | -10.056437 | 43.14593 | 43.14593 | -10.056437
2589.256 | -10.051856 | 43.15426 | 43.15426 | -10.051856
2589.756 | -10.055292 | 43.1626 | 43.1626 | -10.055292
2590.256 | -10.049564 | 43.17093 | 43.17093 | -10.049564
2590.756 | -10.051474 | 43.17926 | 43.17926 | -10.051474
2591.256 | -10.052619 | 43.1876 | 43.1876 | -10.052619
2591.756 | -10.05491 | 43.19593 | 43.19593 | -10.05491
2592.256 | -10.05262 | 43.20426 | 43.20426 | -10.05262
2592.756 | -10.055674 | 43.2126 | 43.2126 | -10.055674
2593.256 | -10.056818 | 43.22093 | 43.22093 | -10.056818
2593.756 | -10.05491 | 43.22926 | 43.22926 | -10.05491
2594.256 | -10.052619 | 43.2376 | 43.2376 | -10.052619
2594.756 | -10.052619 | 43.24593 | 43.24593 | -10.052619
2595.256 | -10.051474 | 43.25426 | 43.25426 | -10.051474
2595.756 | -10.055292 | 43.2626 | 43.2626 | -10.055292
2596.256 | -10.053764 | 43.27093 | 43.27093 | -10.053764
2596.756 | -10.05491 | 43.27926 | 43.27926 | -10.05491
2597.256 | -10.058346 | 43.2876 | 43.2876 | -10.058346
2597.756 | -10.059109 | 43.29593 | 43.29593 | -10.059109
2598.256 | -10.053383 | 43.30426 | 43.30426 | -10.053383
2598.756 | -10.056818 | 43.3126 | 43.3126 | -10.056818
2599.256 | -10.054147 | 43.32093 | 43.32093 | -10.054147
2599.756 | -10.054147 | 43.32926 | 43.32926 | -10.054147
2600.256 | -10.053764 | 43.3376 | 43.3376 | -10.053764
2600.756 | -10.053001 | 43.34593 | 43.34593 | -10.053001
2601.256 | -10.053764 | 43.35426 | 43.35426 | -10.053764
2601.756 | -10.053 | 43.3626 | 43.3626 | -10.053
2602.256 | -10.056819 | 43.37093 | 43.37093 | -10.056819
2602.756 | -10.051091 | 43.37926 | 43.37926 | -10.051091
2603.256 | -10.050328 | 43.3876 | 43.3876 | -10.050328
2603.756 | -10.051855 | 43.39593 | 43.39593 | -10.051855
2604.256 | -10.054146 | 43.40426 | 43.40426 | -10.054146
2604.756 | -10.05491 | 43.4126 | 43.4126 | -10.05491
2605.256 | -10.056818 | 43.42093 | 43.42093 | -10.056818
2605.756 | -10.0572 | 43.42926 | 43.42926 | -10.0572
2606.256 | -10.054147 | 43.4376 | 43.4376 | -10.054147
2606.756 | -10.054147 | 43.44593 | 43.44593 | -10.054147
2607.256 | -10.054147 | 43.45426 | 43.45426 | -10.054147
2607.756 | -10.056818 | 43.4626 | 43.4626 | -10.056818
2608.256 | -10.053 | 43.47093 | 43.47093 | -10.053
2608.756 | -10.057963 | 43.47926 | 43.47926 | -10.057963
2609.256 | -10.053383 | 43.4876 | 43.4876 | -10.053383
2609.756 | -10.059109 | 43.49593 | 43.49593 | -10.059109
2610.256 | -10.060254 | 43.50426 | 43.50426 | -10.060254
2610.756 | -10.054528 | 43.5126 | 43.5126 | -10.054528
2611.256 | -10.053383 | 43.52093 | 43.52093 | -10.053383
2611.756 | -10.056818 | 43.52926 | 43.52926 | -10.056818
2612.256 | -10.056437 | 43.5376 | 43.5376 | -10.056437
2612.756 | -10.059873 | 43.54593 | 43.54593 | -10.059873
2613.256 | -10.0572 | 43.55426 | 43.55426 | -10.0572
2613.756 | -10.052619 | 43.5626 | 43.5626 | -10.052619
2614.256 | -10.05262 | 43.57093 | 43.57093 | -10.05262
2614.756 | -10.052238 | 43.57926 | 43.57926 | -10.052238
2615.256 | -10.053001 | 43.5876 | 43.5876 | -10.053001
2615.756 | -10.056437 | 43.59593 | 43.59593 | -10.056437
2616.256 | -10.053764 | 43.60426 | 43.60426 | -10.053764
2616.756 | -10.059109 | 43.6126 | 43.6126 | -10.059109
2617.256 | -10.0572 | 43.62093 | 43.62093 | -10.0572
2617.756 | -10.05491 | 43.62926 | 43.62926 | -10.05491
2618.256 | -10.052238 | 43.6376 | 43.6376 | -10.052238
2618.756 | -10.053765 | 43.64593 | 43.64593 | -10.053765
2619.256 | -10.0614 | 43.65426 | 43.65426 | -10.0614
2619.756 | -10.05491 | 43.6626 | 43.6626 | -10.05491
2620.256 | -10.055292 | 43.67093 | 43.67093 | -10.055292
2620.756 | -10.056055 | 43.67926 | 43.67926 | -10.056055
2621.256 | -10.057964 | 43.6876 | 43.6876 | -10.057964
2621.756 | -10.057963 | 43.69593 | 43.69593 | -10.057963
2622.256 | -10.057963 | 43.70426 | 43.70426 | -10.057963
2622.756 | -10.059109 | 43.7126 | 43.7126 | -10.059109
2623.256 | -10.054528 | 43.72093 | 43.72093 | -10.054528
2623.756 | -10.057582 | 43.72926 | 43.72926 | -10.057582
2624.256 | -10.058346 | 43.7376 | 43.7376 | -10.058346
2624.756 | -10.056437 | 43.74593 | 43.74593 | -10.056437
2625.256 | -10.056055 | 43.75426 | 43.75426 | -10.056055
2625.756 | -10.053383 | 43.7626 | 43.7626 | -10.053383
2626.256 | -10.051474 | 43.77093 | 43.77093 | -10.051474
2626.756 | -10.056437 | 43.77926 | 43.77926 | -10.056437
2627.256 | -10.055292 | 43.7876 | 43.7876 | -10.055292
2627.756 | -10.053383 | 43.79593 | 43.79593 | -10.053383
2628.256 | -10.055292 | 43.80426 | 43.80426 | -10.055292
2628.756 | -10.056818 | 43.8126 | 43.8126 | -10.056818
2629.256 | -10.052619 | 43.82093 | 43.82093 | -10.052619
2629.756 | -10.0572 | 43.82926 | 43.82926 | -10.0572
2630.256 | -10.057963 | 43.8376 | 43.8376 | -10.057963
2630.756 | -10.056818 | 43.84593 | 43.84593 | -10.056818
2631.256 | -10.054147 | 43.85426 | 43.85426 | -10.054147
2631.756 | -10.055674 | 43.8626 | 43.8626 | -10.055674
2632.256 | -10.054146 | 43.87093 | 43.87093 | -10.054146
2632.756 | -10.051473 | 43.87926 | 43.87926 | -10.051473
2633.256 | -10.055291 | 43.8876 | 43.8876 | -10.055291
2633.756 | -10.055674 | 43.89593 | 43.89593 | -10.055674
2634.256 | -10.054147 | 43.90426 | 43.90426 | -10.054147
2634.756 | -10.056055 | 43.9126 | 43.9126 | -10.056055
2635.256 | -10.056437 | 43.92093 | 43.92093 | -10.056437
2635.756 | -10.055674 | 43.92926 | 43.92926 | -10.055674
2636.256 | -10.060637 | 43.9376 | 43.9376 | -10.060637
2636.756 | -10.059109 | 43.94593 | 43.94593 | -10.059109
2637.256 | -10.058346 | 43.95426 | 43.95426 | -10.058346
2637.756 | -10.057963 | 43.9626 | 43.9626 | -10.057963
2638.256 | -10.051855 | 43.97093 | 43.97093 | -10.051855
2638.756 | -10.053382 | 43.97926 | 43.97926 | -10.053382
2639.256 | -10.057582 | 43.9876 | 43.9876 | -10.057582
2639.756 | -10.0572 | 43.99593 | 43.99593 | -10.0572
2640.256 | -10.059109 | 44.00426 | 44.00426 | -10.059109
2640.756 | -10.056437 | 44.0126 | 44.0126 | -10.056437
2641.256 | -10.053764 | 44.02093 | 44.02093 | -10.053764
2641.756 | -10.057963 | 44.02926 | 44.02926 | -10.057963
2642.256 | -10.05491 | 44.0376 | 44.0376 | -10.05491
2642.756 | -10.056437 | 44.04593 | 44.04593 | -10.056437
2643.256 | -10.053383 | 44.05426 | 44.05426 | -10.053383
2643.756 | -10.0572 | 44.0626 | 44.0626 | -10.0572
2644.256 | -10.05262 | 44.07093 | 44.07093 | -10.05262
2644.756 | -10.057582 | 44.07926 | 44.07926 | -10.057582
2645.256 | -10.0572 | 44.0876 | 44.0876 | -10.0572
2645.756 | -10.051092 | 44.09593 | 44.09593 | -10.051092
2646.256 | -10.055674 | 44.10426 | 44.10426 | -10.055674
2646.756 | -10.057582 | 44.1126 | 44.1126 | -10.057582
2647.256 | -10.054147 | 44.12093 | 44.12093 | -10.054147
2647.756 | -10.058346 | 44.12926 | 44.12926 | -10.058346
2648.256 | -10.056055 | 44.1376 | 44.1376 | -10.056055
2648.756 | -10.053764 | 44.14593 | 44.14593 | -10.053764
2649.256 | -10.055292 | 44.15426 | 44.15426 | -10.055292
2649.756 | -10.05491 | 44.1626 | 44.1626 | -10.05491
2650.256 | -10.053 | 44.17093 | 44.17093 | -10.053
2650.756 | -10.053001 | 44.17926 | 44.17926 | -10.053001
2651.256 | -10.051474 | 44.1876 | 44.1876 | -10.051474
2651.756 | -10.053 | 44.19593 | 44.19593 | -10.053
2652.256 | -10.056437 | 44.20426 | 44.20426 | -10.056437
2652.756 | -10.054528 | 44.2126 | 44.2126 | -10.054528
2653.256 | -10.054146 | 44.22093 | 44.22093 | -10.054146
2653.756 | -10.056819 | 44.22926 | 44.22926 | -10.056819
2654.256 | -10.058346 | 44.2376 | 44.2376 | -10.058346
2654.756 | -10.054528 | 44.24593 | 44.24593 | -10.054528
2655.256 | -10.051856 | 44.25426 | 44.25426 | -10.051856
2655.756 | -10.057582 | 44.2626 | 44.2626 | -10.057582
2656.256 | -10.052619 | 44.27093 | 44.27093 | -10.052619
2656.756 | -10.055291 | 44.27926 | 44.27926 | -10.055291
2657.256 | -10.056055 | 44.2876 | 44.2876 | -10.056055
2657.756 | -10.056055 | 44.29593 | 44.29593 | -10.056055
2658.256 | -10.056055 | 44.30426 | 44.30426 | -10.056055
2658.756 | -10.056055 | 44.3126 | 44.3126 | -10.056055
2659.256 | -10.059491 | 44.32093 | 44.32093 | -10.059491
2659.756 | -10.054528 | 44.32926 | 44.32926 | -10.054528
2660.256 | -10.050711 | 44.3376 | 44.3376 | -10.050711
2660.756 | -10.051091 | 44.34593 | 44.34593 | -10.051091
2661.256 | -10.053383 | 44.35426 | 44.35426 | -10.053383
2661.756 | -10.053001 | 44.3626 | 44.3626 | -10.053001
2662.256 | -10.054146 | 44.37093 | 44.37093 | -10.054146
2662.756 | -10.056818 | 44.37926 | 44.37926 | -10.056818
2663.256 | -10.058345 | 44.3876 | 44.3876 | -10.058345
2663.756 | -10.05262 | 44.39593 | 44.39593 | -10.05262
2664.256 | -10.053764 | 44.40426 | 44.40426 | -10.053764
2664.756 | -10.05071 | 44.4126 | 44.4126 | -10.05071
2665.256 | -10.055292 | 44.42093 | 44.42093 | -10.055292
2665.756 | -10.056055 | 44.42926 | 44.42926 | -10.056055
2666.256 | -10.055292 | 44.4376 | 44.4376 | -10.055292
2666.756 | -10.053764 | 44.44593 | 44.44593 | -10.053764
2667.256 | -10.058727 | 44.45426 | 44.45426 | -10.058727
2667.756 | -10.055674 | 44.4626 | 44.4626 | -10.055674
2668.256 | -10.056437 | 44.47093 | 44.47093 | -10.056437
2668.756 | -10.058727 | 44.47926 | 44.47926 | -10.058727
2669.256 | -10.051474 | 44.4876 | 44.4876 | -10.051474
2669.756 | -10.054528 | 44.49593 | 44.49593 | -10.054528
2670.256 | -10.050328 | 44.50426 | 44.50426 | -10.050328
2670.756 | -10.051474 | 44.5126 | 44.5126 | -10.051474
2671.256 | -10.054528 | 44.52093 | 44.52093 | -10.054528
2671.756 | -10.056055 | 44.52926 | 44.52926 | -10.056055
2672.256 | -10.052238 | 44.5376 | 44.5376 | -10.052238
2672.756 | -10.05071 | 44.54593 | 44.54593 | -10.05071
2673.256 | -10.049183 | 44.55426 | 44.55426 | -10.049183
2673.756 | -10.057963 | 44.5626 | 44.5626 | -10.057963
2674.256 | -10.049183 | 44.57093 | 44.57093 | -10.049183
2674.756 | -10.052238 | 44.57926 | 44.57926 | -10.052238
2675.256 | -10.051855 | 44.5876 | 44.5876 | -10.051855
2675.756 | -10.053 | 44.59593 | 44.59593 | -10.053
2676.256 | -10.053764 | 44.60426 | 44.60426 | -10.053764
2676.756 | -10.049564 | 44.6126 | 44.6126 | -10.049564
2677.256 | -10.057582 | 44.62093 | 44.62093 | -10.057582
2677.756 | -10.052238 | 44.62926 | 44.62926 | -10.052238
2678.256 | -10.056437 | 44.6376 | 44.6376 | -10.056437
2678.756 | -10.054147 | 44.64593 | 44.64593 | -10.054147
2679.256 | -10.054528 | 44.65426 | 44.65426 | -10.054528
2679.756 | -10.05491 | 44.6626 | 44.6626 | -10.05491
2680.256 | -10.053001 | 44.67093 | 44.67093 | -10.053001
2680.756 | -10.054147 | 44.67926 | 44.67926 | -10.054147
2681.256 | -10.058727 | 44.6876 | 44.6876 | -10.058727
2681.756 | -10.057963 | 44.69593 | 44.69593 | -10.057963
2682.256 | -10.053765 | 44.70426 | 44.70426 | -10.053765
2682.756 | -10.055291 | 44.7126 | 44.7126 | -10.055291
2683.256 | -10.055292 | 44.72093 | 44.72093 | -10.055292
2683.756 | -10.053 | 44.72926 | 44.72926 | -10.053
2684.256 | -10.056437 | 44.7376 | 44.7376 | -10.056437
2684.756 | -10.053383 | 44.74593 | 44.74593 | -10.053383
2685.056 | -10.051092 | 44.75093 | 44.75093 | -10.051092
2685.556 | -10.046511 | 44.75926 | 44.75926 | -10.046511
2686.056 | -10.050328 | 44.7676 | 44.7676 | -10.050328
2686.556 | -10.056437 | 44.77593 | 44.77593 | -10.056437
2687.056 | -10.053765 | 44.78426 | 44.78426 | -10.053765
2687.556 | -10.052238 | 44.7926 | 44.7926 | -10.052238
2688.056 | -10.053764 | 44.80093 | 44.80093 | -10.053764
2688.556 | -10.053382 | 44.80926 | 44.80926 | -10.053382
2689.056 | -10.054528 | 44.8176 | 44.8176 | -10.054528
2689.556 | -10.055674 | 44.82593 | 44.82593 | -10.055674
2690.056 | -10.0572 | 44.83426 | 44.83426 | -10.0572
2690.556 | -10.057964 | 44.8426 | 44.8426 | -10.057964
2691.056 | -10.056055 | 44.85093 | 44.85093 | -10.056055
2691.556 | -10.054528 | 44.85926 | 44.85926 | -10.054528
2692.056 | -10.058345 | 44.8676 | 44.8676 | -10.058345
2692.556 | -10.053001 | 44.87593 | 44.87593 | -10.053001
2693.056 | -10.058346 | 44.88426 | 44.88426 | -10.058346
2693.556 | -10.055292 | 44.8926 | 44.8926 | -10.055292
2694.056 | -10.055292 | 44.90093 | 44.90093 | -10.055292
2694.556 | -10.055674 | 44.90926 | 44.90926 | -10.055674
2695.056 | -10.053383 | 44.9176 | 44.9176 | -10.053383
2695.556 | -10.051856 | 44.92593 | 44.92593 | -10.051856
2696.056 | -10.046511 | 44.93426 | 44.93426 | -10.046511
2696.556 | -10.05262 | 44.9426 | 44.9426 | -10.05262
2697.056 | -10.053764 | 44.95093 | 44.95093 | -10.053764
2697.556 | -10.053764 | 44.95926 | 44.95926 | -10.053764
2698.056 | -10.053764 | 44.9676 | 44.9676 | -10.053764
2698.556 | -10.056437 | 44.97593 | 44.97593 | -10.056437
2699.056 | -10.057964 | 44.98426 | 44.98426 | -10.057964
2699.556 | -10.052619 | 44.9926 | 44.9926 | -10.052619
2700.056 | -10.052619 | 45.00093 | 45.00093 | -10.052619
2700.556 | -10.060254 | 45.00926 | 45.00926 | -10.060254
2701.056 | -10.059109 | 45.0176 | 45.0176 | -10.059109
2701.556 | -10.059491 | 45.02593 | 45.02593 | -10.059491
2702.056 | -10.057963 | 45.03426 | 45.03426 | -10.057963
2702.556 | -10.057582 | 45.0426 | 45.0426 | -10.057582
2703.056 | -10.053765 | 45.05093 | 45.05093 | -10.053765
2703.556 | -10.057964 | 45.05926 | 45.05926 | -10.057964
2704.056 | -10.05491 | 45.0676 | 45.0676 | -10.05491
2704.556 | -10.0572 | 45.07593 | 45.07593 | -10.0572
2705.056 | -10.05491 | 45.08426 | 45.08426 | -10.05491
2705.556 | -10.053764 | 45.0926 | 45.0926 | -10.053764
2706.056 | -10.053001 | 45.10093 | 45.10093 | -10.053001
2706.556 | -10.058346 | 45.10926 | 45.10926 | -10.058346
2707.056 | -10.057582 | 45.1176 | 45.1176 | -10.057582
2707.556 | -10.055674 | 45.12593 | 45.12593 | -10.055674
2708.056 | -10.049947 | 45.13426 | 45.13426 | -10.049947
2708.556 | -10.0572 | 45.1426 | 45.1426 | -10.0572
2709.056 | -10.055292 | 45.15093 | 45.15093 | -10.055292
2709.556 | -10.0488 | 45.15926 | 45.15926 | -10.0488
2710.056 | -10.056055 | 45.1676 | 45.1676 | -10.056055
2710.556 | -10.049183 | 45.17593 | 45.17593 | -10.049183
2711.056 | -10.054146 | 45.18426 | 45.18426 | -10.054146
2711.556 | -10.052238 | 45.1926 | 45.1926 | -10.052238
2712.056 | -10.054147 | 45.20093 | 45.20093 | -10.054147
2712.556 | -10.053764 | 45.20926 | 45.20926 | -10.053764
2713.056 | -10.053001 | 45.2176 | 45.2176 | -10.053001
2713.556 | -10.052619 | 45.22593 | 45.22593 | -10.052619
2714.056 | -10.051092 | 45.23426 | 45.23426 | -10.051092
2714.556 | -10.05262 | 45.2426 | 45.2426 | -10.05262
2715.056 | -10.05491 | 45.25093 | 45.25093 | -10.05491
2715.556 | -10.053765 | 45.25926 | 45.25926 | -10.053765
2716.056 | -10.051855 | 45.2676 | 45.2676 | -10.051855
2716.556 | -10.05491 | 45.27593 | 45.27593 | -10.05491
2717.056 | -10.053 | 45.28426 | 45.28426 | -10.053
2717.556 | -10.052619 | 45.2926 | 45.2926 | -10.052619
2718.056 | -10.05071 | 45.30093 | 45.30093 | -10.05071
2718.556 | -10.05491 | 45.30926 | 45.30926 | -10.05491
2719.056 | -10.056437 | 45.3176 | 45.3176 | -10.056437
2719.556 | -10.056437 | 45.32593 | 45.32593 | -10.056437
2720.056 | -10.054147 | 45.33426 | 45.33426 | -10.054147
2720.556 | -10.0572 | 45.3426 | 45.3426 | -10.0572
2721.056 | -10.055674 | 45.35093 | 45.35093 | -10.055674
2721.556 | -10.0572 | 45.35926 | 45.35926 | -10.0572
2722.056 | -10.057963 | 45.3676 | 45.3676 | -10.057963
2722.556 | -10.056437 | 45.37593 | 45.37593 | -10.056437
2723.056 | -10.052619 | 45.38426 | 45.38426 | -10.052619
2723.556 | -10.052619 | 45.3926 | 45.3926 | -10.052619
2724.056 | -10.057963 | 45.40093 | 45.40093 | -10.057963
2724.556 | -10.054146 | 45.40926 | 45.40926 | -10.054146
2725.056 | -10.056818 | 45.4176 | 45.4176 | -10.056818
2725.556 | -10.055292 | 45.42593 | 45.42593 | -10.055292
2726.056 | -10.056437 | 45.43426 | 45.43426 | -10.056437
2726.556 | -10.049947 | 45.4426 | 45.4426 | -10.049947
2727.056 | -10.051855 | 45.45093 | 45.45093 | -10.051855
2727.556 | -10.056818 | 45.45926 | 45.45926 | -10.056818
2728.056 | -10.051855 | 45.4676 | 45.4676 | -10.051855
2728.556 | -10.054146 | 45.47593 | 45.47593 | -10.054146
2729.056 | -10.053383 | 45.48426 | 45.48426 | -10.053383
2729.556 | -10.05071 | 45.4926 | 45.4926 | -10.05071
2730.056 | -10.055292 | 45.50093 | 45.50093 | -10.055292
2730.556 | -10.052238 | 45.50926 | 45.50926 | -10.052238
2731.056 | -10.054528 | 45.5176 | 45.5176 | -10.054528
2731.556 | -10.055674 | 45.52593 | 45.52593 | -10.055674
2732.056 | -10.051855 | 45.53426 | 45.53426 | -10.051855
2732.556 | -10.060637 | 45.5426 | 45.5426 | -10.060637
2733.056 | -10.049946 | 45.55093 | 45.55093 | -10.049946
2733.556 | -10.05071 | 45.55926 | 45.55926 | -10.05071
2734.056 | -10.055292 | 45.5676 | 45.5676 | -10.055292
2734.556 | -10.052238 | 45.57593 | 45.57593 | -10.052238
2735.056 | -10.056818 | 45.58426 | 45.58426 | -10.056818
2735.556 | -10.052238 | 45.5926 | 45.5926 | -10.052238
2736.056 | -10.054528 | 45.60093 | 45.60093 | -10.054528
2736.556 | -10.054528 | 45.60926 | 45.60926 | -10.054528
2737.056 | -10.0572 | 45.6176 | 45.6176 | -10.0572
2737.556 | -10.056818 | 45.62593 | 45.62593 | -10.056818
2738.056 | -10.057963 | 45.63426 | 45.63426 | -10.057963
2738.556 | -10.057963 | 45.6426 | 45.6426 | -10.057963
2739.056 | -10.055292 | 45.65093 | 45.65093 | -10.055292
2739.556 | -10.05491 | 45.65926 | 45.65926 | -10.05491
2740.056 | -10.059873 | 45.6676 | 45.6676 | -10.059873
2740.556 | -10.055674 | 45.67593 | 45.67593 | -10.055674
2741.056 | -10.056818 | 45.68426 | 45.68426 | -10.056818
2741.556 | -10.060255 | 45.6926 | 45.6926 | -10.060255
2742.056 | -10.056437 | 45.70093 | 45.70093 | -10.056437
2742.556 | -10.054528 | 45.70926 | 45.70926 | -10.054528
2743.056 | -10.056818 | 45.7176 | 45.7176 | -10.056818
2743.556 | -10.059873 | 45.72593 | 45.72593 | -10.059873
2744.056 | -10.054528 | 45.73426 | 45.73426 | -10.054528
2744.556 | -10.053001 | 45.7426 | 45.7426 | -10.053001
2745.056 | -10.054147 | 45.75093 | 45.75093 | -10.054147
2745.556 | -10.058346 | 45.75926 | 45.75926 | -10.058346
2746.056 | -10.062163 | 45.7676 | 45.7676 | -10.062163
2746.556 | -10.057963 | 45.77593 | 45.77593 | -10.057963
2747.056 | -10.056819 | 45.78426 | 45.78426 | -10.056819
2747.556 | -10.060254 | 45.7926 | 45.7926 | -10.060254
2748.056 | -10.054147 | 45.80093 | 45.80093 | -10.054147
2748.556 | -10.051474 | 45.80926 | 45.80926 | -10.051474
2749.056 | -10.056437 | 45.8176 | 45.8176 | -10.056437
2749.556 | -10.057582 | 45.82593 | 45.82593 | -10.057582
2750.056 | -10.051092 | 45.83426 | 45.83426 | -10.051092
2750.556 | -10.054146 | 45.8426 | 45.8426 | -10.054146
2751.056 | -10.055674 | 45.85093 | 45.85093 | -10.055674
2751.556 | -10.053001 | 45.85926 | 45.85926 | -10.053001
2752.056 | -10.062163 | 45.8676 | 45.8676 | -10.062163
2752.556 | -10.05491 | 45.87593 | 45.87593 | -10.05491
2753.056 | -10.052619 | 45.88426 | 45.88426 | -10.052619
2753.556 | -10.051855 | 45.8926 | 45.8926 | -10.051855
2754.056 | -10.053382 | 45.90093 | 45.90093 | -10.053382
2754.556 | -10.053764 | 45.90926 | 45.90926 | -10.053764
2755.056 | -10.055674 | 45.9176 | 45.9176 | -10.055674
2755.556 | -10.055674 | 45.92593 | 45.92593 | -10.055674
2756.056 | -10.054528 | 45.93426 | 45.93426 | -10.054528
2756.556 | -10.05491 | 45.9426 | 45.9426 | -10.05491
2757.056 | -10.053765 | 45.95093 | 45.95093 | -10.053765
2757.556 | -10.05491 | 45.95926 | 45.95926 | -10.05491
2758.056 | -10.053383 | 45.9676 | 45.9676 | -10.053383
2758.556 | -10.052238 | 45.97593 | 45.97593 | -10.052238
2759.056 | -10.053383 | 45.98426 | 45.98426 | -10.053383
2759.556 | -10.051855 | 45.9926 | 45.9926 | -10.051855
2760.056 | -10.051855 | 46.00093 | 46.00093 | -10.051855
2760.556 | -10.054528 | 46.00926 | 46.00926 | -10.054528
2761.056 | -10.053764 | 46.0176 | 46.0176 | -10.053764
2761.556 | -10.0572 | 46.02593 | 46.02593 | -10.0572
2762.056 | -10.05262 | 46.03426 | 46.03426 | -10.05262
2762.556 | -10.053 | 46.0426 | 46.0426 | -10.053
2763.056 | -10.047656 | 46.05093 | 46.05093 | -10.047656
2763.556 | -10.053383 | 46.05926 | 46.05926 | -10.053383
2764.056 | -10.049182 | 46.0676 | 46.0676 | -10.049182
2764.556 | -10.054147 | 46.07593 | 46.07593 | -10.054147
2765.056 | -10.052238 | 46.08426 | 46.08426 | -10.052238
2765.556 | -10.055674 | 46.0926 | 46.0926 | -10.055674
2766.056 | -10.05491 | 46.10093 | 46.10093 | -10.05491
2766.556 | -10.052619 | 46.10926 | 46.10926 | -10.052619
2767.056 | -10.054528 | 46.1176 | 46.1176 | -10.054528
2767.556 | -10.0572 | 46.12593 | 46.12593 | -10.0572
2768.056 | -10.057582 | 46.13426 | 46.13426 | -10.057582
2768.556 | -10.0572 | 46.1426 | 46.1426 | -10.0572
2769.056 | -10.058727 | 46.15093 | 46.15093 | -10.058727
2769.556 | -10.0572 | 46.15926 | 46.15926 | -10.0572
2770.056 | -10.061018 | 46.1676 | 46.1676 | -10.061018
2770.556 | -10.061018 | 46.17593 | 46.17593 | -10.061018
2771.056 | -10.056437 | 46.18426 | 46.18426 | -10.056437
2771.556 | -10.055674 | 46.1926 | 46.1926 | -10.055674
2772.056 | -10.058727 | 46.20093 | 46.20093 | -10.058727
2772.556 | -10.052619 | 46.20926 | 46.20926 | -10.052619
2773.056 | -10.055291 | 46.2176 | 46.2176 | -10.055291
2773.556 | -10.0572 | 46.22593 | 46.22593 | -10.0572
2774.056 | -10.056437 | 46.23426 | 46.23426 | -10.056437
2774.556 | -10.054147 | 46.2426 | 46.2426 | -10.054147
2775.056 | -10.054528 | 46.25093 | 46.25093 | -10.054528
2775.556 | -10.056437 | 46.25926 | 46.25926 | -10.056437
2776.056 | -10.056437 | 46.2676 | 46.2676 | -10.056437
2776.556 | -10.056818 | 46.27593 | 46.27593 | -10.056818
2777.056 | -10.057963 | 46.28426 | 46.28426 | -10.057963
2777.556 | -10.056437 | 46.2926 | 46.2926 | -10.056437
2778.056 | -10.053383 | 46.30093 | 46.30093 | -10.053383
2778.556 | -10.05911 | 46.30926 | 46.30926 | -10.05911
2779.056 | -10.055674 | 46.3176 | 46.3176 | -10.055674
2779.556 | -10.053383 | 46.32593 | 46.32593 | -10.053383
2780.056 | -10.0572 | 46.33426 | 46.33426 | -10.0572
2780.556 | -10.056437 | 46.3426 | 46.3426 | -10.056437
2781.056 | -10.05491 | 46.35093 | 46.35093 | -10.05491
2781.556 | -10.063691 | 46.35926 | 46.35926 | -10.063691
2782.056 | -10.05911 | 46.3676 | 46.3676 | -10.05911
2782.556 | -10.056437 | 46.37593 | 46.37593 | -10.056437
2783.056 | -10.053764 | 46.38426 | 46.38426 | -10.053764
2783.556 | -10.055674 | 46.3926 | 46.3926 | -10.055674
2784.056 | -10.059491 | 46.40093 | 46.40093 | -10.059491
2784.556 | -10.056819 | 46.40926 | 46.40926 | -10.056819
2785.056 | -10.055674 | 46.4176 | 46.4176 | -10.055674
2785.556 | -10.056055 | 46.42593 | 46.42593 | -10.056055
2786.056 | -10.054528 | 46.43426 | 46.43426 | -10.054528
2786.556 | -10.052619 | 46.4426 | 46.4426 | -10.052619
2787.056 | -10.056818 | 46.45093 | 46.45093 | -10.056818
2787.556 | -10.052619 | 46.45926 | 46.45926 | -10.052619
2788.056 | -10.054528 | 46.4676 | 46.4676 | -10.054528
2788.556 | -10.051091 | 46.47593 | 46.47593 | -10.051091
2789.056 | -10.058727 | 46.48426 | 46.48426 | -10.058727
2789.556 | -10.056437 | 46.4926 | 46.4926 | -10.056437
2790.056 | -10.054147 | 46.50093 | 46.50093 | -10.054147
2790.556 | -10.049947 | 46.50926 | 46.50926 | -10.049947
2791.056 | -10.053383 | 46.5176 | 46.5176 | -10.053383
2791.556 | -10.054528 | 46.52593 | 46.52593 | -10.054528
2792.056 | -10.053764 | 46.53426 | 46.53426 | -10.053764
2792.556 | -10.057582 | 46.5426 | 46.5426 | -10.057582
2793.056 | -10.0572 | 46.55093 | 46.55093 | -10.0572
2793.556 | -10.056437 | 46.55926 | 46.55926 | -10.056437
2794.056 | -10.051473 | 46.5676 | 46.5676 | -10.051473
2794.556 | -10.055291 | 46.57593 | 46.57593 | -10.055291
2795.056 | -10.051856 | 46.58426 | 46.58426 | -10.051856
2795.556 | -10.055292 | 46.5926 | 46.5926 | -10.055292
2796.056 | -10.058345 | 46.60093 | 46.60093 | -10.058345
2796.556 | -10.056818 | 46.60926 | 46.60926 | -10.056818
2797.056 | -10.051474 | 46.6176 | 46.6176 | -10.051474
2797.556 | -10.052238 | 46.62593 | 46.62593 | -10.052238
2798.056 | -10.05491 | 46.63426 | 46.63426 | -10.05491
2798.556 | -10.055292 | 46.6426 | 46.6426 | -10.055292
2799.056 | -10.055292 | 46.65093 | 46.65093 | -10.055292
2799.556 | -10.057963 | 46.65926 | 46.65926 | -10.057963
2800.056 | -10.055674 | 46.6676 | 46.6676 | -10.055674
2800.556 | -10.05071 | 46.67593 | 46.67593 | -10.05071
2801.056 | -10.057582 | 46.68426 | 46.68426 | -10.057582
2801.556 | -10.059109 | 46.6926 | 46.6926 | -10.059109
2802.056 | -10.058346 | 46.70093 | 46.70093 | -10.058346
2802.556 | -10.056437 | 46.70926 | 46.70926 | -10.056437
2803.056 | -10.054147 | 46.7176 | 46.7176 | -10.054147
2803.556 | -10.056437 | 46.72593 | 46.72593 | -10.056437
2804.056 | -10.053764 | 46.73426 | 46.73426 | -10.053764
2804.556 | -10.0572 | 46.7426 | 46.7426 | -10.0572
2805.056 | -10.052238 | 46.75093 | 46.75093 | -10.052238
2805.556 | -10.05491 | 46.75926 | 46.75926 | -10.05491
2806.056 | -10.054147 | 46.7676 | 46.7676 | -10.054147
2806.556 | -10.052238 | 46.77593 | 46.77593 | -10.052238
2807.056 | -10.058727 | 46.78426 | 46.78426 | -10.058727
2807.556 | -10.059109 | 46.7926 | 46.7926 | -10.059109
2808.056 | -10.05491 | 46.80093 | 46.80093 | -10.05491
2808.556 | -10.05491 | 46.80926 | 46.80926 | -10.05491
2809.056 | -10.053764 | 46.8176 | 46.8176 | -10.053764
2809.556 | -10.057963 | 46.82593 | 46.82593 | -10.057963
2810.056 | -10.053383 | 46.83426 | 46.83426 | -10.053383
2810.556 | -10.05491 | 46.8426 | 46.8426 | -10.05491
2811.056 | -10.060637 | 46.85093 | 46.85093 | -10.060637
2811.556 | -10.057582 | 46.85926 | 46.85926 | -10.057582
2812.056 | -10.061018 | 46.8676 | 46.8676 | -10.061018
2812.556 | -10.056437 | 46.87593 | 46.87593 | -10.056437
2813.056 | -10.058346 | 46.88426 | 46.88426 | -10.058346
2813.556 | -10.05491 | 46.8926 | 46.8926 | -10.05491
2814.056 | -10.055292 | 46.90093 | 46.90093 | -10.055292
2814.556 | -10.05491 | 46.90926 | 46.90926 | -10.05491
2815.056 | -10.050328 | 46.9176 | 46.9176 | -10.050328
2815.556 | -10.0572 | 46.92593 | 46.92593 | -10.0572
2816.056 | -10.059109 | 46.93426 | 46.93426 | -10.059109
2816.556 | -10.056437 | 46.9426 | 46.9426 | -10.056437
2817.056 | -10.0572 | 46.95093 | 46.95093 | -10.0572
2817.556 | -10.057582 | 46.95926 | 46.95926 | -10.057582
2818.056 | -10.057582 | 46.9676 | 46.9676 | -10.057582
2818.556 | -10.056818 | 46.97593 | 46.97593 | -10.056818
2819.056 | -10.057963 | 46.98426 | 46.98426 | -10.057963
2819.556 | -10.060637 | 46.9926 | 46.9926 | -10.060637
2820.056 | -10.056437 | 47.00093 | 47.00093 | -10.056437
2820.556 | -10.060637 | 47.00926 | 47.00926 | -10.060637
2821.056 | -10.056055 | 47.0176 | 47.0176 | -10.056055
2821.556 | -10.058345 | 47.02593 | 47.02593 | -10.058345
2822.056 | -10.0614 | 47.03426 | 47.03426 | -10.0614
2822.556 | -10.061782 | 47.0426 | 47.0426 | -10.061782
2823.056 | -10.058727 | 47.05093 | 47.05093 | -10.058727
2823.556 | -10.059109 | 47.05926 | 47.05926 | -10.059109
2824.056 | -10.058727 | 47.0676 | 47.0676 | -10.058727
2824.556 | -10.055674 | 47.07593 | 47.07593 | -10.055674
2825.056 | -10.059109 | 47.08426 | 47.08426 | -10.059109
2825.556 | -10.05911 | 47.0926 | 47.0926 | -10.05911
2826.056 | -10.058345 | 47.10093 | 47.10093 | -10.058345
2826.556 | -10.060254 | 47.10926 | 47.10926 | -10.060254
2827.056 | -10.062545 | 47.1176 | 47.1176 | -10.062545
2827.556 | -10.056437 | 47.12593 | 47.12593 | -10.056437
2828.056 | -10.055674 | 47.13426 | 47.13426 | -10.055674
2828.556 | -10.056437 | 47.1426 | 47.1426 | -10.056437
2829.056 | -10.060254 | 47.15093 | 47.15093 | -10.060254
2829.556 | -10.060254 | 47.15926 | 47.15926 | -10.060254
2830.056 | -10.053765 | 47.1676 | 47.1676 | -10.053765
2830.556 | -10.059491 | 47.17593 | 47.17593 | -10.059491
2831.056 | -10.058345 | 47.18426 | 47.18426 | -10.058345
2831.556 | -10.055674 | 47.1926 | 47.1926 | -10.055674
2832.056 | -10.055292 | 47.20093 | 47.20093 | -10.055292
2832.556 | -10.057963 | 47.20926 | 47.20926 | -10.057963
2833.056 | -10.061018 | 47.2176 | 47.2176 | -10.061018
2833.556 | -10.054528 | 47.22593 | 47.22593 | -10.054528
2834.056 | -10.057582 | 47.23426 | 47.23426 | -10.057582
2834.556 | -10.060255 | 47.2426 | 47.2426 | -10.060255
2835.056 | -10.061399 | 47.25093 | 47.25093 | -10.061399
2835.556 | -10.061018 | 47.25926 | 47.25926 | -10.061018
2836.056 | -10.056055 | 47.2676 | 47.2676 | -10.056055
2836.556 | -10.057582 | 47.27593 | 47.27593 | -10.057582
2837.056 | -10.057582 | 47.28426 | 47.28426 | -10.057582
2837.556 | -10.059491 | 47.2926 | 47.2926 | -10.059491
2838.056 | -10.055674 | 47.30093 | 47.30093 | -10.055674
2838.556 | -10.063309 | 47.30926 | 47.30926 | -10.063309
2839.056 | -10.055674 | 47.3176 | 47.3176 | -10.055674
2839.556 | -10.059874 | 47.32593 | 47.32593 | -10.059874
2840.056 | -10.057964 | 47.33426 | 47.33426 | -10.057964
2840.556 | -10.057964 | 47.3426 | 47.3426 | -10.057964
2841.056 | -10.058727 | 47.35093 | 47.35093 | -10.058727
2841.556 | -10.058346 | 47.35926 | 47.35926 | -10.058346
2842.056 | -10.0572 | 47.3676 | 47.3676 | -10.0572
2842.556 | -10.052238 | 47.37593 | 47.37593 | -10.052238
2843.056 | -10.053764 | 47.38426 | 47.38426 | -10.053764
2843.556 | -10.05491 | 47.3926 | 47.3926 | -10.05491
2844.056 | -10.055292 | 47.40093 | 47.40093 | -10.055292
2844.556 | -10.059491 | 47.40926 | 47.40926 | -10.059491
2845.056 | -10.054147 | 47.4176 | 47.4176 | -10.054147
2845.556 | -10.059109 | 47.42593 | 47.42593 | -10.059109
2846.056 | -10.056437 | 47.43426 | 47.43426 | -10.056437
2846.556 | -10.055292 | 47.4426 | 47.4426 | -10.055292
2847.056 | -10.053383 | 47.45093 | 47.45093 | -10.053383
2847.556 | -10.058346 | 47.45926 | 47.45926 | -10.058346
2848.056 | -10.053764 | 47.4676 | 47.4676 | -10.053764
2848.556 | -10.053764 | 47.47593 | 47.47593 | -10.053764
2849.056 | -10.051855 | 47.48426 | 47.48426 | -10.051855
2849.556 | -10.056819 | 47.4926 | 47.4926 | -10.056819
2850.056 | -10.053383 | 47.50093 | 47.50093 | -10.053383
2850.556 | -10.056055 | 47.50926 | 47.50926 | -10.056055
2851.056 | -10.055674 | 47.5176 | 47.5176 | -10.055674
2851.556 | -10.053383 | 47.52593 | 47.52593 | -10.053383
2852.056 | -10.053 | 47.53426 | 47.53426 | -10.053
2852.556 | -10.053382 | 47.5426 | 47.5426 | -10.053382
2853.056 | -10.053383 | 47.55093 | 47.55093 | -10.053383
2853.556 | -10.053764 | 47.55926 | 47.55926 | -10.053764
2854.056 | -10.051856 | 47.5676 | 47.5676 | -10.051856
2854.556 | -10.05262 | 47.57593 | 47.57593 | -10.05262
2855.056 | -10.055674 | 47.58426 | 47.58426 | -10.055674
2855.556 | -10.054147 | 47.5926 | 47.5926 | -10.054147
2856.056 | -10.053001 | 47.60093 | 47.60093 | -10.053001
2856.556 | -10.054147 | 47.60926 | 47.60926 | -10.054147
2857.056 | -10.050328 | 47.6176 | 47.6176 | -10.050328
2857.556 | -10.056437 | 47.62593 | 47.62593 | -10.056437
2858.056 | -10.055291 | 47.63426 | 47.63426 | -10.055291
2858.556 | -10.054147 | 47.6426 | 47.6426 | -10.054147
2859.056 | -10.057963 | 47.65093 | 47.65093 | -10.057963
2859.556 | -10.053001 | 47.65926 | 47.65926 | -10.053001
2860.056 | -10.05911 | 47.6676 | 47.6676 | -10.05911
2860.556 | -10.055292 | 47.67593 | 47.67593 | -10.055292
2861.056 | -10.056055 | 47.68426 | 47.68426 | -10.056055
2861.556 | -10.053764 | 47.6926 | 47.6926 | -10.053764
2862.056 | -10.054147 | 47.70093 | 47.70093 | -10.054147
2862.556 | -10.053383 | 47.70926 | 47.70926 | -10.053383
2863.056 | -10.055291 | 47.7176 | 47.7176 | -10.055291
2863.556 | -10.053001 | 47.72593 | 47.72593 | -10.053001
2864.056 | -10.053001 | 47.73426 | 47.73426 | -10.053001
2864.556 | -10.054528 | 47.7426 | 47.7426 | -10.054528
2865.056 | -10.058727 | 47.75093 | 47.75093 | -10.058727
2865.556 | -10.056055 | 47.75926 | 47.75926 | -10.056055
2866.056 | -10.061018 | 47.7676 | 47.7676 | -10.061018
2866.556 | -10.050711 | 47.77593 | 47.77593 | -10.050711
2867.056 | -10.053764 | 47.78426 | 47.78426 | -10.053764
2867.556 | -10.055291 | 47.7926 | 47.7926 | -10.055291
2868.056 | -10.055674 | 47.80093 | 47.80093 | -10.055674
2868.556 | -10.056437 | 47.80926 | 47.80926 | -10.056437
2869.056 | -10.059491 | 47.8176 | 47.8176 | -10.059491
2869.556 | -10.056818 | 47.82593 | 47.82593 | -10.056818
2870.056 | -10.056819 | 47.83426 | 47.83426 | -10.056819
2870.556 | -10.056818 | 47.8426 | 47.8426 | -10.056818
2871.056 | -10.058727 | 47.85093 | 47.85093 | -10.058727
2871.556 | -10.0572 | 47.85926 | 47.85926 | -10.0572
2872.056 | -10.052619 | 47.8676 | 47.8676 | -10.052619
2872.556 | -10.0572 | 47.87593 | 47.87593 | -10.0572
2873.056 | -10.056819 | 47.88426 | 47.88426 | -10.056819
2873.556 | -10.058345 | 47.8926 | 47.8926 | -10.058345
2874.056 | -10.059491 | 47.90093 | 47.90093 | -10.059491
2874.556 | -10.056055 | 47.90926 | 47.90926 | -10.056055
2875.056 | -10.0572 | 47.9176 | 47.9176 | -10.0572
2875.556 | -10.056819 | 47.92593 | 47.92593 | -10.056819
2876.056 | -10.055674 | 47.93426 | 47.93426 | -10.055674
2876.556 | -10.056819 | 47.9426 | 47.9426 | -10.056819
2877.056 | -10.053765 | 47.95093 | 47.95093 | -10.053765
2877.556 | -10.051855 | 47.95926 | 47.95926 | -10.051855
2878.056 | -10.058727 | 47.9676 | 47.9676 | -10.058727
2878.556 | -10.060254 | 47.97593 | 47.97593 | -10.060254
2879.056 | -10.055674 | 47.98426 | 47.98426 | -10.055674
2879.556 | -10.05491 | 47.9926 | 47.9926 | -10.05491
2880.056 | -10.056819 | 48.00093 | 48.00093 | -10.056819
2880.556 | -10.055674 | 48.00926 | 48.00926 | -10.055674
2881.056 | -10.053001 | 48.0176 | 48.0176 | -10.053001
2881.556 | -10.051092 | 48.02593 | 48.02593 | -10.051092
2882.056 | -10.053764 | 48.03426 | 48.03426 | -10.053764
2882.556 | -10.0572 | 48.0426 | 48.0426 | -10.0572
2883.056 | -10.055292 | 48.05093 | 48.05093 | -10.055292
2883.556 | -10.056818 | 48.05926 | 48.05926 | -10.056818
2884.056 | -10.054528 | 48.0676 | 48.0676 | -10.054528
2884.556 | -10.056818 | 48.07593 | 48.07593 | -10.056818
2885.056 | -10.057582 | 48.08426 | 48.08426 | -10.057582
2885.556 | -10.056437 | 48.0926 | 48.0926 | -10.056437
2886.056 | -10.052238 | 48.10093 | 48.10093 | -10.052238
2886.556 | -10.056055 | 48.10926 | 48.10926 | -10.056055
2887.056 | -10.051092 | 48.1176 | 48.1176 | -10.051092
2887.556 | -10.051474 | 48.12593 | 48.12593 | -10.051474
2888.056 | -10.055292 | 48.13426 | 48.13426 | -10.055292
2888.556 | -10.052619 | 48.1426 | 48.1426 | -10.052619
2889.056 | -10.056055 | 48.15093 | 48.15093 | -10.056055
2889.556 | -10.058727 | 48.15926 | 48.15926 | -10.058727
2890.056 | -10.060637 | 48.1676 | 48.1676 | -10.060637
2890.556 | -10.057582 | 48.17593 | 48.17593 | -10.057582
2891.056 | -10.065218 | 48.18426 | 48.18426 | -10.065218
2891.556 | -10.056818 | 48.1926 | 48.1926 | -10.056818
2892.056 | -10.053764 | 48.20093 | 48.20093 | -10.053764
2892.556 | -10.058346 | 48.20926 | 48.20926 | -10.058346
2893.056 | -10.054528 | 48.2176 | 48.2176 | -10.054528
2893.556 | -10.05491 | 48.22593 | 48.22593 | -10.05491
2894.056 | -10.05262 | 48.23426 | 48.23426 | -10.05262
2894.556 | -10.049183 | 48.2426 | 48.2426 | -10.049183
2895.056 | -10.057582 | 48.25093 | 48.25093 | -10.057582
2895.556 | -10.054528 | 48.25926 | 48.25926 | -10.054528
2896.056 | -10.057963 | 48.2676 | 48.2676 | -10.057963
2896.556 | -10.054528 | 48.27593 | 48.27593 | -10.054528
2897.056 | -10.056819 | 48.28426 | 48.28426 | -10.056819
2897.556 | -10.05262 | 48.2926 | 48.2926 | -10.05262
2898.056 | -10.0572 | 48.30093 | 48.30093 | -10.0572
2898.556 | -10.056437 | 48.30926 | 48.30926 | -10.056437
2899.056 | -10.056437 | 48.3176 | 48.3176 | -10.056437
2899.556 | -10.05491 | 48.32593 | 48.32593 | -10.05491
2900.056 | -10.056437 | 48.33426 | 48.33426 | -10.056437
2900.556 | -10.051091 | 48.3426 | 48.3426 | -10.051091
2901.056 | -10.057582 | 48.35093 | 48.35093 | -10.057582
2901.556 | -10.055292 | 48.35926 | 48.35926 | -10.055292
2902.056 | -10.056055 | 48.3676 | 48.3676 | -10.056055
2902.556 | -10.055292 | 48.37593 | 48.37593 | -10.055292
2903.056 | -10.058345 | 48.38426 | 48.38426 | -10.058345
2903.556 | -10.057582 | 48.3926 | 48.3926 | -10.057582
2904.056 | -10.0572 | 48.40093 | 48.40093 | -10.0572
2904.556 | -10.055292 | 48.40926 | 48.40926 | -10.055292
2905.056 | -10.057963 | 48.4176 | 48.4176 | -10.057963
2905.556 | -10.055292 | 48.42593 | 48.42593 | -10.055292
2906.056 | -10.053383 | 48.43426 | 48.43426 | -10.053383
2906.556 | -10.053764 | 48.4426 | 48.4426 | -10.053764
2907.056 | -10.05491 | 48.45093 | 48.45093 | -10.05491
2907.556 | -10.055292 | 48.45926 | 48.45926 | -10.055292
2908.056 | -10.05262 | 48.4676 | 48.4676 | -10.05262
2908.556 | -10.053382 | 48.47593 | 48.47593 | -10.053382
2909.056 | -10.053383 | 48.48426 | 48.48426 | -10.053383
2909.556 | -10.052238 | 48.4926 | 48.4926 | -10.052238
2910.056 | -10.053383 | 48.50093 | 48.50093 | -10.053383
2910.556 | -10.056055 | 48.50926 | 48.50926 | -10.056055
2911.056 | -10.058345 | 48.5176 | 48.5176 | -10.058345
2911.556 | -10.055292 | 48.52593 | 48.52593 | -10.055292
2912.056 | -10.057582 | 48.53426 | 48.53426 | -10.057582
2912.556 | -10.056818 | 48.5426 | 48.5426 | -10.056818
2913.056 | -10.056437 | 48.55093 | 48.55093 | -10.056437
2913.556 | -10.055292 | 48.55926 | 48.55926 | -10.055292
2914.056 | -10.056437 | 48.5676 | 48.5676 | -10.056437
2914.556 | -10.057963 | 48.57593 | 48.57593 | -10.057963
2915.056 | -10.059874 | 48.58426 | 48.58426 | -10.059874
2915.556 | -10.05491 | 48.5926 | 48.5926 | -10.05491
2916.056 | -10.052619 | 48.60093 | 48.60093 | -10.052619
2916.556 | -10.0572 | 48.60926 | 48.60926 | -10.0572
2917.056 | -10.054146 | 48.6176 | 48.6176 | -10.054146
2917.556 | -10.063309 | 48.62593 | 48.62593 | -10.063309
2918.056 | -10.056055 | 48.63426 | 48.63426 | -10.056055
2918.556 | -10.058727 | 48.6426 | 48.6426 | -10.058727
2919.056 | -10.056818 | 48.65093 | 48.65093 | -10.056818
2919.556 | -10.053765 | 48.65926 | 48.65926 | -10.053765
2920.056 | -10.053764 | 48.6676 | 48.6676 | -10.053764
2920.556 | -10.049564 | 48.67593 | 48.67593 | -10.049564
2921.056 | -10.060254 | 48.68426 | 48.68426 | -10.060254
2921.556 | -10.057582 | 48.6926 | 48.6926 | -10.057582
2922.056 | -10.05491 | 48.70093 | 48.70093 | -10.05491
2922.556 | -10.056818 | 48.70926 | 48.70926 | -10.056818
2923.056 | -10.055291 | 48.7176 | 48.7176 | -10.055291
2923.556 | -10.057963 | 48.72593 | 48.72593 | -10.057963
2924.056 | -10.056818 | 48.73426 | 48.73426 | -10.056818
2924.556 | -10.055292 | 48.7426 | 48.7426 | -10.055292
2925.056 | -10.057963 | 48.75093 | 48.75093 | -10.057963
2925.556 | -10.05491 | 48.75926 | 48.75926 | -10.05491
2926.056 | -10.056437 | 48.7676 | 48.7676 | -10.056437
2926.556 | -10.0572 | 48.77593 | 48.77593 | -10.0572
2927.056 | -10.057582 | 48.78426 | 48.78426 | -10.057582
2927.556 | -10.057582 | 48.7926 | 48.7926 | -10.057582
2928.056 | -10.060254 | 48.80093 | 48.80093 | -10.060254
2928.556 | -10.056437 | 48.80926 | 48.80926 | -10.056437
2929.056 | -10.055674 | 48.8176 | 48.8176 | -10.055674
2929.556 | -10.0572 | 48.82593 | 48.82593 | -10.0572
2930.056 | -10.059491 | 48.83426 | 48.83426 | -10.059491
2930.556 | -10.057582 | 48.8426 | 48.8426 | -10.057582
2931.056 | -10.05491 | 48.85093 | 48.85093 | -10.05491
2931.556 | -10.055292 | 48.85926 | 48.85926 | -10.055292
2932.056 | -10.056437 | 48.8676 | 48.8676 | -10.056437
2932.556 | -10.054147 | 48.87593 | 48.87593 | -10.054147
2933.056 | -10.052238 | 48.88426 | 48.88426 | -10.052238
2933.556 | -10.052619 | 48.8926 | 48.8926 | -10.052619
2934.056 | -10.059109 | 48.90093 | 48.90093 | -10.059109
2934.556 | -10.057963 | 48.90926 | 48.90926 | -10.057963
2935.056 | -10.053383 | 48.9176 | 48.9176 | -10.053383
2935.556 | -10.055674 | 48.92593 | 48.92593 | -10.055674
2936.056 | -10.055674 | 48.93426 | 48.93426 | -10.055674
2936.556 | -10.055674 | 48.9426 | 48.9426 | -10.055674
2937.056 | -10.05491 | 48.95093 | 48.95093 | -10.05491
2937.556 | -10.055674 | 48.95926 | 48.95926 | -10.055674
2938.056 | -10.056055 | 48.9676 | 48.9676 | -10.056055
2938.556 | -10.060637 | 48.97593 | 48.97593 | -10.060637
2939.056 | -10.055291 | 48.98426 | 48.98426 | -10.055291
2939.556 | -10.058727 | 48.9926 | 48.9926 | -10.058727
2940.056 | -10.059109 | 49.00093 | 49.00093 | -10.059109
2940.556 | -10.053383 | 49.00926 | 49.00926 | -10.053383
2941.056 | -10.056055 | 49.0176 | 49.0176 | -10.056055
2941.556 | -10.053001 | 49.02593 | 49.02593 | -10.053001
2942.056 | -10.056819 | 49.03426 | 49.03426 | -10.056819
2942.556 | -10.05491 | 49.0426 | 49.0426 | -10.05491
2943.056 | -10.055291 | 49.05093 | 49.05093 | -10.055291
2943.556 | -10.053764 | 49.05926 | 49.05926 | -10.053764
2944.056 | -10.055674 | 49.0676 | 49.0676 | -10.055674
2944.556 | -10.056819 | 49.07593 | 49.07593 | -10.056819
2945.056 | -10.059873 | 49.08426 | 49.08426 | -10.059873
2945.556 | -10.057963 | 49.0926 | 49.0926 | -10.057963
2946.056 | -10.0572 | 49.10093 | 49.10093 | -10.0572
2946.556 | -10.061018 | 49.10926 | 49.10926 | -10.061018
2947.056 | -10.059109 | 49.1176 | 49.1176 | -10.059109
2947.556 | -10.056818 | 49.12593 | 49.12593 | -10.056818
2948.056 | -10.062545 | 49.13426 | 49.13426 | -10.062545
2948.556 | -10.059109 | 49.1426 | 49.1426 | -10.059109
2949.056 | -10.056055 | 49.15093 | 49.15093 | -10.056055
2949.556 | -10.055292 | 49.15926 | 49.15926 | -10.055292
2950.056 | -10.057582 | 49.1676 | 49.1676 | -10.057582
2950.556 | -10.056055 | 49.17593 | 49.17593 | -10.056055
2951.056 | -10.060636 | 49.18426 | 49.18426 | -10.060636
2951.556 | -10.054528 | 49.1926 | 49.1926 | -10.054528
2952.056 | -10.053764 | 49.20093 | 49.20093 | -10.053764
2952.556 | -10.060255 | 49.20926 | 49.20926 | -10.060255
2953.056 | -10.056055 | 49.2176 | 49.2176 | -10.056055
2953.556 | -10.057582 | 49.22593 | 49.22593 | -10.057582
2954.056 | -10.0572 | 49.23426 | 49.23426 | -10.0572
2954.556 | -10.056437 | 49.2426 | 49.2426 | -10.056437
2955.056 | -10.055674 | 49.25093 | 49.25093 | -10.055674
2955.556 | -10.055674 | 49.25926 | 49.25926 | -10.055674
2956.056 | -10.055292 | 49.2676 | 49.2676 | -10.055292
2956.556 | -10.053383 | 49.27593 | 49.27593 | -10.053383
2957.056 | -10.055292 | 49.28426 | 49.28426 | -10.055292
2957.556 | -10.058345 | 49.2926 | 49.2926 | -10.058345
2958.056 | -10.05911 | 49.30093 | 49.30093 | -10.05911
2958.556 | -10.057582 | 49.30926 | 49.30926 | -10.057582
2959.056 | -10.05911 | 49.3176 | 49.3176 | -10.05911
2959.556 | -10.060637 | 49.32593 | 49.32593 | -10.060637
2960.056 | -10.051856 | 49.33426 | 49.33426 | -10.051856
2960.556 | -10.059109 | 49.3426 | 49.3426 | -10.059109
2961.056 | -10.059109 | 49.35093 | 49.35093 | -10.059109
2961.556 | -10.055674 | 49.35926 | 49.35926 | -10.055674
2962.056 | -10.059109 | 49.3676 | 49.3676 | -10.059109
2962.556 | -10.057964 | 49.37593 | 49.37593 | -10.057964
2963.056 | -10.056055 | 49.38426 | 49.38426 | -10.056055
2963.556 | -10.049564 | 49.3926 | 49.3926 | -10.049564
2964.056 | -10.057963 | 49.40093 | 49.40093 | -10.057963
2964.556 | -10.054528 | 49.40926 | 49.40926 | -10.054528
2965.056 | -10.055674 | 49.4176 | 49.4176 | -10.055674
2965.556 | -10.05491 | 49.42593 | 49.42593 | -10.05491
2966.056 | -10.0572 | 49.43426 | 49.43426 | -10.0572
2966.556 | -10.056055 | 49.4426 | 49.4426 | -10.056055
2967.056 | -10.055674 | 49.45093 | 49.45093 | -10.055674
2967.556 | -10.05071 | 49.45926 | 49.45926 | -10.05071
2968.056 | -10.059109 | 49.4676 | 49.4676 | -10.059109
2968.556 | -10.053764 | 49.47593 | 49.47593 | -10.053764
2969.056 | -10.053764 | 49.48426 | 49.48426 | -10.053764
2969.556 | -10.052619 | 49.4926 | 49.4926 | -10.052619
2970.056 | -10.048038 | 49.50093 | 49.50093 | -10.048038
2970.556 | -10.056818 | 49.50926 | 49.50926 | -10.056818
2971.056 | -10.058346 | 49.5176 | 49.5176 | -10.058346
2971.556 | -10.05071 | 49.52593 | 49.52593 | -10.05071
2972.056 | -10.057582 | 49.53426 | 49.53426 | -10.057582
2972.556 | -10.057964 | 49.5426 | 49.5426 | -10.057964
2973.056 | -10.05491 | 49.55093 | 49.55093 | -10.05491
2973.556 | -10.055292 | 49.55926 | 49.55926 | -10.055292
2974.056 | -10.059491 | 49.5676 | 49.5676 | -10.059491
2974.556 | -10.053764 | 49.57593 | 49.57593 | -10.053764
2975.056 | -10.059109 | 49.58426 | 49.58426 | -10.059109
2975.556 | -10.057582 | 49.5926 | 49.5926 | -10.057582
2976.056 | -10.053001 | 49.60093 | 49.60093 | -10.053001
2976.556 | -10.058346 | 49.60926 | 49.60926 | -10.058346
2977.056 | -10.055292 | 49.6176 | 49.6176 | -10.055292
2977.556 | -10.055292 | 49.62593 | 49.62593 | -10.055292
2978.056 | -10.057582 | 49.63426 | 49.63426 | -10.057582
2978.556 | -10.054146 | 49.6426 | 49.6426 | -10.054146
2979.056 | -10.058345 | 49.65093 | 49.65093 | -10.058345
2979.556 | -10.057963 | 49.65926 | 49.65926 | -10.057963
2980.056 | -10.059491 | 49.6676 | 49.6676 | -10.059491
2980.556 | -10.052619 | 49.67593 | 49.67593 | -10.052619
2981.056 | -10.055291 | 49.68426 | 49.68426 | -10.055291
2981.556 | -10.05491 | 49.6926 | 49.6926 | -10.05491
2982.056 | -10.056055 | 49.70093 | 49.70093 | -10.056055
2982.556 | -10.05491 | 49.70926 | 49.70926 | -10.05491
2983.056 | -10.059491 | 49.7176 | 49.7176 | -10.059491
2983.556 | -10.055674 | 49.72593 | 49.72593 | -10.055674
2984.056 | -10.056055 | 49.73426 | 49.73426 | -10.056055
2984.556 | -10.057582 | 49.7426 | 49.7426 | -10.057582
2985.056 | -10.05491 | 49.75093 | 49.75093 | -10.05491
2985.556 | -10.059109 | 49.75926 | 49.75926 | -10.059109
2986.056 | -10.054528 | 49.7676 | 49.7676 | -10.054528
2986.556 | -10.060637 | 49.77593 | 49.77593 | -10.060637
2987.056 | -10.057582 | 49.78426 | 49.78426 | -10.057582
2987.556 | -10.05491 | 49.7926 | 49.7926 | -10.05491
2988.056 | -10.060255 | 49.80093 | 49.80093 | -10.060255
2988.556 | -10.056055 | 49.80926 | 49.80926 | -10.056055
2989.056 | -10.061399 | 49.8176 | 49.8176 | -10.061399
2989.556 | -10.057963 | 49.82593 | 49.82593 | -10.057963
2990.056 | -10.0572 | 49.83426 | 49.83426 | -10.0572
2990.556 | -10.056437 | 49.8426 | 49.8426 | -10.056437
2991.056 | -10.056818 | 49.85093 | 49.85093 | -10.056818
2991.556 | -10.055674 | 49.85926 | 49.85926 | -10.055674
2992.056 | -10.058346 | 49.8676 | 49.8676 | -10.058346
2992.556 | -10.060637 | 49.87593 | 49.87593 | -10.060637
2993.056 | -10.058346 | 49.88426 | 49.88426 | -10.058346
2993.556 | -10.056055 | 49.8926 | 49.8926 | -10.056055
2994.056 | -10.054147 | 49.90093 | 49.90093 | -10.054147
2994.556 | -10.058346 | 49.90926 | 49.90926 | -10.058346
2995.056 | -10.054528 | 49.9176 | 49.9176 | -10.054528
2995.556 | -10.05491 | 49.92593 | 49.92593 | -10.05491
2996.056 | -10.057582 | 49.93426 | 49.93426 | -10.057582
2996.556 | -10.058727 | 49.9426 | 49.9426 | -10.058727
2997.056 | -10.058345 | 49.95093 | 49.95093 | -10.058345
2997.556 | -10.062163 | 49.95926 | 49.95926 | -10.062163
2998.056 | -10.05911 | 49.9676 | 49.9676 | -10.05911
2998.556 | -10.056818 | 49.97593 | 49.97593 | -10.056818
2999.056 | -10.056055 | 49.98426 | 49.98426 | -10.056055
2999.556 | -10.057582 | 49.9926 | 49.9926 | -10.057582
3000.056 | -10.056055 | 50.00093 | 50.00093 | -10.056055
3000.556 | -10.053764 | 50.00926 | 50.00926 | -10.053764
3001.056 | -10.057582 | 50.0176 | 50.0176 | -10.057582
3001.556 | -10.05262 | 50.02593 | 50.02593 | -10.05262
3002.056 | -10.05491 | 50.03426 | 50.03426 | -10.05491
3002.556 | -10.060637 | 50.0426 | 50.0426 | -10.060637
3003.056 | -10.05491 | 50.05093 | 50.05093 | -10.05491
3003.556 | -10.058727 | 50.05926 | 50.05926 | -10.058727
3004.056 | -10.055674 | 50.0676 | 50.0676 | -10.055674
3004.556 | -10.054528 | 50.07593 | 50.07593 | -10.054528
3005.056 | -10.059109 | 50.08426 | 50.08426 | -10.059109
3005.556 | -10.060254 | 50.0926 | 50.0926 | -10.060254
3006.056 | -10.057963 | 50.10093 | 50.10093 | -10.057963
3006.556 | -10.059874 | 50.10926 | 50.10926 | -10.059874
3007.056 | -10.059109 | 50.1176 | 50.1176 | -10.059109
3007.556 | -10.0572 | 50.12593 | 50.12593 | -10.0572
3008.056 | -10.057582 | 50.13426 | 50.13426 | -10.057582
3008.556 | -10.060637 | 50.1426 | 50.1426 | -10.060637
3009.056 | -10.057582 | 50.15093 | 50.15093 | -10.057582
3009.556 | -10.057582 | 50.15926 | 50.15926 | -10.057582
3010.056 | -10.059109 | 50.1676 | 50.1676 | -10.059109
3010.556 | -10.058727 | 50.17593 | 50.17593 | -10.058727
3011.056 | -10.053001 | 50.18426 | 50.18426 | -10.053001
3011.556 | -10.056818 | 50.1926 | 50.1926 | -10.056818
3012.056 | -10.060254 | 50.20093 | 50.20093 | -10.060254
3012.556 | -10.060254 | 50.20926 | 50.20926 | -10.060254
3013.056 | -10.058727 | 50.2176 | 50.2176 | -10.058727
3013.556 | -10.0572 | 50.22593 | 50.22593 | -10.0572
3014.056 | -10.062927 | 50.23426 | 50.23426 | -10.062927
3014.556 | -10.057963 | 50.2426 | 50.2426 | -10.057963
3015.056 | -10.055291 | 50.25093 | 50.25093 | -10.055291
3015.556 | -10.058346 | 50.25926 | 50.25926 | -10.058346
3016.056 | -10.054528 | 50.2676 | 50.2676 | -10.054528
3016.556 | -10.062926 | 50.27593 | 50.27593 | -10.062926
3017.056 | -10.0614 | 50.28426 | 50.28426 | -10.0614
3017.556 | -10.061782 | 50.2926 | 50.2926 | -10.061782
3018.056 | -10.055292 | 50.30093 | 50.30093 | -10.055292
3018.556 | -10.056819 | 50.30926 | 50.30926 | -10.056819
3019.056 | -10.060254 | 50.3176 | 50.3176 | -10.060254
3019.556 | -10.056055 | 50.32593 | 50.32593 | -10.056055
3020.056 | -10.057963 | 50.33426 | 50.33426 | -10.057963
3020.556 | -10.061018 | 50.3426 | 50.3426 | -10.061018
3021.056 | -10.061018 | 50.35093 | 50.35093 | -10.061018
3021.556 | -10.058727 | 50.35926 | 50.35926 | -10.058727
3022.056 | -10.053001 | 50.3676 | 50.3676 | -10.053001
3022.556 | -10.056055 | 50.37593 | 50.37593 | -10.056055
3023.056 | -10.055674 | 50.38426 | 50.38426 | -10.055674
3023.556 | -10.056437 | 50.3926 | 50.3926 | -10.056437
3024.056 | -10.056437 | 50.40093 | 50.40093 | -10.056437
3024.556 | -10.057582 | 50.40926 | 50.40926 | -10.057582
3025.056 | -10.054528 | 50.4176 | 50.4176 | -10.054528
3025.556 | -10.059491 | 50.42593 | 50.42593 | -10.059491
3026.056 | -10.055292 | 50.43426 | 50.43426 | -10.055292
3026.556 | -10.0572 | 50.4426 | 50.4426 | -10.0572
3027.056 | -10.057582 | 50.45093 | 50.45093 | -10.057582
3027.556 | -10.055674 | 50.45926 | 50.45926 | -10.055674
3028.056 | -10.054528 | 50.4676 | 50.4676 | -10.054528
3028.556 | -10.056819 | 50.47593 | 50.47593 | -10.056819
3029.056 | -10.05911 | 50.48426 | 50.48426 | -10.05911
3029.556 | -10.055674 | 50.4926 | 50.4926 | -10.055674
3030.056 | -10.057963 | 50.50093 | 50.50093 | -10.057963
3030.556 | -10.057963 | 50.50926 | 50.50926 | -10.057963
3031.056 | -10.059873 | 50.5176 | 50.5176 | -10.059873
3031.556 | -10.058727 | 50.52593 | 50.52593 | -10.058727
3032.056 | -10.059109 | 50.53426 | 50.53426 | -10.059109
3032.556 | -10.057963 | 50.5426 | 50.5426 | -10.057963
3033.056 | -10.059491 | 50.55093 | 50.55093 | -10.059491
3033.556 | -10.058346 | 50.55926 | 50.55926 | -10.058346
3034.056 | -10.059873 | 50.5676 | 50.5676 | -10.059873
3034.556 | -10.060254 | 50.57593 | 50.57593 | -10.060254
3035.056 | -10.057963 | 50.58426 | 50.58426 | -10.057963
3035.556 | -10.058346 | 50.5926 | 50.5926 | -10.058346
3036.056 | -10.056437 | 50.60093 | 50.60093 | -10.056437
3036.556 | -10.0614 | 50.60926 | 50.60926 | -10.0614
3037.056 | -10.054528 | 50.6176 | 50.6176 | -10.054528
3037.556 | -10.062163 | 50.62593 | 50.62593 | -10.062163
3038.056 | -10.059491 | 50.63426 | 50.63426 | -10.059491
3038.556 | -10.062163 | 50.6426 | 50.6426 | -10.062163
3039.056 | -10.061018 | 50.65093 | 50.65093 | -10.061018
3039.556 | -10.0572 | 50.65926 | 50.65926 | -10.0572
3040.056 | -10.05491 | 50.6676 | 50.6676 | -10.05491
3040.556 | -10.059491 | 50.67593 | 50.67593 | -10.059491
3041.056 | -10.056437 | 50.68426 | 50.68426 | -10.056437
3041.556 | -10.060254 | 50.6926 | 50.6926 | -10.060254
3042.056 | -10.0572 | 50.70093 | 50.70093 | -10.0572
3042.556 | -10.057582 | 50.70926 | 50.70926 | -10.057582
3043.056 | -10.057964 | 50.7176 | 50.7176 | -10.057964
3043.556 | -10.057582 | 50.72593 | 50.72593 | -10.057582
3044.056 | -10.0572 | 50.73426 | 50.73426 | -10.0572
3044.556 | -10.055674 | 50.7426 | 50.7426 | -10.055674
3045.056 | -10.062545 | 50.75093 | 50.75093 | -10.062545
3045.556 | -10.059873 | 50.75926 | 50.75926 | -10.059873
3046.056 | -10.059873 | 50.7676 | 50.7676 | -10.059873
3046.556 | -10.058346 | 50.77593 | 50.77593 | -10.058346
3047.056 | -10.055674 | 50.78426 | 50.78426 | -10.055674
3047.556 | -10.061018 | 50.7926 | 50.7926 | -10.061018
3048.056 | -10.05491 | 50.80093 | 50.80093 | -10.05491
3048.556 | -10.061018 | 50.80926 | 50.80926 | -10.061018
3049.056 | -10.054528 | 50.8176 | 50.8176 | -10.054528
3049.556 | -10.058346 | 50.82593 | 50.82593 | -10.058346
3050.056 | -10.052619 | 50.83426 | 50.83426 | -10.052619
3050.556 | -10.0572 | 50.8426 | 50.8426 | -10.0572
3051.056 | -10.058727 | 50.85093 | 50.85093 | -10.058727
3051.556 | -10.053383 | 50.85926 | 50.85926 | -10.053383
3052.056 | -10.05491 | 50.8676 | 50.8676 | -10.05491
3052.556 | -10.060255 | 50.87593 | 50.87593 | -10.060255
3053.056 | -10.056437 | 50.88426 | 50.88426 | -10.056437
3053.556 | -10.056818 | 50.8926 | 50.8926 | -10.056818
3054.056 | -10.053764 | 50.90093 | 50.90093 | -10.053764
3054.556 | -10.053383 | 50.90926 | 50.90926 | -10.053383
3055.056 | -10.054528 | 50.9176 | 50.9176 | -10.054528
3055.556 | -10.057963 | 50.92593 | 50.92593 | -10.057963
3056.056 | -10.061018 | 50.93426 | 50.93426 | -10.061018
3056.556 | -10.059491 | 50.9426 | 50.9426 | -10.059491
3057.056 | -10.061399 | 50.95093 | 50.95093 | -10.061399
3057.556 | -10.054147 | 50.95926 | 50.95926 | -10.054147
3058.056 | -10.055674 | 50.9676 | 50.9676 | -10.055674
3058.556 | -10.054147 | 50.97593 | 50.97593 | -10.054147
3059.056 | -10.055674 | 50.98426 | 50.98426 | -10.055674
3059.556 | -10.061018 | 50.9926 | 50.9926 | -10.061018
3060.056 | -10.053765 | 51.00093 | 51.00093 | -10.053765
3060.556 | -10.056437 | 51.00926 | 51.00926 | -10.056437
3061.056 | -10.056818 | 51.0176 | 51.0176 | -10.056818
3061.556 | -10.054528 | 51.02593 | 51.02593 | -10.054528
3062.056 | -10.059873 | 51.03426 | 51.03426 | -10.059873
3062.556 | -10.058346 | 51.0426 | 51.0426 | -10.058346
3063.056 | -10.055674 | 51.05093 | 51.05093 | -10.055674
3063.556 | -10.057964 | 51.05926 | 51.05926 | -10.057964
3064.056 | -10.052238 | 51.0676 | 51.0676 | -10.052238
3064.556 | -10.054147 | 51.07593 | 51.07593 | -10.054147
3065.056 | -10.056437 | 51.08426 | 51.08426 | -10.056437
3065.556 | -10.0572 | 51.0926 | 51.0926 | -10.0572
3066.056 | -10.055674 | 51.10093 | 51.10093 | -10.055674
3066.556 | -10.058346 | 51.10926 | 51.10926 | -10.058346
3067.056 | -10.056818 | 51.1176 | 51.1176 | -10.056818
3067.556 | -10.054528 | 51.12593 | 51.12593 | -10.054528
3068.056 | -10.056055 | 51.13426 | 51.13426 | -10.056055
3068.556 | -10.061018 | 51.1426 | 51.1426 | -10.061018
3069.056 | -10.05491 | 51.15093 | 51.15093 | -10.05491
3069.556 | -10.054528 | 51.15926 | 51.15926 | -10.054528
3070.056 | -10.059109 | 51.1676 | 51.1676 | -10.059109
3070.556 | -10.054147 | 51.17593 | 51.17593 | -10.054147
3071.056 | -10.061018 | 51.18426 | 51.18426 | -10.061018
3071.556 | -10.055674 | 51.1926 | 51.1926 | -10.055674
3072.056 | -10.054528 | 51.20093 | 51.20093 | -10.054528
3072.556 | -10.059874 | 51.20926 | 51.20926 | -10.059874
3073.056 | -10.053 | 51.2176 | 51.2176 | -10.053
3073.556 | -10.054147 | 51.22593 | 51.22593 | -10.054147
3074.056 | -10.056055 | 51.23426 | 51.23426 | -10.056055
3074.556 | -10.059109 | 51.2426 | 51.2426 | -10.059109
3075.056 | -10.053764 | 51.25093 | 51.25093 | -10.053764
3075.556 | -10.054528 | 51.25926 | 51.25926 | -10.054528
3076.056 | -10.055292 | 51.2676 | 51.2676 | -10.055292
3076.556 | -10.059873 | 51.27593 | 51.27593 | -10.059873
3077.056 | -10.052238 | 51.28426 | 51.28426 | -10.052238
3077.556 | -10.051855 | 51.2926 | 51.2926 | -10.051855
3078.056 | -10.053383 | 51.30093 | 51.30093 | -10.053383
3078.556 | -10.054147 | 51.30926 | 51.30926 | -10.054147
3079.056 | -10.053 | 51.3176 | 51.3176 | -10.053
3079.556 | -10.060255 | 51.32593 | 51.32593 | -10.060255
3080.056 | -10.055292 | 51.33426 | 51.33426 | -10.055292
3080.556 | -10.061018 | 51.3426 | 51.3426 | -10.061018
3081.056 | -10.059491 | 51.35093 | 51.35093 | -10.059491
3081.556 | -10.055292 | 51.35926 | 51.35926 | -10.055292
3082.056 | -10.053764 | 51.3676 | 51.3676 | -10.053764
3082.556 | -10.055674 | 51.37593 | 51.37593 | -10.055674
3083.056 | -10.053764 | 51.38426 | 51.38426 | -10.053764
3083.556 | -10.049947 | 51.3926 | 51.3926 | -10.049947
3084.056 | -10.060637 | 51.40093 | 51.40093 | -10.060637
3084.556 | -10.053764 | 51.40926 | 51.40926 | -10.053764
3085.056 | -10.055674 | 51.4176 | 51.4176 | -10.055674
3085.556 | -10.055291 | 51.42593 | 51.42593 | -10.055291
3086.056 | -10.05491 | 51.43426 | 51.43426 | -10.05491
3086.556 | -10.053764 | 51.4426 | 51.4426 | -10.053764
3087.056 | -10.05491 | 51.45093 | 51.45093 | -10.05491
3087.556 | -10.056437 | 51.45926 | 51.45926 | -10.056437
3088.056 | -10.052619 | 51.4676 | 51.4676 | -10.052619
3088.556 | -10.058727 | 51.47593 | 51.47593 | -10.058727
3089.056 | -10.057963 | 51.48426 | 51.48426 | -10.057963
3089.556 | -10.056818 | 51.4926 | 51.4926 | -10.056818
3090.056 | -10.056437 | 51.50093 | 51.50093 | -10.056437
3090.556 | -10.058346 | 51.50926 | 51.50926 | -10.058346
3091.056 | -10.058346 | 51.5176 | 51.5176 | -10.058346
3091.556 | -10.057963 | 51.52593 | 51.52593 | -10.057963
3092.056 | -10.058346 | 51.53426 | 51.53426 | -10.058346
3092.556 | -10.054147 | 51.5426 | 51.5426 | -10.054147
3093.056 | -10.058727 | 51.55093 | 51.55093 | -10.058727
3093.556 | -10.058727 | 51.55926 | 51.55926 | -10.058727
3094.056 | -10.059109 | 51.5676 | 51.5676 | -10.059109
3094.556 | -10.05491 | 51.57593 | 51.57593 | -10.05491
3095.056 | -10.058727 | 51.58426 | 51.58426 | -10.058727
3095.556 | -10.060637 | 51.5926 | 51.5926 | -10.060637
3096.056 | -10.058727 | 51.60093 | 51.60093 | -10.058727
3096.556 | -10.059491 | 51.60926 | 51.60926 | -10.059491
3097.056 | -10.056818 | 51.6176 | 51.6176 | -10.056818
3097.556 | -10.060637 | 51.62593 | 51.62593 | -10.060637
3098.056 | -10.062163 | 51.63426 | 51.63426 | -10.062163
3098.556 | -10.058346 | 51.6426 | 51.6426 | -10.058346
3099.056 | -10.05911 | 51.65093 | 51.65093 | -10.05911
3099.556 | -10.057582 | 51.65926 | 51.65926 | -10.057582
3100.056 | -10.057582 | 51.6676 | 51.6676 | -10.057582
3100.556 | -10.056818 | 51.67593 | 51.67593 | -10.056818
3101.056 | -10.059491 | 51.68426 | 51.68426 | -10.059491
3101.556 | -10.059873 | 51.6926 | 51.6926 | -10.059873
3102.056 | -10.060254 | 51.70093 | 51.70093 | -10.060254
3102.556 | -10.062545 | 51.70926 | 51.70926 | -10.062545
3103.056 | -10.056437 | 51.7176 | 51.7176 | -10.056437
3103.556 | -10.057582 | 51.72593 | 51.72593 | -10.057582
3104.056 | -10.061018 | 51.73426 | 51.73426 | -10.061018
3104.556 | -10.059873 | 51.7426 | 51.7426 | -10.059873
3105.056 | -10.060254 | 51.75093 | 51.75093 | -10.060254
3105.556 | -10.060637 | 51.75926 | 51.75926 | -10.060637
3106.056 | -10.059873 | 51.7676 | 51.7676 | -10.059873
3106.556 | -10.059109 | 51.77593 | 51.77593 | -10.059109
3107.056 | -10.064455 | 51.78426 | 51.78426 | -10.064455
3107.556 | -10.061018 | 51.7926 | 51.7926 | -10.061018
3108.056 | -10.057582 | 51.80093 | 51.80093 | -10.057582
3108.556 | -10.060255 | 51.80926 | 51.80926 | -10.060255
3109.056 | -10.058727 | 51.8176 | 51.8176 | -10.058727
3109.556 | -10.057963 | 51.82593 | 51.82593 | -10.057963
3110.056 | -10.059491 | 51.83426 | 51.83426 | -10.059491
3110.556 | -10.059491 | 51.8426 | 51.8426 | -10.059491
3111.056 | -10.055292 | 51.85093 | 51.85093 | -10.055292
3111.556 | -10.057582 | 51.85926 | 51.85926 | -10.057582
3112.056 | -10.05911 | 51.8676 | 51.8676 | -10.05911
3112.556 | -10.058727 | 51.87593 | 51.87593 | -10.058727
3113.056 | -10.05911 | 51.88426 | 51.88426 | -10.05911
3113.556 | -10.059873 | 51.8926 | 51.8926 | -10.059873
3114.056 | -10.0572 | 51.90093 | 51.90093 | -10.0572
3114.556 | -10.059109 | 51.90926 | 51.90926 | -10.059109
3115.056 | -10.053383 | 51.9176 | 51.9176 | -10.053383
3115.556 | -10.059873 | 51.92593 | 51.92593 | -10.059873
3116.056 | -10.059873 | 51.93426 | 51.93426 | -10.059873
3116.556 | -10.062163 | 51.9426 | 51.9426 | -10.062163
3117.056 | -10.061782 | 51.95093 | 51.95093 | -10.061782
3117.556 | -10.059109 | 51.95926 | 51.95926 | -10.059109
3118.056 | -10.063309 | 51.9676 | 51.9676 | -10.063309
3118.556 | -10.05911 | 51.97593 | 51.97593 | -10.05911
3119.056 | -10.057964 | 51.98426 | 51.98426 | -10.057964
3119.556 | -10.05911 | 51.9926 | 51.9926 | -10.05911
3120.056 | -10.055674 | 52.00093 | 52.00093 | -10.055674
3120.556 | -10.057582 | 52.00926 | 52.00926 | -10.057582
3121.056 | -10.057963 | 52.0176 | 52.0176 | -10.057963
3121.556 | -10.061018 | 52.02593 | 52.02593 | -10.061018
3122.056 | -10.057963 | 52.03426 | 52.03426 | -10.057963
3122.556 | -10.0572 | 52.0426 | 52.0426 | -10.0572
3123.056 | -10.057963 | 52.05093 | 52.05093 | -10.057963
3123.556 | -10.0572 | 52.05926 | 52.05926 | -10.0572
3124.056 | -10.058345 | 52.0676 | 52.0676 | -10.058345
3124.556 | -10.05491 | 52.07593 | 52.07593 | -10.05491
3125.056 | -10.056055 | 52.08426 | 52.08426 | -10.056055
3125.556 | -10.056818 | 52.0926 | 52.0926 | -10.056818
3126.056 | -10.061782 | 52.10093 | 52.10093 | -10.061782
3126.556 | -10.059873 | 52.10926 | 52.10926 | -10.059873
3127.056 | -10.0572 | 52.1176 | 52.1176 | -10.0572
3127.556 | -10.059109 | 52.12593 | 52.12593 | -10.059109
3128.056 | -10.058346 | 52.13426 | 52.13426 | -10.058346
3128.556 | -10.059491 | 52.1426 | 52.1426 | -10.059491
3129.056 | -10.058346 | 52.15093 | 52.15093 | -10.058346
3129.556 | -10.054528 | 52.15926 | 52.15926 | -10.054528
3130.056 | -10.059491 | 52.1676 | 52.1676 | -10.059491
3130.556 | -10.056055 | 52.17593 | 52.17593 | -10.056055
3131.056 | -10.061018 | 52.18426 | 52.18426 | -10.061018
3131.556 | -10.055292 | 52.1926 | 52.1926 | -10.055292
3132.056 | -10.058346 | 52.20093 | 52.20093 | -10.058346
3132.556 | -10.060637 | 52.20926 | 52.20926 | -10.060637
3133.056 | -10.056437 | 52.2176 | 52.2176 | -10.056437
3133.556 | -10.058727 | 52.22593 | 52.22593 | -10.058727
3134.056 | -10.062546 | 52.23426 | 52.23426 | -10.062546
3134.556 | -10.057582 | 52.2426 | 52.2426 | -10.057582
3135.056 | -10.060254 | 52.25093 | 52.25093 | -10.060254
3135.556 | -10.053764 | 52.25926 | 52.25926 | -10.053764
3136.056 | -10.061018 | 52.2676 | 52.2676 | -10.061018
3136.556 | -10.054147 | 52.27593 | 52.27593 | -10.054147
3137.056 | -10.061783 | 52.28426 | 52.28426 | -10.061783
3137.556 | -10.061399 | 52.2926 | 52.2926 | -10.061399
3138.056 | -10.053001 | 52.30093 | 52.30093 | -10.053001
3138.556 | -10.060637 | 52.30926 | 52.30926 | -10.060637
3139.056 | -10.05911 | 52.3176 | 52.3176 | -10.05911
3139.556 | -10.0614 | 52.32593 | 52.32593 | -10.0614
3140.056 | -10.059873 | 52.33426 | 52.33426 | -10.059873
3140.556 | -10.058727 | 52.3426 | 52.3426 | -10.058727
3141.056 | -10.05911 | 52.35093 | 52.35093 | -10.05911
3141.556 | -10.060254 | 52.35926 | 52.35926 | -10.060254
3142.056 | -10.060637 | 52.3676 | 52.3676 | -10.060637
3142.556 | -10.057582 | 52.37593 | 52.37593 | -10.057582
3143.056 | -10.059491 | 52.38426 | 52.38426 | -10.059491
3143.556 | -10.058727 | 52.3926 | 52.3926 | -10.058727
3144.056 | -10.059109 | 52.40093 | 52.40093 | -10.059109
3144.556 | -10.061782 | 52.40926 | 52.40926 | -10.061782
3145.056 | -10.060637 | 52.4176 | 52.4176 | -10.060637
3145.556 | -10.051092 | 52.42593 | 52.42593 | -10.051092
3146.056 | -10.062164 | 52.43426 | 52.43426 | -10.062164
3146.556 | -10.0614 | 52.4426 | 52.4426 | -10.0614
3147.056 | -10.060637 | 52.45093 | 52.45093 | -10.060637
3147.556 | -10.056819 | 52.45926 | 52.45926 | -10.056819
3148.056 | -10.056437 | 52.4676 | 52.4676 | -10.056437
3148.556 | -10.061018 | 52.47593 | 52.47593 | -10.061018
3149.056 | -10.058727 | 52.48426 | 52.48426 | -10.058727
3149.556 | -10.051474 | 52.4926 | 52.4926 | -10.051474
3150.056 | -10.060254 | 52.50093 | 52.50093 | -10.060254
3150.556 | -10.055674 | 52.50926 | 52.50926 | -10.055674
3151.056 | -10.049183 | 52.5176 | 52.5176 | -10.049183
3151.556 | -10.061018 | 52.52593 | 52.52593 | -10.061018
3152.056 | -10.059873 | 52.53426 | 52.53426 | -10.059873
3152.556 | -10.057963 | 52.5426 | 52.5426 | -10.057963
3153.056 | -10.058346 | 52.55093 | 52.55093 | -10.058346
3153.556 | -10.059491 | 52.55926 | 52.55926 | -10.059491
3154.056 | -10.062545 | 52.5676 | 52.5676 | -10.062545
3154.556 | -10.057582 | 52.57593 | 52.57593 | -10.057582
3155.056 | -10.058727 | 52.58426 | 52.58426 | -10.058727
3155.556 | -10.057582 | 52.5926 | 52.5926 | -10.057582
3156.056 | -10.05491 | 52.60093 | 52.60093 | -10.05491
3156.556 | -10.057582 | 52.60926 | 52.60926 | -10.057582
3157.056 | -10.0572 | 52.6176 | 52.6176 | -10.0572
3157.556 | -10.059491 | 52.62593 | 52.62593 | -10.059491
3158.056 | -10.058727 | 52.63426 | 52.63426 | -10.058727
3158.556 | -10.052238 | 52.6426 | 52.6426 | -10.052238
3159.056 | -10.05491 | 52.65093 | 52.65093 | -10.05491
3159.556 | -10.055674 | 52.65926 | 52.65926 | -10.055674
3160.056 | -10.056818 | 52.6676 | 52.6676 | -10.056818
3160.556 | -10.0572 | 52.67593 | 52.67593 | -10.0572
3161.056 | -10.051474 | 52.68426 | 52.68426 | -10.051474
3161.556 | -10.056818 | 52.6926 | 52.6926 | -10.056818
3162.056 | -10.05491 | 52.70093 | 52.70093 | -10.05491
3162.556 | -10.054528 | 52.70926 | 52.70926 | -10.054528
3163.056 | -10.05911 | 52.7176 | 52.7176 | -10.05911
3163.556 | -10.057582 | 52.72593 | 52.72593 | -10.057582
3164.056 | -10.060254 | 52.73426 | 52.73426 | -10.060254
3164.556 | -10.053001 | 52.7426 | 52.7426 | -10.053001
3165.056 | -10.059491 | 52.75093 | 52.75093 | -10.059491
3165.556 | -10.05491 | 52.75926 | 52.75926 | -10.05491
3166.056 | -10.054147 | 52.7676 | 52.7676 | -10.054147
3166.556 | -10.057963 | 52.77593 | 52.77593 | -10.057963
3167.056 | -10.053764 | 52.78426 | 52.78426 | -10.053764
3167.556 | -10.0572 | 52.7926 | 52.7926 | -10.0572
3168.056 | -10.054528 | 52.80093 | 52.80093 | -10.054528
3168.556 | -10.05491 | 52.80926 | 52.80926 | -10.05491
3169.056 | -10.057964 | 52.8176 | 52.8176 | -10.057964
3169.556 | -10.057582 | 52.82593 | 52.82593 | -10.057582
3170.056 | -10.0572 | 52.83426 | 52.83426 | -10.0572
3170.556 | -10.054528 | 52.8426 | 52.8426 | -10.054528
3171.056 | -10.057582 | 52.85093 | 52.85093 | -10.057582
3171.556 | -10.054528 | 52.85926 | 52.85926 | -10.054528
3172.056 | -10.056055 | 52.8676 | 52.8676 | -10.056055
3172.556 | -10.051855 | 52.87593 | 52.87593 | -10.051855
3173.056 | -10.058346 | 52.88426 | 52.88426 | -10.058346
3173.556 | -10.062546 | 52.8926 | 52.8926 | -10.062546
3174.056 | -10.055674 | 52.90093 | 52.90093 | -10.055674
3174.556 | -10.052619 | 52.90926 | 52.90926 | -10.052619
3175.056 | -10.051091 | 52.9176 | 52.9176 | -10.051091
3175.556 | -10.052619 | 52.92593 | 52.92593 | -10.052619
3176.056 | -10.056055 | 52.93426 | 52.93426 | -10.056055
3176.556 | -10.05491 | 52.9426 | 52.9426 | -10.05491
3177.056 | -10.057963 | 52.95093 | 52.95093 | -10.057963
3177.556 | -10.051092 | 52.95926 | 52.95926 | -10.051092
3178.056 | -10.053 | 52.9676 | 52.9676 | -10.053
3178.556 | -10.058346 | 52.97593 | 52.97593 | -10.058346
3179.056 | -10.056818 | 52.98426 | 52.98426 | -10.056818
3179.556 | -10.059873 | 52.9926 | 52.9926 | -10.059873
3180.056 | -10.055674 | 53.00093 | 53.00093 | -10.055674
3180.556 | -10.060255 | 53.00926 | 53.00926 | -10.060255
3181.056 | -10.056055 | 53.0176 | 53.0176 | -10.056055
3181.556 | -10.056055 | 53.02593 | 53.02593 | -10.056055
3182.056 | -10.059873 | 53.03426 | 53.03426 | -10.059873
3182.556 | -10.059873 | 53.0426 | 53.0426 | -10.059873
3183.056 | -10.062546 | 53.05093 | 53.05093 | -10.062546
3183.556 | -10.0572 | 53.05926 | 53.05926 | -10.0572
3184.056 | -10.053764 | 53.0676 | 53.0676 | -10.053764
3184.556 | -10.057964 | 53.07593 | 53.07593 | -10.057964
3185.056 | -10.05911 | 53.08426 | 53.08426 | -10.05911
3185.556 | -10.058727 | 53.0926 | 53.0926 | -10.058727
3186.056 | -10.053764 | 53.10093 | 53.10093 | -10.053764
3186.556 | -10.056819 | 53.10926 | 53.10926 | -10.056819
3187.056 | -10.057963 | 53.1176 | 53.1176 | -10.057963
3187.556 | -10.057582 | 53.12593 | 53.12593 | -10.057582
3188.056 | -10.052619 | 53.13426 | 53.13426 | -10.052619
3188.556 | -10.056055 | 53.1426 | 53.1426 | -10.056055
3189.056 | -10.057963 | 53.15093 | 53.15093 | -10.057963
3189.556 | -10.055674 | 53.15926 | 53.15926 | -10.055674
3190.056 | -10.056437 | 53.1676 | 53.1676 | -10.056437
3190.556 | -10.056437 | 53.17593 | 53.17593 | -10.056437
3191.056 | -10.058727 | 53.18426 | 53.18426 | -10.058727
3191.556 | -10.052619 | 53.1926 | 53.1926 | -10.052619
3192.056 | -10.056437 | 53.20093 | 53.20093 | -10.056437
3192.556 | -10.053765 | 53.20926 | 53.20926 | -10.053765
3193.056 | -10.052619 | 53.2176 | 53.2176 | -10.052619
3193.556 | -10.05911 | 53.22593 | 53.22593 | -10.05911
3194.056 | -10.059491 | 53.23426 | 53.23426 | -10.059491
3194.556 | -10.054146 | 53.2426 | 53.2426 | -10.054146
3195.056 | -10.056055 | 53.25093 | 53.25093 | -10.056055
3195.556 | -10.060254 | 53.25926 | 53.25926 | -10.060254
3196.056 | -10.056818 | 53.2676 | 53.2676 | -10.056818
3196.556 | -10.05071 | 53.27593 | 53.27593 | -10.05071
3197.056 | -10.056437 | 53.28426 | 53.28426 | -10.056437
3197.556 | -10.055291 | 53.2926 | 53.2926 | -10.055291
3198.056 | -10.05491 | 53.30093 | 53.30093 | -10.05491
3198.556 | -10.056055 | 53.30926 | 53.30926 | -10.056055
3199.056 | -10.05262 | 53.3176 | 53.3176 | -10.05262
3199.556 | -10.051856 | 53.32593 | 53.32593 | -10.051856
3200.056 | -10.052238 | 53.33426 | 53.33426 | -10.052238
3200.556 | -10.058346 | 53.3426 | 53.3426 | -10.058346
3201.056 | -10.057963 | 53.35093 | 53.35093 | -10.057963
3201.556 | -10.053764 | 53.35926 | 53.35926 | -10.053764
3202.056 | -10.053764 | 53.3676 | 53.3676 | -10.053764
3202.556 | -10.05911 | 53.37593 | 53.37593 | -10.05911
3203.056 | -10.056055 | 53.38426 | 53.38426 | -10.056055
3203.556 | -10.052238 | 53.3926 | 53.3926 | -10.052238
3204.056 | -10.057582 | 53.40093 | 53.40093 | -10.057582
3204.556 | -10.057963 | 53.40926 | 53.40926 | -10.057963
3205.056 | -10.056818 | 53.4176 | 53.4176 | -10.056818
3205.556 | -10.057963 | 53.42593 | 53.42593 | -10.057963
3206.056 | -10.057582 | 53.43426 | 53.43426 | -10.057582
3206.556 | -10.057582 | 53.4426 | 53.4426 | -10.057582
3207.056 | -10.054147 | 53.45093 | 53.45093 | -10.054147
3207.556 | -10.0614 | 53.45926 | 53.45926 | -10.0614
3208.056 | -10.057582 | 53.4676 | 53.4676 | -10.057582
3208.556 | -10.059873 | 53.47593 | 53.47593 | -10.059873
3209.056 | -10.053382 | 53.48426 | 53.48426 | -10.053382
3209.556 | -10.057963 | 53.4926 | 53.4926 | -10.057963
3210.056 | -10.055674 | 53.50093 | 53.50093 | -10.055674
3210.556 | -10.055674 | 53.50926 | 53.50926 | -10.055674
3211.056 | -10.055292 | 53.5176 | 53.5176 | -10.055292
3211.556 | -10.055292 | 53.52593 | 53.52593 | -10.055292
3212.056 | -10.059109 | 53.53426 | 53.53426 | -10.059109
3212.556 | -10.055292 | 53.5426 | 53.5426 | -10.055292
3213.056 | -10.0572 | 53.55093 | 53.55093 | -10.0572
3213.556 | -10.054146 | 53.55926 | 53.55926 | -10.054146
3214.056 | -10.055674 | 53.5676 | 53.5676 | -10.055674
3214.556 | -10.054147 | 53.57593 | 53.57593 | -10.054147
3215.056 | -10.05071 | 53.58426 | 53.58426 | -10.05071
3215.556 | -10.056055 | 53.5926 | 53.5926 | -10.056055
3216.056 | -10.055291 | 53.60093 | 53.60093 | -10.055291
3216.556 | -10.058727 | 53.60926 | 53.60926 | -10.058727
3217.056 | -10.05262 | 53.6176 | 53.6176 | -10.05262
3217.556 | -10.056819 | 53.62593 | 53.62593 | -10.056819
3218.056 | -10.055292 | 53.63426 | 53.63426 | -10.055292
3218.556 | -10.0572 | 53.6426 | 53.6426 | -10.0572
3219.056 | -10.0572 | 53.65093 | 53.65093 | -10.0572
3219.556 | -10.057582 | 53.65926 | 53.65926 | -10.057582
3220.056 | -10.059109 | 53.6676 | 53.6676 | -10.059109
3220.556 | -10.0572 | 53.67593 | 53.67593 | -10.0572
3221.056 | -10.057963 | 53.68426 | 53.68426 | -10.057963
3221.556 | -10.061399 | 53.6926 | 53.6926 | -10.061399
3222.056 | -10.061782 | 53.70093 | 53.70093 | -10.061782
3222.556 | -10.0572 | 53.70926 | 53.70926 | -10.0572
3223.056 | -10.059491 | 53.7176 | 53.7176 | -10.059491
3223.556 | -10.061018 | 53.72593 | 53.72593 | -10.061018
3224.056 | -10.053001 | 53.73426 | 53.73426 | -10.053001
3224.556 | -10.0572 | 53.7426 | 53.7426 | -10.0572
3225.056 | -10.05491 | 53.75093 | 53.75093 | -10.05491
3225.556 | -10.062545 | 53.75926 | 53.75926 | -10.062545
3226.056 | -10.057963 | 53.7676 | 53.7676 | -10.057963
3226.556 | -10.059491 | 53.77593 | 53.77593 | -10.059491
3227.056 | -10.056818 | 53.78426 | 53.78426 | -10.056818
3227.556 | -10.060254 | 53.7926 | 53.7926 | -10.060254
3228.056 | -10.053764 | 53.80093 | 53.80093 | -10.053764
3228.556 | -10.055674 | 53.80926 | 53.80926 | -10.055674
3229.056 | -10.055292 | 53.8176 | 53.8176 | -10.055292
3229.556 | -10.056818 | 53.82593 | 53.82593 | -10.056818
3230.056 | -10.0572 | 53.83426 | 53.83426 | -10.0572
3230.556 | -10.0572 | 53.8426 | 53.8426 | -10.0572
3231.056 | -10.053001 | 53.85093 | 53.85093 | -10.053001
3231.556 | -10.054528 | 53.85926 | 53.85926 | -10.054528
3232.056 | -10.057582 | 53.8676 | 53.8676 | -10.057582
3232.556 | -10.053383 | 53.87593 | 53.87593 | -10.053383
3233.056 | -10.055292 | 53.88426 | 53.88426 | -10.055292
3233.556 | -10.059109 | 53.8926 | 53.8926 | -10.059109
3234.056 | -10.060254 | 53.90093 | 53.90093 | -10.060254
3234.556 | -10.059873 | 53.90926 | 53.90926 | -10.059873
3235.056 | -10.052619 | 53.9176 | 53.9176 | -10.052619
3235.556 | -10.055674 | 53.92593 | 53.92593 | -10.055674
3236.056 | -10.056055 | 53.93426 | 53.93426 | -10.056055
3236.556 | -10.058727 | 53.9426 | 53.9426 | -10.058727
3237.056 | -10.058345 | 53.95093 | 53.95093 | -10.058345
3237.556 | -10.054147 | 53.95926 | 53.95926 | -10.054147
3238.056 | -10.057963 | 53.9676 | 53.9676 | -10.057963
3238.556 | -10.053764 | 53.97593 | 53.97593 | -10.053764
3239.056 | -10.061018 | 53.98426 | 53.98426 | -10.061018
3239.556 | -10.054528 | 53.9926 | 53.9926 | -10.054528
3240.056 | -10.059109 | 54.00093 | 54.00093 | -10.059109
3240.556 | -10.056055 | 54.00926 | 54.00926 | -10.056055
3241.056 | -10.056818 | 54.0176 | 54.0176 | -10.056818
3241.556 | -10.05262 | 54.02593 | 54.02593 | -10.05262
3242.056 | -10.055292 | 54.03426 | 54.03426 | -10.055292
3242.556 | -10.0572 | 54.0426 | 54.0426 | -10.0572
3243.056 | -10.056437 | 54.05093 | 54.05093 | -10.056437
3243.556 | -10.053383 | 54.05926 | 54.05926 | -10.053383
3244.056 | -10.056055 | 54.0676 | 54.0676 | -10.056055
3244.556 | -10.058346 | 54.07593 | 54.07593 | -10.058346
3245.056 | -10.05071 | 54.08426 | 54.08426 | -10.05071
3245.556 | -10.0614 | 54.0926 | 54.0926 | -10.0614
3246.056 | -10.053001 | 54.10093 | 54.10093 | -10.053001
3246.556 | -10.056437 | 54.10926 | 54.10926 | -10.056437
3247.056 | -10.053 | 54.1176 | 54.1176 | -10.053
3247.556 | -10.056055 | 54.12593 | 54.12593 | -10.056055
3248.056 | -10.057582 | 54.13426 | 54.13426 | -10.057582
3248.556 | -10.058345 | 54.1426 | 54.1426 | -10.058345
3249.056 | -10.054147 | 54.15093 | 54.15093 | -10.054147
3249.556 | -10.060254 | 54.15926 | 54.15926 | -10.060254
3250.056 | -10.055292 | 54.1676 | 54.1676 | -10.055292
3250.556 | -10.059873 | 54.17593 | 54.17593 | -10.059873
3251.056 | -10.057582 | 54.18426 | 54.18426 | -10.057582
3251.556 | -10.056437 | 54.1926 | 54.1926 | -10.056437
3252.056 | -10.053764 | 54.20093 | 54.20093 | -10.053764
3252.556 | -10.056437 | 54.20926 | 54.20926 | -10.056437
3253.056 | -10.053 | 54.2176 | 54.2176 | -10.053
3253.556 | -10.056437 | 54.22593 | 54.22593 | -10.056437
3254.056 | -10.059109 | 54.23426 | 54.23426 | -10.059109
3254.556 | -10.058726 | 54.2426 | 54.2426 | -10.058726
3255.056 | -10.057582 | 54.25093 | 54.25093 | -10.057582
3255.556 | -10.05491 | 54.25926 | 54.25926 | -10.05491
3256.056 | -10.056055 | 54.2676 | 54.2676 | -10.056055
3256.556 | -10.052619 | 54.27593 | 54.27593 | -10.052619
3257.056 | -10.056055 | 54.28426 | 54.28426 | -10.056055
3257.556 | -10.054528 | 54.2926 | 54.2926 | -10.054528
3258.056 | -10.05911 | 54.30093 | 54.30093 | -10.05911
3258.556 | -10.054147 | 54.30926 | 54.30926 | -10.054147
3259.056 | -10.05491 | 54.3176 | 54.3176 | -10.05491
3259.556 | -10.053764 | 54.32593 | 54.32593 | -10.053764
3260.056 | -10.053764 | 54.33426 | 54.33426 | -10.053764
3260.556 | -10.056818 | 54.3426 | 54.3426 | -10.056818
3261.056 | -10.053765 | 54.35093 | 54.35093 | -10.053765
3261.556 | -10.056818 | 54.35926 | 54.35926 | -10.056818
3262.056 | -10.053 | 54.3676 | 54.3676 | -10.053
3262.556 | -10.059491 | 54.37593 | 54.37593 | -10.059491
3263.056 | -10.056819 | 54.38426 | 54.38426 | -10.056819
3263.556 | -10.056818 | 54.3926 | 54.3926 | -10.056818
3264.056 | -10.05262 | 54.40093 | 54.40093 | -10.05262
3264.556 | -10.057582 | 54.40926 | 54.40926 | -10.057582
3265.056 | -10.0572 | 54.4176 | 54.4176 | -10.0572
3265.556 | -10.059873 | 54.42593 | 54.42593 | -10.059873
3266.056 | -10.050328 | 54.43426 | 54.43426 | -10.050328
3266.556 | -10.056437 | 54.4426 | 54.4426 | -10.056437
3267.056 | -10.056055 | 54.45093 | 54.45093 | -10.056055
3267.556 | -10.058346 | 54.45926 | 54.45926 | -10.058346
3268.056 | -10.059491 | 54.4676 | 54.4676 | -10.059491
3268.556 | -10.054528 | 54.47593 | 54.47593 | -10.054528
3269.056 | -10.056055 | 54.48426 | 54.48426 | -10.056055
3269.556 | -10.059109 | 54.4926 | 54.4926 | -10.059109
3270.056 | -10.052619 | 54.50093 | 54.50093 | -10.052619
3270.556 | -10.055292 | 54.50926 | 54.50926 | -10.055292
3271.056 | -10.05491 | 54.5176 | 54.5176 | -10.05491
3271.556 | -10.052619 | 54.52593 | 54.52593 | -10.052619
3272.056 | -10.057964 | 54.53426 | 54.53426 | -10.057964
3272.556 | -10.055674 | 54.5426 | 54.5426 | -10.055674
3273.056 | -10.053 | 54.55093 | 54.55093 | -10.053
3273.556 | -10.055674 | 54.55926 | 54.55926 | -10.055674
3274.056 | -10.051856 | 54.5676 | 54.5676 | -10.051856
3274.556 | -10.053383 | 54.57593 | 54.57593 | -10.053383
3275.056 | -10.056055 | 54.58426 | 54.58426 | -10.056055
3275.556 | -10.056437 | 54.5926 | 54.5926 | -10.056437
3276.056 | -10.057963 | 54.60093 | 54.60093 | -10.057963
3276.556 | -10.05491 | 54.60926 | 54.60926 | -10.05491
3277.056 | -10.054146 | 54.6176 | 54.6176 | -10.054146
3277.556 | -10.053383 | 54.62593 | 54.62593 | -10.053383
3278.056 | -10.054528 | 54.63426 | 54.63426 | -10.054528
3278.556 | -10.056437 | 54.6426 | 54.6426 | -10.056437
3279.056 | -10.0572 | 54.65093 | 54.65093 | -10.0572
3279.556 | -10.057963 | 54.65926 | 54.65926 | -10.057963
3280.056 | -10.056819 | 54.6676 | 54.6676 | -10.056819
3280.556 | -10.054528 | 54.67593 | 54.67593 | -10.054528
3281.056 | -10.055292 | 54.68426 | 54.68426 | -10.055292
3281.556 | -10.060636 | 54.6926 | 54.6926 | -10.060636
3282.056 | -10.05491 | 54.70093 | 54.70093 | -10.05491
3282.556 | -10.0572 | 54.70926 | 54.70926 | -10.0572
3283.056 | -10.05491 | 54.7176 | 54.7176 | -10.05491
3283.556 | -10.056437 | 54.72593 | 54.72593 | -10.056437
3284.056 | -10.057963 | 54.73426 | 54.73426 | -10.057963
3284.556 | -10.059491 | 54.7426 | 54.7426 | -10.059491
3285.056 | -10.060637 | 54.75093 | 54.75093 | -10.060637
3285.556 | -10.056819 | 54.75926 | 54.75926 | -10.056819
3286.056 | -10.058727 | 54.7676 | 54.7676 | -10.058727
3286.556 | -10.0572 | 54.77593 | 54.77593 | -10.0572
3287.056 | -10.051473 | 54.78426 | 54.78426 | -10.051473
3287.556 | -10.056055 | 54.7926 | 54.7926 | -10.056055
3288.056 | -10.059873 | 54.80093 | 54.80093 | -10.059873
3288.556 | -10.05262 | 54.80926 | 54.80926 | -10.05262
3289.056 | -10.055674 | 54.8176 | 54.8176 | -10.055674
3289.556 | -10.056437 | 54.82593 | 54.82593 | -10.056437
3290.056 | -10.053383 | 54.83426 | 54.83426 | -10.053383
3290.556 | -10.057582 | 54.8426 | 54.8426 | -10.057582
3291.056 | -10.058727 | 54.85093 | 54.85093 | -10.058727
3291.556 | -10.055292 | 54.85926 | 54.85926 | -10.055292
3292.056 | -10.056055 | 54.8676 | 54.8676 | -10.056055
3292.556 | -10.057963 | 54.87593 | 54.87593 | -10.057963
3293.056 | -10.055292 | 54.88426 | 54.88426 | -10.055292
3293.556 | -10.056437 | 54.8926 | 54.8926 | -10.056437
3294.056 | -10.061782 | 54.90093 | 54.90093 | -10.061782
3294.556 | -10.055674 | 54.90926 | 54.90926 | -10.055674
3295.056 | -10.059873 | 54.9176 | 54.9176 | -10.059873
3295.556 | -10.061782 | 54.92593 | 54.92593 | -10.061782
3296.056 | -10.05911 | 54.93426 | 54.93426 | -10.05911
3296.556 | -10.059109 | 54.9426 | 54.9426 | -10.059109
3297.056 | -10.053001 | 54.95093 | 54.95093 | -10.053001
3297.556 | -10.054528 | 54.95926 | 54.95926 | -10.054528
3298.056 | -10.059873 | 54.9676 | 54.9676 | -10.059873
3298.556 | -10.057582 | 54.97593 | 54.97593 | -10.057582
3299.056 | -10.054528 | 54.98426 | 54.98426 | -10.054528
3299.556 | -10.057582 | 54.9926 | 54.9926 | -10.057582
3300.056 | -10.057582 | 55.00093 | 55.00093 | -10.057582
3300.556 | -10.059873 | 55.00926 | 55.00926 | -10.059873
3301.056 | -10.056055 | 55.0176 | 55.0176 | -10.056055
3301.556 | -10.054528 | 55.02593 | 55.02593 | -10.054528
3302.056 | -10.055292 | 55.03426 | 55.03426 | -10.055292
3302.556 | -10.056818 | 55.0426 | 55.0426 | -10.056818
3303.056 | -10.058727 | 55.05093 | 55.05093 | -10.058727
3303.556 | -10.059491 | 55.05926 | 55.05926 | -10.059491
3304.056 | -10.054528 | 55.0676 | 55.0676 | -10.054528
3304.556 | -10.059873 | 55.07593 | 55.07593 | -10.059873
3305.056 | -10.057963 | 55.08426 | 55.08426 | -10.057963
3305.556 | -10.053383 | 55.0926 | 55.0926 | -10.053383
3306.056 | -10.056055 | 55.10093 | 55.10093 | -10.056055
3306.556 | -10.059109 | 55.10926 | 55.10926 | -10.059109
3307.056 | -10.056055 | 55.1176 | 55.1176 | -10.056055
3307.556 | -10.054528 | 55.12593 | 55.12593 | -10.054528
3308.056 | -10.05491 | 55.13426 | 55.13426 | -10.05491
3308.556 | -10.054147 | 55.1426 | 55.1426 | -10.054147
3309.056 | -10.050711 | 55.15093 | 55.15093 | -10.050711
3309.556 | -10.051855 | 55.15926 | 55.15926 | -10.051855
3310.056 | -10.057964 | 55.1676 | 55.1676 | -10.057964
3310.556 | -10.055674 | 55.17593 | 55.17593 | -10.055674
3311.056 | -10.054147 | 55.18426 | 55.18426 | -10.054147
3311.556 | -10.056819 | 55.1926 | 55.1926 | -10.056819
3312.056 | -10.058346 | 55.20093 | 55.20093 | -10.058346
3312.556 | -10.052238 | 55.20926 | 55.20926 | -10.052238
3313.056 | -10.051474 | 55.2176 | 55.2176 | -10.051474
3313.556 | -10.054147 | 55.22593 | 55.22593 | -10.054147
3314.056 | -10.051855 | 55.23426 | 55.23426 | -10.051855
3314.556 | -10.056055 | 55.2426 | 55.2426 | -10.056055
3315.056 | -10.059491 | 55.25093 | 55.25093 | -10.059491
3315.556 | -10.058727 | 55.25926 | 55.25926 | -10.058727
3316.056 | -10.05491 | 55.2676 | 55.2676 | -10.05491
3316.556 | -10.053 | 55.27593 | 55.27593 | -10.053
3317.056 | -10.051473 | 55.28426 | 55.28426 | -10.051473
3317.556 | -10.056818 | 55.2926 | 55.2926 | -10.056818
3318.056 | -10.053764 | 55.30093 | 55.30093 | -10.053764
3318.556 | -10.0572 | 55.30926 | 55.30926 | -10.0572
3319.056 | -10.053001 | 55.3176 | 55.3176 | -10.053001
3319.556 | -10.057963 | 55.32593 | 55.32593 | -10.057963
3320.056 | -10.056818 | 55.33426 | 55.33426 | -10.056818
3320.556 | -10.061018 | 55.3426 | 55.3426 | -10.061018
3321.056 | -10.056055 | 55.35093 | 55.35093 | -10.056055
3321.556 | -10.052238 | 55.35926 | 55.35926 | -10.052238
3322.056 | -10.052238 | 55.3676 | 55.3676 | -10.052238
3322.556 | -10.056055 | 55.37593 | 55.37593 | -10.056055
3323.056 | -10.051856 | 55.38426 | 55.38426 | -10.051856
3323.556 | -10.053382 | 55.3926 | 55.3926 | -10.053382
3324.056 | -10.056055 | 55.40093 | 55.40093 | -10.056055
3324.556 | -10.052619 | 55.40926 | 55.40926 | -10.052619
3325.056 | -10.05491 | 55.4176 | 55.4176 | -10.05491
3325.556 | -10.055674 | 55.42593 | 55.42593 | -10.055674
3326.056 | -10.055674 | 55.43426 | 55.43426 | -10.055674
3326.556 | -10.056437 | 55.4426 | 55.4426 | -10.056437
3327.056 | -10.058727 | 55.45093 | 55.45093 | -10.058727
3327.556 | -10.053382 | 55.45926 | 55.45926 | -10.053382
3328.056 | -10.050328 | 55.4676 | 55.4676 | -10.050328
3328.556 | -10.055674 | 55.47593 | 55.47593 | -10.055674
3329.056 | -10.054528 | 55.48426 | 55.48426 | -10.054528
3329.556 | -10.058346 | 55.4926 | 55.4926 | -10.058346
3330.056 | -10.054528 | 55.50093 | 55.50093 | -10.054528
3330.556 | -10.052238 | 55.50926 | 55.50926 | -10.052238
3331.056 | -10.055291 | 55.5176 | 55.5176 | -10.055291
3331.556 | -10.058346 | 55.52593 | 55.52593 | -10.058346
3332.056 | -10.061782 | 55.53426 | 55.53426 | -10.061782
3332.556 | -10.056437 | 55.5426 | 55.5426 | -10.056437
3333.056 | -10.059874 | 55.55093 | 55.55093 | -10.059874
3333.556 | -10.059873 | 55.55926 | 55.55926 | -10.059873
3334.056 | -10.054528 | 55.5676 | 55.5676 | -10.054528
3334.556 | -10.062927 | 55.57593 | 55.57593 | -10.062927
3335.056 | -10.056055 | 55.58426 | 55.58426 | -10.056055
3335.556 | -10.051855 | 55.5926 | 55.5926 | -10.051855
3336.056 | -10.0572 | 55.60093 | 55.60093 | -10.0572
3336.556 | -10.059873 | 55.60926 | 55.60926 | -10.059873
3337.056 | -10.057963 | 55.6176 | 55.6176 | -10.057963
3337.556 | -10.058727 | 55.62593 | 55.62593 | -10.058727
3338.056 | -10.058727 | 55.63426 | 55.63426 | -10.058727
3338.556 | -10.051474 | 55.6426 | 55.6426 | -10.051474
3339.056 | -10.050711 | 55.65093 | 55.65093 | -10.050711
3339.556 | -10.054147 | 55.65926 | 55.65926 | -10.054147
3340.056 | -10.056055 | 55.6676 | 55.6676 | -10.056055
3340.556 | -10.053001 | 55.67593 | 55.67593 | -10.053001
3341.056 | -10.0572 | 55.68426 | 55.68426 | -10.0572
3341.556 | -10.056055 | 55.6926 | 55.6926 | -10.056055
3342.056 | -10.056437 | 55.70093 | 55.70093 | -10.056437
3342.556 | -10.055674 | 55.70926 | 55.70926 | -10.055674
3343.056 | -10.055674 | 55.7176 | 55.7176 | -10.055674
3343.556 | -10.052238 | 55.72593 | 55.72593 | -10.052238
3344.056 | -10.0572 | 55.73426 | 55.73426 | -10.0572
3344.556 | -10.056437 | 55.7426 | 55.7426 | -10.056437
3345.056 | -10.05911 | 55.75093 | 55.75093 | -10.05911
3345.556 | -10.05911 | 55.75926 | 55.75926 | -10.05911
3346.056 | -10.056818 | 55.7676 | 55.7676 | -10.056818
3346.556 | -10.051856 | 55.77593 | 55.77593 | -10.051856
3347.056 | -10.0572 | 55.78426 | 55.78426 | -10.0572
3347.556 | -10.055674 | 55.7926 | 55.7926 | -10.055674
3348.056 | -10.057963 | 55.80093 | 55.80093 | -10.057963
3348.556 | -10.051474 | 55.80926 | 55.80926 | -10.051474
3349.056 | -10.054528 | 55.8176 | 55.8176 | -10.054528
3349.556 | -10.055674 | 55.82593 | 55.82593 | -10.055674
3350.056 | -10.057963 | 55.83426 | 55.83426 | -10.057963
3350.556 | -10.055674 | 55.8426 | 55.8426 | -10.055674
3351.056 | -10.056819 | 55.85093 | 55.85093 | -10.056819
3351.556 | -10.055674 | 55.85926 | 55.85926 | -10.055674
3352.056 | -10.058346 | 55.8676 | 55.8676 | -10.058346
3352.556 | -10.055674 | 55.87593 | 55.87593 | -10.055674
3353.056 | -10.049565 | 55.88426 | 55.88426 | -10.049565
3353.556 | -10.054147 | 55.8926 | 55.8926 | -10.054147
3354.056 | -10.054528 | 55.90093 | 55.90093 | -10.054528
3354.556 | -10.050328 | 55.90926 | 55.90926 | -10.050328
3355.056 | -10.058345 | 55.9176 | 55.9176 | -10.058345
3355.556 | -10.053764 | 55.92593 | 55.92593 | -10.053764
3356.056 | -10.051856 | 55.93426 | 55.93426 | -10.051856
3356.556 | -10.054147 | 55.9426 | 55.9426 | -10.054147
3357.056 | -10.054528 | 55.95093 | 55.95093 | -10.054528
3357.556 | -10.057582 | 55.95926 | 55.95926 | -10.057582
3358.056 | -10.052619 | 55.9676 | 55.9676 | -10.052619
3358.556 | -10.054147 | 55.97593 | 55.97593 | -10.054147
3359.056 | -10.051855 | 55.98426 | 55.98426 | -10.051855
3359.556 | -10.051474 | 55.9926 | 55.9926 | -10.051474
3360.056 | -10.05911 | 56.00093 | 56.00093 | -10.05911
3360.556 | -10.05491 | 56.00926 | 56.00926 | -10.05491
3361.056 | -10.05491 | 56.0176 | 56.0176 | -10.05491
3361.556 | -10.0572 | 56.02593 | 56.02593 | -10.0572
3362.056 | -10.056437 | 56.03426 | 56.03426 | -10.056437
3362.556 | -10.061782 | 56.0426 | 56.0426 | -10.061782
3363.056 | -10.061782 | 56.05093 | 56.05093 | -10.061782
3363.556 | -10.05262 | 56.05926 | 56.05926 | -10.05262
3364.056 | -10.054146 | 56.0676 | 56.0676 | -10.054146
3364.556 | -10.054147 | 56.07593 | 56.07593 | -10.054147
3365.056 | -10.057964 | 56.08426 | 56.08426 | -10.057964
3365.556 | -10.053383 | 56.0926 | 56.0926 | -10.053383
3366.056 | -10.056437 | 56.10093 | 56.10093 | -10.056437
3366.556 | -10.056055 | 56.10926 | 56.10926 | -10.056055
3367.056 | -10.051856 | 56.1176 | 56.1176 | -10.051856
3367.556 | -10.060254 | 56.12593 | 56.12593 | -10.060254
3368.056 | -10.0572 | 56.13426 | 56.13426 | -10.0572
3368.556 | -10.054528 | 56.1426 | 56.1426 | -10.054528
3369.056 | -10.055674 | 56.15093 | 56.15093 | -10.055674
3369.556 | -10.054528 | 56.15926 | 56.15926 | -10.054528
3370.056 | -10.053764 | 56.1676 | 56.1676 | -10.053764
3370.556 | -10.054528 | 56.17593 | 56.17593 | -10.054528
3371.056 | -10.053764 | 56.18426 | 56.18426 | -10.053764
3371.556 | -10.054528 | 56.1926 | 56.1926 | -10.054528
3372.056 | -10.053383 | 56.20093 | 56.20093 | -10.053383
3372.556 | -10.05262 | 56.20926 | 56.20926 | -10.05262
3373.056 | -10.05491 | 56.2176 | 56.2176 | -10.05491
3373.556 | -10.056818 | 56.22593 | 56.22593 | -10.056818
3374.056 | -10.053001 | 56.23426 | 56.23426 | -10.053001
3374.556 | -10.0572 | 56.2426 | 56.2426 | -10.0572
3375.056 | -10.059491 | 56.25093 | 56.25093 | -10.059491
3375.556 | -10.055291 | 56.25926 | 56.25926 | -10.055291
3376.056 | -10.053764 | 56.2676 | 56.2676 | -10.053764
3376.556 | -10.056055 | 56.27593 | 56.27593 | -10.056055
3377.056 | -10.053764 | 56.28426 | 56.28426 | -10.053764
3377.556 | -10.053001 | 56.2926 | 56.2926 | -10.053001
3378.056 | -10.057963 | 56.30093 | 56.30093 | -10.057963
3378.556 | -10.055674 | 56.30926 | 56.30926 | -10.055674
3379.056 | -10.057582 | 56.3176 | 56.3176 | -10.057582
3379.556 | -10.051474 | 56.32593 | 56.32593 | -10.051474
3380.056 | -10.053764 | 56.33426 | 56.33426 | -10.053764
3380.556 | -10.055292 | 56.3426 | 56.3426 | -10.055292
3381.056 | -10.053764 | 56.35093 | 56.35093 | -10.053764
3381.556 | -10.0572 | 56.35926 | 56.35926 | -10.0572
3382.056 | -10.056818 | 56.3676 | 56.3676 | -10.056818
3382.556 | -10.050328 | 56.37593 | 56.37593 | -10.050328
3383.056 | -10.057963 | 56.38426 | 56.38426 | -10.057963
3383.556 | -10.053383 | 56.3926 | 56.3926 | -10.053383
3384.056 | -10.060637 | 56.40093 | 56.40093 | -10.060637
3384.556 | -10.056055 | 56.40926 | 56.40926 | -10.056055
3385.056 | -10.054528 | 56.4176 | 56.4176 | -10.054528
3385.556 | -10.054528 | 56.42593 | 56.42593 | -10.054528
3386.056 | -10.053764 | 56.43426 | 56.43426 | -10.053764
3386.556 | -10.059109 | 56.4426 | 56.4426 | -10.059109
3387.056 | -10.05491 | 56.45093 | 56.45093 | -10.05491
3387.556 | -10.057582 | 56.45926 | 56.45926 | -10.057582
3388.056 | -10.055674 | 56.4676 | 56.4676 | -10.055674
3388.556 | -10.055674 | 56.47593 | 56.47593 | -10.055674
3389.056 | -10.059109 | 56.48426 | 56.48426 | -10.059109
3389.556 | -10.05491 | 56.4926 | 56.4926 | -10.05491
3390.056 | -10.055674 | 56.50093 | 56.50093 | -10.055674
3390.556 | -10.053001 | 56.50926 | 56.50926 | -10.053001
3391.056 | -10.056818 | 56.5176 | 56.5176 | -10.056818
3391.556 | -10.061782 | 56.52593 | 56.52593 | -10.061782
3392.056 | -10.0572 | 56.53426 | 56.53426 | -10.0572
3392.556 | -10.053383 | 56.5426 | 56.5426 | -10.053383
3393.056 | -10.05491 | 56.55093 | 56.55093 | -10.05491
3393.556 | -10.056818 | 56.55926 | 56.55926 | -10.056818
3394.056 | -10.0572 | 56.5676 | 56.5676 | -10.0572
3394.556 | -10.061782 | 56.57593 | 56.57593 | -10.061782
3395.056 | -10.060255 | 56.58426 | 56.58426 | -10.060255
3395.556 | -10.054528 | 56.5926 | 56.5926 | -10.054528
3396.056 | -10.054528 | 56.60093 | 56.60093 | -10.054528
3396.556 | -10.055292 | 56.60926 | 56.60926 | -10.055292
3397.056 | -10.059109 | 56.6176 | 56.6176 | -10.059109
3397.556 | -10.0614 | 56.62593 | 56.62593 | -10.0614
3398.056 | -10.0572 | 56.63426 | 56.63426 | -10.0572
3398.556 | -10.05491 | 56.6426 | 56.6426 | -10.05491
3399.056 | -10.059491 | 56.65093 | 56.65093 | -10.059491
3399.556 | -10.060637 | 56.65926 | 56.65926 | -10.060637
3400.056 | -10.057582 | 56.6676 | 56.6676 | -10.057582
3400.556 | -10.062927 | 56.67593 | 56.67593 | -10.062927
3401.056 | -10.056437 | 56.68426 | 56.68426 | -10.056437
3401.556 | -10.056055 | 56.6926 | 56.6926 | -10.056055
3402.056 | -10.05491 | 56.70093 | 56.70093 | -10.05491
3402.556 | -10.0572 | 56.70926 | 56.70926 | -10.0572
3403.056 | -10.057963 | 56.7176 | 56.7176 | -10.057963
3403.556 | -10.055674 | 56.72593 | 56.72593 | -10.055674
3404.056 | -10.055674 | 56.73426 | 56.73426 | -10.055674
3404.556 | -10.057963 | 56.7426 | 56.7426 | -10.057963
3405.056 | -10.057963 | 56.75093 | 56.75093 | -10.057963
3405.556 | -10.059109 | 56.75926 | 56.75926 | -10.059109
3406.056 | -10.062927 | 56.7676 | 56.7676 | -10.062927
3406.556 | -10.059873 | 56.77593 | 56.77593 | -10.059873
3407.056 | -10.058727 | 56.78426 | 56.78426 | -10.058727
3407.556 | -10.059873 | 56.7926 | 56.7926 | -10.059873
3408.056 | -10.055292 | 56.80093 | 56.80093 | -10.055292
3408.556 | -10.056818 | 56.80926 | 56.80926 | -10.056818
3409.056 | -10.0572 | 56.8176 | 56.8176 | -10.0572
3409.556 | -10.054528 | 56.82593 | 56.82593 | -10.054528
3410.056 | -10.051092 | 56.83426 | 56.83426 | -10.051092
3410.556 | -10.059491 | 56.8426 | 56.8426 | -10.059491
3411.056 | -10.057582 | 56.85093 | 56.85093 | -10.057582
3411.556 | -10.055292 | 56.85926 | 56.85926 | -10.055292
3412.056 | -10.060254 | 56.8676 | 56.8676 | -10.060254
3412.556 | -10.058346 | 56.87593 | 56.87593 | -10.058346
3413.056 | -10.060254 | 56.88426 | 56.88426 | -10.060254
3413.556 | -10.055292 | 56.8926 | 56.8926 | -10.055292
3414.056 | -10.050328 | 56.90093 | 56.90093 | -10.050328
3414.556 | -10.056055 | 56.90926 | 56.90926 | -10.056055
3415.056 | -10.056055 | 56.9176 | 56.9176 | -10.056055
3415.556 | -10.056055 | 56.92593 | 56.92593 | -10.056055
3416.056 | -10.056818 | 56.93426 | 56.93426 | -10.056818
3416.556 | -10.059109 | 56.9426 | 56.9426 | -10.059109
3417.056 | -10.052619 | 56.95093 | 56.95093 | -10.052619
3417.556 | -10.052238 | 56.95926 | 56.95926 | -10.052238
3418.056 | -10.059873 | 56.9676 | 56.9676 | -10.059873
3418.556 | -10.058727 | 56.97593 | 56.97593 | -10.058727
3419.056 | -10.051092 | 56.98426 | 56.98426 | -10.051092
3419.556 | -10.055674 | 56.9926 | 56.9926 | -10.055674
3420.056 | -10.056437 | 57.00093 | 57.00093 | -10.056437
3420.556 | -10.051855 | 57.00926 | 57.00926 | -10.051855
3421.056 | -10.053764 | 57.0176 | 57.0176 | -10.053764
3421.556 | -10.054147 | 57.02593 | 57.02593 | -10.054147
3422.056 | -10.054528 | 57.03426 | 57.03426 | -10.054528
3422.556 | -10.057963 | 57.0426 | 57.0426 | -10.057963
3423.056 | -10.056437 | 57.05093 | 57.05093 | -10.056437
3423.556 | -10.055292 | 57.05926 | 57.05926 | -10.055292
3424.056 | -10.060255 | 57.0676 | 57.0676 | -10.060255
3424.556 | -10.055674 | 57.07593 | 57.07593 | -10.055674
3425.056 | -10.056055 | 57.08426 | 57.08426 | -10.056055
3425.556 | -10.054146 | 57.0926 | 57.0926 | -10.054146
3426.056 | -10.058727 | 57.10093 | 57.10093 | -10.058727
3426.556 | -10.057963 | 57.10926 | 57.10926 | -10.057963
3427.056 | -10.059873 | 57.1176 | 57.1176 | -10.059873
3427.556 | -10.054528 | 57.12593 | 57.12593 | -10.054528
3428.056 | -10.057582 | 57.13426189 | 57.13426189 | -10.057582
3428.556 | -10.051855 | 57.1426 | 57.1426 | -10.051855
3429.056 | -10.056818 | 57.15093 | 57.15093 | -10.056818
3429.556 | -10.054528 | 57.15926 | 57.15926 | -10.054528
3430.056 | -10.056437 | 57.1676 | 57.1676 | -10.056437
3430.556 | -10.054147 | 57.17593 | 57.17593 | -10.054147
3431.056 | -10.055674 | 57.18426 | 57.18426 | -10.055674
3431.556 | -10.054528 | 57.1926 | 57.1926 | -10.054528
3432.056 | -10.056818 | 57.20093 | 57.20093 | -10.056818
3432.434 | -10.052238 | 57.20723 | 57.20723 | -10.052238
3432.934 | -10.049564 | 57.21556 | 57.21556 | -10.049564
3433.434 | -10.056819 | 57.22389 | 57.22389 | -10.056819
3433.934 | -10.055291 | 57.23223 | 57.23223 | -10.055291
3434.434 | -10.059491 | 57.24056 | 57.24056 | -10.059491
3434.934 | -10.051855 | 57.24889 | 57.24889 | -10.051855
3435.434 | -10.053764 | 57.25723 | 57.25723 | -10.053764
3435.934 | -10.052238 | 57.26556 | 57.26556 | -10.052238
3436.434 | -10.048038 | 57.27389 | 57.27389 | -10.048038
3436.934 | -10.056055 | 57.28223 | 57.28223 | -10.056055
3437.434 | -10.05491 | 57.29056 | 57.29056 | -10.05491
3437.934 | -10.0572 | 57.29889 | 57.29889 | -10.0572
3438.434 | -10.052238 | 57.30723 | 57.30723 | -10.052238
3438.934 | -10.05491 | 57.31556 | 57.31556 | -10.05491
3439.434 | -10.05491 | 57.32389 | 57.32389 | -10.05491
3439.934 | -10.051855 | 57.33223 | 57.33223 | -10.051855
3440.434 | -10.053001 | 57.34056 | 57.34056 | -10.053001
3440.934 | -10.052238 | 57.34889 | 57.34889 | -10.052238
3441.434 | -10.054528 | 57.35723 | 57.35723 | -10.054528
3441.934 | -10.051092 | 57.36556 | 57.36556 | -10.051092
3442.434 | -10.055291 | 57.37389 | 57.37389 | -10.055291
3442.934 | -10.056055 | 57.38223 | 57.38223 | -10.056055
3443.434 | -10.056819 | 57.39056 | 57.39056 | -10.056819
3443.934 | -10.05491 | 57.39889 | 57.39889 | -10.05491
3444.434 | -10.058346 | 57.40723 | 57.40723 | -10.058346
3444.934 | -10.056437 | 57.41556 | 57.41556 | -10.056437
3445.434 | -10.054528 | 57.42389 | 57.42389 | -10.054528
3445.934 | -10.055292 | 57.43223 | 57.43223 | -10.055292
3446.434 | -10.059491 | 57.44056 | 57.44056 | -10.059491
3446.934 | -10.051855 | 57.44889 | 57.44889 | -10.051855
3447.434 | -10.053 | 57.45723 | 57.45723 | -10.053
3447.934 | -10.057963 | 57.46556 | 57.46556 | -10.057963
3448.434 | -10.056055 | 57.47389 | 57.47389 | -10.056055
3448.934 | -10.056055 | 57.48223 | 57.48223 | -10.056055
3449.434 | -10.053001 | 57.49056 | 57.49056 | -10.053001
3449.934 | -10.051092 | 57.49889 | 57.49889 | -10.051092
3450.434 | -10.056055 | 57.50723 | 57.50723 | -10.056055
3450.934 | -10.060637 | 57.51556 | 57.51556 | -10.060637
3451.434 | -10.058346 | 57.52389 | 57.52389 | -10.058346
3451.934 | -10.05491 | 57.53223 | 57.53223 | -10.05491
3452.434 | -10.057582 | 57.54056 | 57.54056 | -10.057582
3452.934 | -10.056819 | 57.54889 | 57.54889 | -10.056819
3453.434 | -10.056055 | 57.55723 | 57.55723 | -10.056055
3453.934 | -10.058345 | 57.56556 | 57.56556 | -10.058345
3454.434 | -10.058727 | 57.57389 | 57.57389 | -10.058727
3454.934 | -10.054147 | 57.58223 | 57.58223 | -10.054147
3455.434 | -10.053001 | 57.59056 | 57.59056 | -10.053001
3455.934 | -10.060637 | 57.59889 | 57.59889 | -10.060637
3456.434 | -10.05491 | 57.60723 | 57.60723 | -10.05491
3456.934 | -10.060255 | 57.61556 | 57.61556 | -10.060255
3457.434 | -10.061782 | 57.62389 | 57.62389 | -10.061782
3457.934 | -10.058727 | 57.63223 | 57.63223 | -10.058727
3458.434 | -10.061399 | 57.64056 | 57.64056 | -10.061399
3458.934 | -10.058727 | 57.64889 | 57.64889 | -10.058727
3459.434 | -10.05491 | 57.65723 | 57.65723 | -10.05491
3459.934 | -10.054147 | 57.66556 | 57.66556 | -10.054147
3460.434 | -10.059491 | 57.67389 | 57.67389 | -10.059491
3460.934 | -10.058727 | 57.68223 | 57.68223 | -10.058727
3461.434 | -10.062163 | 57.69056 | 57.69056 | -10.062163
3461.934 | -10.058727 | 57.69889 | 57.69889 | -10.058727
3462.434 | -10.058727 | 57.70723 | 57.70723 | -10.058727
3462.934 | -10.060255 | 57.71556 | 57.71556 | -10.060255
3463.434 | -10.0614 | 57.72389 | 57.72389 | -10.0614
3463.934 | -10.059873 | 57.73223 | 57.73223 | -10.059873
3464.434 | -10.056055 | 57.74056 | 57.74056 | -10.056055
3464.934 | -10.053383 | 57.74889 | 57.74889 | -10.053383
3465.434 | -10.060637 | 57.75723 | 57.75723 | -10.060637
3465.934 | -10.060254 | 57.76556 | 57.76556 | -10.060254
3466.434 | -10.056055 | 57.77389 | 57.77389 | -10.056055
3466.934 | -10.056055 | 57.78223 | 57.78223 | -10.056055
3467.434 | -10.057582 | 57.79056 | 57.79056 | -10.057582
3467.934 | -10.057963 | 57.79889 | 57.79889 | -10.057963
3468.434 | -10.055292 | 57.80723 | 57.80723 | -10.055292
3468.934 | -10.0572 | 57.81556 | 57.81556 | -10.0572
3469.434 | -10.059873 | 57.82389 | 57.82389 | -10.059873
3469.934 | -10.053 | 57.83223 | 57.83223 | -10.053
3470.434 | -10.060637 | 57.84056 | 57.84056 | -10.060637
3470.934 | -10.0572 | 57.84889 | 57.84889 | -10.0572
3471.434 | -10.058346 | 57.85723 | 57.85723 | -10.058346
3471.934 | -10.057582 | 57.86556 | 57.86556 | -10.057582
3472.434 | -10.053764 | 57.87389 | 57.87389 | -10.053764
3472.934 | -10.053383 | 57.88223 | 57.88223 | -10.053383
3473.434 | -10.053001 | 57.89056 | 57.89056 | -10.053001
3473.934 | -10.052238 | 57.89889 | 57.89889 | -10.052238
3474.434 | -10.051855 | 57.90723 | 57.90723 | -10.051855
3474.934 | -10.05491 | 57.91556 | 57.91556 | -10.05491
3475.434 | -10.054146 | 57.92389 | 57.92389 | -10.054146
3475.934 | -10.052619 | 57.93223 | 57.93223 | -10.052619
3476.434 | -10.05491 | 57.94056 | 57.94056 | -10.05491
3476.934 | -10.056818 | 57.94889 | 57.94889 | -10.056818
3477.434 | -10.055292 | 57.95723 | 57.95723 | -10.055292
3477.934 | -10.0614 | 57.96556 | 57.96556 | -10.0614
3478.434 | -10.056055 | 57.97389 | 57.97389 | -10.056055
3478.934 | -10.054146 | 57.98223 | 57.98223 | -10.054146
3479.434 | -10.0572 | 57.99056 | 57.99056 | -10.0572
3479.934 | -10.05491 | 57.99889 | 57.99889 | -10.05491
3480.434 | -10.0572 | 58.00723 | 58.00723 | -10.0572
3480.934 | -10.055292 | 58.01556 | 58.01556 | -10.055292
3481.434 | -10.059109 | 58.02389 | 58.02389 | -10.059109
3481.934 | -10.057582 | 58.03223 | 58.03223 | -10.057582
3482.434 | -10.055292 | 58.04056 | 58.04056 | -10.055292
3482.934 | -10.049564 | 58.04889 | 58.04889 | -10.049564
3483.434 | -10.055291 | 58.05723 | 58.05723 | -10.055291
3483.934 | -10.054147 | 58.06556 | 58.06556 | -10.054147
3484.434 | -10.056055 | 58.07389 | 58.07389 | -10.056055
3484.934 | -10.053001 | 58.08223 | 58.08223 | -10.053001
3485.434 | -10.056437 | 58.09056 | 58.09056 | -10.056437
3485.934 | -10.055674 | 58.09889 | 58.09889 | -10.055674
3486.434 | -10.054528 | 58.10723 | 58.10723 | -10.054528
3486.934 | -10.05491 | 58.11556 | 58.11556 | -10.05491
3487.434 | -10.05491 | 58.12389 | 58.12389 | -10.05491
3487.934 | -10.051474 | 58.13223 | 58.13223 | -10.051474
3488.434 | -10.050328 | 58.14056 | 58.14056 | -10.050328
3488.934 | -10.046128 | 58.14889 | 58.14889 | -10.046128
3489.434 | -10.0572 | 58.15723 | 58.15723 | -10.0572
3489.934 | -10.056818 | 58.16556 | 58.16556 | -10.056818
3490.434 | -10.054528 | 58.17389 | 58.17389 | -10.054528
3490.934 | -10.051855 | 58.18223 | 58.18223 | -10.051855
3491.434 | -10.056055 | 58.19056 | 58.19056 | -10.056055
3491.934 | -10.053001 | 58.19889 | 58.19889 | -10.053001
3492.434 | -10.055674 | 58.20723 | 58.20723 | -10.055674
3492.934 | -10.05491 | 58.21556 | 58.21556 | -10.05491
3493.434 | -10.054147 | 58.22389 | 58.22389 | -10.054147
3493.934 | -10.05491 | 58.23223 | 58.23223 | -10.05491
3494.434 | -10.051091 | 58.24056 | 58.24056 | -10.051091
3494.934 | -10.051092 | 58.24889 | 58.24889 | -10.051092
3495.434 | -10.054528 | 58.25723 | 58.25723 | -10.054528
3495.934 | -10.059491 | 58.26556 | 58.26556 | -10.059491
3496.434 | -10.052619 | 58.27389 | 58.27389 | -10.052619
3496.934 | -10.061018 | 58.28223 | 58.28223 | -10.061018
3497.434 | -10.058346 | 58.29056 | 58.29056 | -10.058346
3497.934 | -10.050328 | 58.29889 | 58.29889 | -10.050328
3498.434 | -10.059873 | 58.30723 | 58.30723 | -10.059873
3498.934 | -10.05491 | 58.31556 | 58.31556 | -10.05491
3499.434 | -10.048801 | 58.32389 | 58.32389 | -10.048801
3499.934 | -10.056437 | 58.33223 | 58.33223 | -10.056437
3500.434 | -10.056055 | 58.34056 | 58.34056 | -10.056055
3500.934 | -10.052619 | 58.34889 | 58.34889 | -10.052619
3501.434 | -10.051474 | 58.35723 | 58.35723 | -10.051474
3501.934 | -10.050711 | 58.36556 | 58.36556 | -10.050711
3502.434 | -10.05491 | 58.37389 | 58.37389 | -10.05491
3502.934 | -10.055674 | 58.38223 | 58.38223 | -10.055674
3503.434 | -10.049564 | 58.39056 | 58.39056 | -10.049564
3503.934 | -10.055292 | 58.39889 | 58.39889 | -10.055292
3504.434 | -10.053383 | 58.40723 | 58.40723 | -10.053383
3504.934 | -10.057582 | 58.41556 | 58.41556 | -10.057582
3505.434 | -10.05491 | 58.42389 | 58.42389 | -10.05491
3505.934 | -10.054528 | 58.43223 | 58.43223 | -10.054528
3506.434 | -10.054146 | 58.44056 | 58.44056 | -10.054146
3506.934 | -10.051855 | 58.44889 | 58.44889 | -10.051855
3507.434 | -10.051473 | 58.45723 | 58.45723 | -10.051473
3507.934 | -10.053383 | 58.46556 | 58.46556 | -10.053383
3508.434 | -10.054528 | 58.47389 | 58.47389 | -10.054528
3508.934 | -10.055291 | 58.48223 | 58.48223 | -10.055291
3509.434 | -10.053764 | 58.49056 | 58.49056 | -10.053764
3509.934 | -10.049183 | 58.49889 | 58.49889 | -10.049183
3510.434 | -10.053001 | 58.50723 | 58.50723 | -10.053001
3510.934 | -10.049565 | 58.51556 | 58.51556 | -10.049565
3511.434 | -10.05911 | 58.52389 | 58.52389 | -10.05911
3511.934 | -10.052619 | 58.53223 | 58.53223 | -10.052619
3512.434 | -10.053383 | 58.54056 | 58.54056 | -10.053383
3512.934 | -10.059491 | 58.54889 | 58.54889 | -10.059491
3513.434 | -10.053 | 58.55723 | 58.55723 | -10.053
3513.934 | -10.049183 | 58.56556 | 58.56556 | -10.049183
3514.434 | -10.054528 | 58.57389 | 58.57389 | -10.054528
3514.934 | -10.055292 | 58.58223 | 58.58223 | -10.055292
3515.434 | -10.054147 | 58.59056 | 58.59056 | -10.054147
3515.934 | -10.051091 | 58.59889 | 58.59889 | -10.051091
3516.434 | -10.052619 | 58.60723 | 58.60723 | -10.052619
3516.934 | -10.056055 | 58.61556 | 58.61556 | -10.056055
3517.434 | -10.054528 | 58.62389 | 58.62389 | -10.054528
3517.934 | -10.059491 | 58.63223 | 58.63223 | -10.059491
3518.434 | -10.056055 | 58.64056 | 58.64056 | -10.056055
3518.934 | -10.0572 | 58.64889 | 58.64889 | -10.0572
3519.434 | -10.059491 | 58.65723 | 58.65723 | -10.059491
3519.934 | -10.056437 | 58.66556 | 58.66556 | -10.056437
3520.434 | -10.060637 | 58.67389 | 58.67389 | -10.060637
3520.934 | -10.053765 | 58.68223 | 58.68223 | -10.053765
3521.434 | -10.056818 | 58.69056 | 58.69056 | -10.056818
3521.934 | -10.056818 | 58.69889 | 58.69889 | -10.056818
3522.434 | -10.056437 | 58.70723 | 58.70723 | -10.056437
3522.934 | -10.055292 | 58.71556 | 58.71556 | -10.055292
3523.434 | -10.057963 | 58.72389 | 58.72389 | -10.057963
3523.934 | -10.060254 | 58.73223 | 58.73223 | -10.060254
3524.434 | -10.056055 | 58.74056 | 58.74056 | -10.056055
3524.934 | -10.0572 | 58.74889 | 58.74889 | -10.0572
3525.434 | -10.054147 | 58.75723 | 58.75723 | -10.054147
3525.934 | -10.055291 | 58.76556 | 58.76556 | -10.055291
3526.434 | -10.054147 | 58.77389 | 58.77389 | -10.054147
3526.934 | -10.051474 | 58.78223 | 58.78223 | -10.051474
3527.434 | -10.056818 | 58.79056 | 58.79056 | -10.056818
3527.934 | -10.053382 | 58.79889 | 58.79889 | -10.053382
3528.434 | -10.058727 | 58.80723 | 58.80723 | -10.058727
3528.934 | -10.054528 | 58.81556 | 58.81556 | -10.054528
3529.434 | -10.053382 | 58.82389 | 58.82389 | -10.053382
3529.934 | -10.057964 | 58.83223 | 58.83223 | -10.057964
3530.434 | -10.057582 | 58.84056 | 58.84056 | -10.057582
3530.934 | -10.061399 | 58.84889 | 58.84889 | -10.061399
3531.434 | -10.056437 | 58.85723 | 58.85723 | -10.056437
3531.934 | -10.058727 | 58.86556 | 58.86556 | -10.058727
3532.434 | -10.058727 | 58.87389 | 58.87389 | -10.058727
3532.934 | -10.055292 | 58.88223 | 58.88223 | -10.055292
3533.434 | -10.060254 | 58.89056 | 58.89056 | -10.060254
3533.934 | -10.059873 | 58.89889 | 58.89889 | -10.059873
3534.434 | -10.0572 | 58.90723 | 58.90723 | -10.0572
3534.934 | -10.058346 | 58.91556 | 58.91556 | -10.058346
3535.434 | -10.055674 | 58.92389 | 58.92389 | -10.055674
3535.934 | -10.057582 | 58.93223 | 58.93223 | -10.057582
3536.434 | -10.05491 | 58.94056 | 58.94056 | -10.05491
3536.934 | -10.052238 | 58.94889 | 58.94889 | -10.052238
3537.434 | -10.052238 | 58.95723 | 58.95723 | -10.052238
3537.934 | -10.053383 | 58.96556 | 58.96556 | -10.053383
3538.434 | -10.058345 | 58.97389 | 58.97389 | -10.058345
3538.934 | -10.054147 | 58.98223 | 58.98223 | -10.054147
3539.434 | -10.05262 | 58.99056 | 58.99056 | -10.05262
3539.934 | -10.056055 | 58.99889 | 58.99889 | -10.056055
3540.434 | -10.056818 | 59.00723 | 59.00723 | -10.056818
3540.934 | -10.056819 | 59.01556 | 59.01556 | -10.056819
3541.434 | -10.056818 | 59.02389 | 59.02389 | -10.056818
3541.934 | -10.056437 | 59.03223 | 59.03223 | -10.056437
3542.434 | -10.055674 | 59.04056 | 59.04056 | -10.055674
3542.934 | -10.053383 | 59.04889 | 59.04889 | -10.053383
3543.434 | -10.052238 | 59.05723 | 59.05723 | -10.052238
3543.934 | -10.056818 | 59.06556 | 59.06556 | -10.056818
3544.434 | -10.054147 | 59.07389 | 59.07389 | -10.054147
3544.934 | -10.056819 | 59.08223 | 59.08223 | -10.056819
3545.434 | -10.057582 | 59.09056 | 59.09056 | -10.057582
3545.934 | -10.0614 | 59.09889 | 59.09889 | -10.0614
3546.434 | -10.056437 | 59.10723 | 59.10723 | -10.056437
3546.934 | -10.054528 | 59.11556 | 59.11556 | -10.054528
3547.434 | -10.058727 | 59.12389 | 59.12389 | -10.058727
3547.934 | -10.053765 | 59.13223 | 59.13223 | -10.053765
3548.434 | -10.053765 | 59.14056 | 59.14056 | -10.053765
3548.934 | -10.056818 | 59.14889 | 59.14889 | -10.056818
3549.434 | -10.050328 | 59.15723 | 59.15723 | -10.050328
3549.934 | -10.056055 | 59.16556 | 59.16556 | -10.056055
3550.434 | -10.057963 | 59.17389 | 59.17389 | -10.057963
3550.934 | -10.0572 | 59.18223 | 59.18223 | -10.0572
3551.434 | -10.053764 | 59.19056 | 59.19056 | -10.053764
3551.934 | -10.056819 | 59.19889 | 59.19889 | -10.056819
3552.434 | -10.059491 | 59.20723 | 59.20723 | -10.059491
3552.934 | -10.056055 | 59.21556 | 59.21556 | -10.056055
3553.434 | -10.054528 | 59.22389 | 59.22389 | -10.054528
3553.934 | -10.056055 | 59.23223 | 59.23223 | -10.056055
3554.434 | -10.048801 | 59.24056 | 59.24056 | -10.048801
3554.934 | -10.059109 | 59.24889 | 59.24889 | -10.059109
3555.434 | -10.050711 | 59.25723 | 59.25723 | -10.050711
3555.934 | -10.057963 | 59.26556 | 59.26556 | -10.057963
3556.434 | -10.052238 | 59.27389 | 59.27389 | -10.052238
3556.934 | -10.053382 | 59.28223 | 59.28223 | -10.053382
3557.434 | -10.058727 | 59.29056 | 59.29056 | -10.058727
3557.934 | -10.057963 | 59.29889 | 59.29889 | -10.057963
3558.434 | -10.05262 | 59.30723 | 59.30723 | -10.05262
3558.934 | -10.0572 | 59.31556 | 59.31556 | -10.0572
3559.434 | -10.05491 | 59.32389 | 59.32389 | -10.05491
3559.934 | -10.056055 | 59.33223 | 59.33223 | -10.056055
3560.434 | -10.055292 | 59.34056 | 59.34056 | -10.055292
3560.934 | -10.05491 | 59.34889 | 59.34889 | -10.05491
3561.434 | -10.0572 | 59.35723 | 59.35723 | -10.0572
3561.934 | -10.056437 | 59.36556 | 59.36556 | -10.056437
3562.434 | -10.056437 | 59.37389 | 59.37389 | -10.056437
3562.934 | -10.059873 | 59.38223 | 59.38223 | -10.059873
3563.434 | -10.056055 | 59.39056 | 59.39056 | -10.056055
3563.934 | -10.055674 | 59.39889 | 59.39889 | -10.055674
3564.434 | -10.0572 | 59.40723 | 59.40723 | -10.0572
3564.934 | -10.053383 | 59.41556 | 59.41556 | -10.053383
3565.434 | -10.0572 | 59.42389 | 59.42389 | -10.0572
3565.934 | -10.053 | 59.43223 | 59.43223 | -10.053
3566.434 | -10.057582 | 59.44056 | 59.44056 | -10.057582
3566.934 | -10.056055 | 59.44889 | 59.44889 | -10.056055
3567.434 | -10.052619 | 59.45723 | 59.45723 | -10.052619
3567.934 | -10.055674 | 59.46556 | 59.46556 | -10.055674
3568.434 | -10.055292 | 59.47389 | 59.47389 | -10.055292
3568.934 | -10.05911 | 59.48223 | 59.48223 | -10.05911
3569.434 | -10.053765 | 59.49056 | 59.49056 | -10.053765
3569.934 | -10.052619 | 59.49889 | 59.49889 | -10.052619
3570.434 | -10.059491 | 59.50723 | 59.50723 | -10.059491
3570.934 | -10.058346 | 59.51556 | 59.51556 | -10.058346
3571.434 | -10.0572 | 59.52389 | 59.52389 | -10.0572
3571.934 | -10.05911 | 59.53223 | 59.53223 | -10.05911
3572.434 | -10.05491 | 59.54056 | 59.54056 | -10.05491
3572.934 | -10.054528 | 59.54889 | 59.54889 | -10.054528
3573.434 | -10.053383 | 59.55723 | 59.55723 | -10.053383
3573.934 | -10.058727 | 59.56556 | 59.56556 | -10.058727
3574.434 | -10.055292 | 59.57389 | 59.57389 | -10.055292
3574.934 | -10.053001 | 59.58223 | 59.58223 | -10.053001
3575.434 | -10.054147 | 59.59056 | 59.59056 | -10.054147
3575.934 | -10.056055 | 59.59889 | 59.59889 | -10.056055
3576.434 | -10.049947 | 59.60723 | 59.60723 | -10.049947
3576.934 | -10.057582 | 59.61556 | 59.61556 | -10.057582
3577.434 | -10.053764 | 59.62389 | 59.62389 | -10.053764
3577.934 | -10.052238 | 59.63223 | 59.63223 | -10.052238
3578.434 | -10.054528 | 59.64056 | 59.64056 | -10.054528
3578.934 | -10.0488 | 59.64889 | 59.64889 | -10.0488
3579.434 | -10.054146 | 59.65723 | 59.65723 | -10.054146
3579.934 | -10.051856 | 59.66556 | 59.66556 | -10.051856
3580.434 | -10.058346 | 59.67389 | 59.67389 | -10.058346
3580.934 | -10.056055 | 59.68223 | 59.68223 | -10.056055
3581.434 | -10.053764 | 59.69056 | 59.69056 | -10.053764
3581.934 | -10.058346 | 59.69889 | 59.69889 | -10.058346
3582.434 | -10.056818 | 59.70723 | 59.70723 | -10.056818
3582.934 | -10.056055 | 59.71556 | 59.71556 | -10.056055
3583.434 | -10.0572 | 59.72389 | 59.72389 | -10.0572
3583.934 | -10.055674 | 59.73223 | 59.73223 | -10.055674
3584.434 | -10.056818 | 59.74056 | 59.74056 | -10.056818
3584.934 | -10.052238 | 59.74889 | 59.74889 | -10.052238
3585.434 | -10.056437 | 59.75723 | 59.75723 | -10.056437
3585.934 | -10.05491 | 59.76556 | 59.76556 | -10.05491
3586.434 | -10.056819 | 59.77389 | 59.77389 | -10.056819
3586.934 | -10.048801 | 59.78223 | 59.78223 | -10.048801
3587.434 | -10.053 | 59.79056 | 59.79056 | -10.053
3587.934 | -10.05491 | 59.79889 | 59.79889 | -10.05491
3588.434 | -10.058346 | 59.80723 | 59.80723 | -10.058346
3588.934 | -10.054528 | 59.81556 | 59.81556 | -10.054528
3589.434 | -10.053001 | 59.82389 | 59.82389 | -10.053001
3589.934 | -10.054528 | 59.83223 | 59.83223 | -10.054528
3590.434 | -10.0572 | 59.84056 | 59.84056 | -10.0572
3590.934 | -10.056818 | 59.84889 | 59.84889 | -10.056818
3591.434 | -10.057963 | 59.85723 | 59.85723 | -10.057963
3591.934 | -10.056055 | 59.86556 | 59.86556 | -10.056055
3592.434 | -10.054146 | 59.87389 | 59.87389 | -10.054146
3592.934 | -10.057582 | 59.88223 | 59.88223 | -10.057582
3593.434 | -10.05491 | 59.89056 | 59.89056 | -10.05491
3593.934 | -10.052619 | 59.89889 | 59.89889 | -10.052619
3594.434 | -10.05491 | 59.90723 | 59.90723 | -10.05491
3594.934 | -10.057963 | 59.91556 | 59.91556 | -10.057963
3595.434 | -10.055291 | 59.92389 | 59.92389 | -10.055291
3595.934 | -10.0572 | 59.93223 | 59.93223 | -10.0572
3596.434 | -10.054147 | 59.94056 | 59.94056 | -10.054147
3596.934 | -10.055292 | 59.94889 | 59.94889 | -10.055292
3597.434 | -10.053764 | 59.95723 | 59.95723 | -10.053764
3597.934 | -10.060255 | 59.96556 | 59.96556 | -10.060255
3598.434 | -10.055292 | 59.97389 | 59.97389 | -10.055292
3598.934 | -10.052619 | 59.98223 | 59.98223 | -10.052619
3599.434 | -10.055292 | 59.99056 | 59.99056 | -10.055292
3599.934 | -10.055674 | 59.99889 | 59.99889 | -10.055674
3600.434 | -10.053001 | 60.00723 | 60.00723 | -10.053001
3600.934 | -10.054528 | 60.01556 | 60.01556 | -10.054528
3601.434 | -10.057582 | 60.02389 | 60.02389 | -10.057582
3601.934 | -10.057582 | 60.03223 | 60.03223 | -10.057582
3602.434 | -10.052238 | 60.04056 | 60.04056 | -10.052238
3602.934 | -10.052238 | 60.04889 | 60.04889 | -10.052238
3603.434 | -10.057964 | 60.05723 | 60.05723 | -10.057964
3603.934 | -10.05911 | 60.06556 | 60.06556 | -10.05911
3604.434 | -10.056055 | 60.07389 | 60.07389 | -10.056055
3604.934 | -10.058346 | 60.08223 | 60.08223 | -10.058346
3605.434 | -10.05491 | 60.09056 | 60.09056 | -10.05491
3605.934 | -10.053 | 60.09889 | 60.09889 | -10.053
3606.434 | -10.055674 | 60.10723 | 60.10723 | -10.055674
3606.934 | -10.055674 | 60.11556 | 60.11556 | -10.055674
3607.434 | -10.057582 | 60.12389 | 60.12389 | -10.057582
3607.934 | -10.05491 | 60.13223 | 60.13223 | -10.05491
3608.434 | -10.054528 | 60.14056 | 60.14056 | -10.054528
3608.934 | -10.056437 | 60.14889 | 60.14889 | -10.056437
3609.434 | -10.0572 | 60.15723 | 60.15723 | -10.0572
3609.934 | -10.053764 | 60.16556 | 60.16556 | -10.053764
3610.434 | -10.051855 | 60.17389 | 60.17389 | -10.051855
3610.934 | -10.055674 | 60.18223 | 60.18223 | -10.055674
3611.434 | -10.0572 | 60.19056 | 60.19056 | -10.0572
3611.934 | -10.053383 | 60.19889 | 60.19889 | -10.053383
3612.434 | -10.055674 | 60.20723 | 60.20723 | -10.055674
3612.934 | -10.0572 | 60.21556 | 60.21556 | -10.0572
3613.434 | -10.058345 | 60.22389 | 60.22389 | -10.058345
3613.934 | -10.0572 | 60.23223 | 60.23223 | -10.0572
3614.434 | -10.056437 | 60.24056 | 60.24056 | -10.056437
3614.934 | -10.057963 | 60.24889 | 60.24889 | -10.057963
3615.434 | -10.053383 | 60.25723 | 60.25723 | -10.053383
3615.934 | -10.055292 | 60.26556 | 60.26556 | -10.055292
3616.434 | -10.056437 | 60.27389 | 60.27389 | -10.056437
3616.934 | -10.054147 | 60.28223 | 60.28223 | -10.054147
3617.434 | -10.0572 | 60.29056 | 60.29056 | -10.0572
3617.934 | -10.051856 | 60.29889 | 60.29889 | -10.051856
3618.434 | -10.051856 | 60.30723 | 60.30723 | -10.051856
3618.934 | -10.054147 | 60.31556 | 60.31556 | -10.054147
3619.434 | -10.054528 | 60.32389 | 60.32389 | -10.054528
3619.934 | -10.052238 | 60.33223 | 60.33223 | -10.052238
3620.434 | -10.056437 | 60.34056 | 60.34056 | -10.056437
3620.934 | -10.053764 | 60.34889 | 60.34889 | -10.053764
3621.434 | -10.056437 | 60.35723 | 60.35723 | -10.056437
3621.934 | -10.051856 | 60.36556 | 60.36556 | -10.051856
3622.434 | -10.061018 | 60.37389 | 60.37389 | -10.061018
3622.934 | -10.056055 | 60.38223 | 60.38223 | -10.056055
3623.434 | -10.0614 | 60.39056 | 60.39056 | -10.0614
3623.934 | -10.053764 | 60.39889 | 60.39889 | -10.053764
3624.434 | -10.051474 | 60.40723 | 60.40723 | -10.051474
3624.934 | -10.056818 | 60.41556 | 60.41556 | -10.056818
3625.434 | -10.059873 | 60.42389 | 60.42389 | -10.059873
3625.934 | -10.054528 | 60.43223 | 60.43223 | -10.054528
3626.434 | -10.053 | 60.44056 | 60.44056 | -10.053
3626.934 | -10.059873 | 60.44889 | 60.44889 | -10.059873
3627.434 | -10.056437 | 60.45723 | 60.45723 | -10.056437
3627.934 | -10.059491 | 60.46556 | 60.46556 | -10.059491
3628.434 | -10.055292 | 60.47389 | 60.47389 | -10.055292
3628.934 | -10.0572 | 60.48223 | 60.48223 | -10.0572
3629.434 | -10.057582 | 60.49056 | 60.49056 | -10.057582
3629.934 | -10.059109 | 60.49889 | 60.49889 | -10.059109
3630.434 | -10.05911 | 60.50723 | 60.50723 | -10.05911
3630.934 | -10.057582 | 60.51556 | 60.51556 | -10.057582
3631.434 | -10.05491 | 60.52389 | 60.52389 | -10.05491
3631.934 | -10.051855 | 60.53223 | 60.53223 | -10.051855
3632.434 | -10.051092 | 60.54056 | 60.54056 | -10.051092
3632.934 | -10.056055 | 60.54889 | 60.54889 | -10.056055
3633.434 | -10.053383 | 60.55723 | 60.55723 | -10.053383
3633.934 | -10.052619 | 60.56556 | 60.56556 | -10.052619
3634.434 | -10.056818 | 60.57389 | 60.57389 | -10.056818
3634.934 | -10.056437 | 60.58223 | 60.58223 | -10.056437
3635.434 | -10.05262 | 60.59056 | 60.59056 | -10.05262
3635.934 | -10.053765 | 60.59889 | 60.59889 | -10.053765
3636.434 | -10.054147 | 60.60723 | 60.60723 | -10.054147
3636.934 | -10.0572 | 60.61556 | 60.61556 | -10.0572
3637.434 | -10.057963 | 60.62389 | 60.62389 | -10.057963
3637.934 | -10.055674 | 60.63223 | 60.63223 | -10.055674
3638.434 | -10.05491 | 60.64056 | 60.64056 | -10.05491
3638.934 | -10.053383 | 60.64889 | 60.64889 | -10.053383
3639.434 | -10.055674 | 60.65723 | 60.65723 | -10.055674
3639.934 | -10.052238 | 60.66556 | 60.66556 | -10.052238
3640.434 | -10.055674 | 60.67389 | 60.67389 | -10.055674
3640.934 | -10.058346 | 60.68223 | 60.68223 | -10.058346
3641.434 | -10.05491 | 60.69056 | 60.69056 | -10.05491
3641.934 | -10.056818 | 60.69889 | 60.69889 | -10.056818
3642.434 | -10.055674 | 60.70723 | 60.70723 | -10.055674
3642.934 | -10.056818 | 60.71556 | 60.71556 | -10.056818
3643.434 | -10.056055 | 60.72389 | 60.72389 | -10.056055
3643.934 | -10.054147 | 60.73223 | 60.73223 | -10.054147
3644.434 | -10.058346 | 60.74056 | 60.74056 | -10.058346
3644.934 | -10.053001 | 60.74889 | 60.74889 | -10.053001
3645.434 | -10.053383 | 60.75723 | 60.75723 | -10.053383
3645.934 | -10.050328 | 60.76556 | 60.76556 | -10.050328
3646.434 | -10.054147 | 60.77389 | 60.77389 | -10.054147
3646.934 | -10.052619 | 60.78223 | 60.78223 | -10.052619
3647.434 | -10.053383 | 60.79056 | 60.79056 | -10.053383
3647.934 | -10.049183 | 60.79889 | 60.79889 | -10.049183
3648.434 | -10.048038 | 60.80723 | 60.80723 | -10.048038
3648.934 | -10.05491 | 60.81556 | 60.81556 | -10.05491
3649.434 | -10.053764 | 60.82389 | 60.82389 | -10.053764
3649.934 | -10.053001 | 60.83223 | 60.83223 | -10.053001
3650.434 | -10.051092 | 60.84056 | 60.84056 | -10.051092
3650.934 | -10.05491 | 60.84889 | 60.84889 | -10.05491
3651.434 | -10.056437 | 60.85723 | 60.85723 | -10.056437
3651.934 | -10.051856 | 60.86556 | 60.86556 | -10.051856
3652.434 | -10.052238 | 60.87389 | 60.87389 | -10.052238
3652.934 | -10.055292 | 60.88223 | 60.88223 | -10.055292
3653.434 | -10.055292 | 60.89056 | 60.89056 | -10.055292
3653.934 | -10.056055 | 60.89889 | 60.89889 | -10.056055
3654.434 | -10.055674 | 60.90723 | 60.90723 | -10.055674
3654.934 | -10.053383 | 60.91556 | 60.91556 | -10.053383
3655.434 | -10.04651 | 60.92389 | 60.92389 | -10.04651
3655.934 | -10.052238 | 60.93223 | 60.93223 | -10.052238
3656.434 | -10.056437 | 60.94056 | 60.94056 | -10.056437
3656.934 | -10.058727 | 60.94889 | 60.94889 | -10.058727
3657.434 | -10.051474 | 60.95723 | 60.95723 | -10.051474
3657.934 | -10.054147 | 60.96556 | 60.96556 | -10.054147
3658.434 | -10.051855 | 60.97389 | 60.97389 | -10.051855
3658.934 | -10.053764 | 60.98223 | 60.98223 | -10.053764
3659.434 | -10.056818 | 60.99056 | 60.99056 | -10.056818
3659.934 | -10.0572 | 60.99889 | 60.99889 | -10.0572
3660.434 | -10.054147 | 61.00723 | 61.00723 | -10.054147
3660.934 | -10.055674 | 61.01556 | 61.01556 | -10.055674
3661.434 | -10.056055 | 61.02389 | 61.02389 | -10.056055
3661.934 | -10.05491 | 61.03223 | 61.03223 | -10.05491
3662.434 | -10.056055 | 61.04056 | 61.04056 | -10.056055
3662.934 | -10.0572 | 61.04889 | 61.04889 | -10.0572
3663.434 | -10.053382 | 61.05723 | 61.05723 | -10.053382
3663.934 | -10.051092 | 61.06556 | 61.06556 | -10.051092
3664.434 | -10.051855 | 61.07389 | 61.07389 | -10.051855
3664.934 | -10.056055 | 61.08223 | 61.08223 | -10.056055
3665.434 | -10.051855 | 61.09056 | 61.09056 | -10.051855
3665.934 | -10.056055 | 61.09889 | 61.09889 | -10.056055
3666.434 | -10.054147 | 61.10723 | 61.10723 | -10.054147
3666.934 | -10.055291 | 61.11556 | 61.11556 | -10.055291
3667.434 | -10.055674 | 61.12389 | 61.12389 | -10.055674
3667.934 | -10.056055 | 61.13223 | 61.13223 | -10.056055
3668.434 | -10.056818 | 61.14056 | 61.14056 | -10.056818
3668.934 | -10.052619 | 61.14889 | 61.14889 | -10.052619
3669.434 | -10.054147 | 61.15723 | 61.15723 | -10.054147
3669.934 | -10.053764 | 61.16556 | 61.16556 | -10.053764
3670.434 | -10.055292 | 61.17389 | 61.17389 | -10.055292
3670.934 | -10.053765 | 61.18223 | 61.18223 | -10.053765
3671.434 | -10.057964 | 61.19056 | 61.19056 | -10.057964
3671.934 | -10.055674 | 61.19889 | 61.19889 | -10.055674
3672.434 | -10.05491 | 61.20723 | 61.20723 | -10.05491
3672.934 | -10.051092 | 61.21556 | 61.21556 | -10.051092
3673.434 | -10.056819 | 61.22389 | 61.22389 | -10.056819
3673.934 | -10.054147 | 61.23223 | 61.23223 | -10.054147
3674.434 | -10.057582 | 61.24056 | 61.24056 | -10.057582
3674.934 | -10.05262 | 61.24889 | 61.24889 | -10.05262
3675.434 | -10.0572 | 61.25723 | 61.25723 | -10.0572
3675.934 | -10.057582 | 61.26556 | 61.26556 | -10.057582
3676.434 | -10.05491 | 61.27389 | 61.27389 | -10.05491
3676.934 | -10.0572 | 61.28223 | 61.28223 | -10.0572
3677.434 | -10.05491 | 61.29056 | 61.29056 | -10.05491
3677.934 | -10.060254 | 61.29889 | 61.29889 | -10.060254
3678.434 | -10.056055 | 61.30723 | 61.30723 | -10.056055
3678.934 | -10.0572 | 61.31556 | 61.31556 | -10.0572
3679.434 | -10.057963 | 61.32389 | 61.32389 | -10.057963
3679.934 | -10.058345 | 61.33223 | 61.33223 | -10.058345
3680.434 | -10.061018 | 61.34056 | 61.34056 | -10.061018
3680.934 | -10.0572 | 61.34889 | 61.34889 | -10.0572
3681.434 | -10.060637 | 61.35723 | 61.35723 | -10.060637
3681.934 | -10.054147 | 61.36556 | 61.36556 | -10.054147
3682.434 | -10.061018 | 61.37389 | 61.37389 | -10.061018
3682.934 | -10.058727 | 61.38223 | 61.38223 | -10.058727
3683.434 | -10.062926 | 61.39056 | 61.39056 | -10.062926
3683.934 | -10.053765 | 61.39889 | 61.39889 | -10.053765
3684.434 | -10.056437 | 61.40723 | 61.40723 | -10.056437
3684.934 | -10.059873 | 61.41556 | 61.41556 | -10.059873
3685.434 | -10.057963 | 61.42389 | 61.42389 | -10.057963
3685.934 | -10.056437 | 61.43223 | 61.43223 | -10.056437
3686.434 | -10.055292 | 61.44056 | 61.44056 | -10.055292
3686.934 | -10.0572 | 61.44889 | 61.44889 | -10.0572
3687.434 | -10.058727 | 61.45723 | 61.45723 | -10.058727
3687.934 | -10.057582 | 61.46556 | 61.46556 | -10.057582
3688.434 | -10.057582 | 61.47389 | 61.47389 | -10.057582
3688.934 | -10.056437 | 61.48223 | 61.48223 | -10.056437
3689.434 | -10.05491 | 61.49056 | 61.49056 | -10.05491
3689.934 | -10.057963 | 61.49889 | 61.49889 | -10.057963
3690.434 | -10.055674 | 61.50723 | 61.50723 | -10.055674
3690.934 | -10.058727 | 61.51556 | 61.51556 | -10.058727
3691.434 | -10.060255 | 61.52389 | 61.52389 | -10.060255
3691.934 | -10.052619 | 61.53223 | 61.53223 | -10.052619
3692.434 | -10.0572 | 61.54056 | 61.54056 | -10.0572
3692.934 | -10.057582 | 61.54889 | 61.54889 | -10.057582
3693.434 | -10.061782 | 61.55723 | 61.55723 | -10.061782
3693.934 | -10.058727 | 61.56556 | 61.56556 | -10.058727
3694.434 | -10.053765 | 61.57389 | 61.57389 | -10.053765
3694.934 | -10.057582 | 61.58223 | 61.58223 | -10.057582
3695.434 | -10.055292 | 61.59056 | 61.59056 | -10.055292
3695.934 | -10.059873 | 61.59889 | 61.59889 | -10.059873
3696.434 | -10.057963 | 61.60723 | 61.60723 | -10.057963
3696.934 | -10.055291 | 61.61556 | 61.61556 | -10.055291
3697.434 | -10.057582 | 61.62389 | 61.62389 | -10.057582
3697.934 | -10.056055 | 61.63223 | 61.63223 | -10.056055
3698.434 | -10.05262 | 61.64056 | 61.64056 | -10.05262
3698.934 | -10.059873 | 61.64889 | 61.64889 | -10.059873
3699.434 | -10.061399 | 61.65723 | 61.65723 | -10.061399
3699.934 | -10.0572 | 61.66556 | 61.66556 | -10.0572
3700.434 | -10.061018 | 61.67389 | 61.67389 | -10.061018
3700.934 | -10.054528 | 61.68223 | 61.68223 | -10.054528
3701.434 | -10.060254 | 61.69056 | 61.69056 | -10.060254
3701.934 | -10.058727 | 61.69889 | 61.69889 | -10.058727
3702.434 | -10.0614 | 61.70723 | 61.70723 | -10.0614
3702.934 | -10.057964 | 61.71556 | 61.71556 | -10.057964
3703.434 | -10.060637 | 61.72389 | 61.72389 | -10.060637
3703.934 | -10.053383 | 61.73223 | 61.73223 | -10.053383
3704.434 | -10.056055 | 61.74056 | 61.74056 | -10.056055
3704.934 | -10.056818 | 61.74889 | 61.74889 | -10.056818
3705.434 | -10.054528 | 61.75723 | 61.75723 | -10.054528
3705.934 | -10.057963 | 61.76556 | 61.76556 | -10.057963
3706.434 | -10.058346 | 61.77389 | 61.77389 | -10.058346
3706.934 | -10.059491 | 61.78223 | 61.78223 | -10.059491
3707.434 | -10.055674 | 61.79056 | 61.79056 | -10.055674
3707.934 | -10.056818 | 61.79889 | 61.79889 | -10.056818
3708.434 | -10.059109 | 61.80723 | 61.80723 | -10.059109
3708.934 | -10.055674 | 61.81556 | 61.81556 | -10.055674
3709.434 | -10.052238 | 61.82389 | 61.82389 | -10.052238
3709.934 | -10.056819 | 61.83223 | 61.83223 | -10.056819
3710.434 | -10.056055 | 61.84056 | 61.84056 | -10.056055
3710.934 | -10.056437 | 61.84889 | 61.84889 | -10.056437
3711.434 | -10.053765 | 61.85723 | 61.85723 | -10.053765
3711.934 | -10.056818 | 61.86556 | 61.86556 | -10.056818
3712.434 | -10.056819 | 61.87389 | 61.87389 | -10.056819
3712.934 | -10.056055 | 61.88223 | 61.88223 | -10.056055
3713.434 | -10.05911 | 61.89056 | 61.89056 | -10.05911
3713.934 | -10.0572 | 61.89889 | 61.89889 | -10.0572
3714.434 | -10.057582 | 61.90723 | 61.90723 | -10.057582
3714.934 | -10.056055 | 61.91556 | 61.91556 | -10.056055
3715.434 | -10.05911 | 61.92389 | 61.92389 | -10.05911
3715.934 | -10.051855 | 61.93223 | 61.93223 | -10.051855
3716.434 | -10.058346 | 61.94056 | 61.94056 | -10.058346
3716.934 | -10.053001 | 61.94889 | 61.94889 | -10.053001
3717.434 | -10.05491 | 61.95723 | 61.95723 | -10.05491
3717.934 | -10.055292 | 61.96556 | 61.96556 | -10.055292
3718.434 | -10.053764 | 61.97389 | 61.97389 | -10.053764
3718.934 | -10.061399 | 61.98223 | 61.98223 | -10.061399
3719.434 | -10.056819 | 61.99056 | 61.99056 | -10.056819
3719.934 | -10.053 | 61.99889 | 61.99889 | -10.053
3720.434 | -10.060255 | 62.00723 | 62.00723 | -10.060255
3720.934 | -10.060254 | 62.01556 | 62.01556 | -10.060254
3721.434 | -10.057582 | 62.02389 | 62.02389 | -10.057582
3721.934 | -10.060254 | 62.03223 | 62.03223 | -10.060254
3722.434 | -10.059873 | 62.04056 | 62.04056 | -10.059873
3722.934 | -10.058727 | 62.04889 | 62.04889 | -10.058727
3723.434 | -10.0572 | 62.05723 | 62.05723 | -10.0572
3723.934 | -10.058346 | 62.06556 | 62.06556 | -10.058346
3724.434 | -10.058727 | 62.07389 | 62.07389 | -10.058727
3724.934 | -10.056437 | 62.08223 | 62.08223 | -10.056437
3725.434 | -10.057582 | 62.09056 | 62.09056 | -10.057582
3725.934 | -10.057963 | 62.09889 | 62.09889 | -10.057963
3726.434 | -10.057582 | 62.10723 | 62.10723 | -10.057582
3726.934 | -10.054147 | 62.11556 | 62.11556 | -10.054147
3727.434 | -10.056437 | 62.12389 | 62.12389 | -10.056437
3727.934 | -10.0572 | 62.13223 | 62.13223 | -10.0572
3728.434 | -10.057963 | 62.14056 | 62.14056 | -10.057963
3728.934 | -10.059491 | 62.14889 | 62.14889 | -10.059491
3729.434 | -10.056819 | 62.15723 | 62.15723 | -10.056819
3729.934 | -10.057582 | 62.16556 | 62.16556 | -10.057582
3730.434 | -10.057963 | 62.17389 | 62.17389 | -10.057963
3730.934 | -10.054528 | 62.18223 | 62.18223 | -10.054528
3731.434 | -10.057963 | 62.19056 | 62.19056 | -10.057963
3731.934 | -10.057963 | 62.19889 | 62.19889 | -10.057963
3732.434 | -10.053383 | 62.20723 | 62.20723 | -10.053383
3732.934 | -10.063691 | 62.21556 | 62.21556 | -10.063691
3733.434 | -10.054528 | 62.22389 | 62.22389 | -10.054528
3733.934 | -10.059873 | 62.23223 | 62.23223 | -10.059873
3734.434 | -10.052619 | 62.24056 | 62.24056 | -10.052619
3734.934 | -10.055291 | 62.24889 | 62.24889 | -10.055291
3735.434 | -10.051474 | 62.25723 | 62.25723 | -10.051474
3735.934 | -10.053001 | 62.26556 | 62.26556 | -10.053001
3736.434 | -10.059873 | 62.27389 | 62.27389 | -10.059873
3736.934 | -10.060637 | 62.28223 | 62.28223 | -10.060637
3737.434 | -10.062163 | 62.29056 | 62.29056 | -10.062163
3737.934 | -10.058727 | 62.29889 | 62.29889 | -10.058727
3738.434 | -10.053001 | 62.30723 | 62.30723 | -10.053001
3738.934 | -10.058727 | 62.31556 | 62.31556 | -10.058727
3739.434 | -10.0572 | 62.32389 | 62.32389 | -10.0572
3739.934 | -10.053383 | 62.33223 | 62.33223 | -10.053383
3740.434 | -10.056437 | 62.34056 | 62.34056 | -10.056437
3740.934 | -10.057582 | 62.34889 | 62.34889 | -10.057582
3741.434 | -10.0572 | 62.35723 | 62.35723 | -10.0572
3741.934 | -10.054146 | 62.36556 | 62.36556 | -10.054146
3742.434 | -10.057582 | 62.37389 | 62.37389 | -10.057582
3742.934 | -10.055292 | 62.38223 | 62.38223 | -10.055292
3743.434 | -10.056818 | 62.39056 | 62.39056 | -10.056818
3743.934 | -10.052619 | 62.39889 | 62.39889 | -10.052619
3744.434 | -10.059109 | 62.40723 | 62.40723 | -10.059109
3744.934 | -10.054528 | 62.41556 | 62.41556 | -10.054528
3745.434 | -10.055292 | 62.42389 | 62.42389 | -10.055292
3745.934 | -10.057582 | 62.43223 | 62.43223 | -10.057582
3746.434 | -10.056818 | 62.44056 | 62.44056 | -10.056818
3746.909 | -10.052238 | 62.44848 | 62.44848 | -10.052238
3747.409 | -10.053001 | 62.45681 | 62.45681 | -10.053001
3747.909 | -10.0572 | 62.46514 | 62.46514 | -10.0572
3748.409 | -10.053765 | 62.47348 | 62.47348 | -10.053765
3748.909 | -10.0572 | 62.48181 | 62.48181 | -10.0572
3749.409 | -10.056818 | 62.49014 | 62.49014 | -10.056818
3749.909 | -10.059874 | 62.49848 | 62.49848 | -10.059874
3750.409 | -10.055292 | 62.50681 | 62.50681 | -10.055292
3750.909 | -10.055674 | 62.51514 | 62.51514 | -10.055674
3751.409 | -10.052619 | 62.52348 | 62.52348 | -10.052619
3751.909 | -10.0614 | 62.53181 | 62.53181 | -10.0614
3752.409 | -10.061018 | 62.54014 | 62.54014 | -10.061018
3752.909 | -10.0572 | 62.54848 | 62.54848 | -10.0572
3753.409 | -10.058346 | 62.55681 | 62.55681 | -10.058346
3753.909 | -10.056818 | 62.56514 | 62.56514 | -10.056818
3754.409 | -10.055291 | 62.57348 | 62.57348 | -10.055291
3754.909 | -10.057582 | 62.58181 | 62.58181 | -10.057582
3755.409 | -10.058346 | 62.59014 | 62.59014 | -10.058346
3755.909 | -10.060637 | 62.59848 | 62.59848 | -10.060637
3756.409 | -10.05491 | 62.60681 | 62.60681 | -10.05491
3756.909 | -10.056055 | 62.61514 | 62.61514 | -10.056055
3757.409 | -10.057582 | 62.62348 | 62.62348 | -10.057582
3757.909 | -10.060254 | 62.63181 | 62.63181 | -10.060254
3758.409 | -10.053383 | 62.64014 | 62.64014 | -10.053383
3758.909 | -10.063309 | 62.64848 | 62.64848 | -10.063309
3759.409 | -10.0572 | 62.65681 | 62.65681 | -10.0572
3759.909 | -10.059873 | 62.66514 | 62.66514 | -10.059873
3760.409 | -10.060254 | 62.67348 | 62.67348 | -10.060254
3760.909 | -10.062163 | 62.68181 | 62.68181 | -10.062163
3761.409 | -10.056055 | 62.69014 | 62.69014 | -10.056055
3761.909 | -10.062927 | 62.69848 | 62.69848 | -10.062927
3762.409 | -10.057964 | 62.70681 | 62.70681 | -10.057964
3762.909 | -10.054528 | 62.71514 | 62.71514 | -10.054528
3763.409 | -10.059109 | 62.72348 | 62.72348 | -10.059109
3763.909 | -10.058346 | 62.73181 | 62.73181 | -10.058346
3764.409 | -10.059491 | 62.74014 | 62.74014 | -10.059491
3764.909 | -10.057963 | 62.74848 | 62.74848 | -10.057963
3765.409 | -10.057582 | 62.75681 | 62.75681 | -10.057582
3765.909 | -10.057582 | 62.76514 | 62.76514 | -10.057582
3766.409 | -10.059873 | 62.77348 | 62.77348 | -10.059873
3766.909 | -10.055674 | 62.78181 | 62.78181 | -10.055674
3767.409 | -10.059873 | 62.79014 | 62.79014 | -10.059873
3767.909 | -10.057964 | 62.79848 | 62.79848 | -10.057964
3768.409 | -10.059491 | 62.80681 | 62.80681 | -10.059491
3768.909 | -10.056437 | 62.81514 | 62.81514 | -10.056437
3769.409 | -10.057582 | 62.82348 | 62.82348 | -10.057582
3769.909 | -10.056818 | 62.83181 | 62.83181 | -10.056818
3770.409 | -10.05911 | 62.84014 | 62.84014 | -10.05911
3770.909 | -10.05491 | 62.84848 | 62.84848 | -10.05491
3771.409 | -10.05911 | 62.85681 | 62.85681 | -10.05911
3771.909 | -10.0572 | 62.86514 | 62.86514 | -10.0572
3772.409 | -10.057582 | 62.87348 | 62.87348 | -10.057582
3772.909 | -10.059491 | 62.88181 | 62.88181 | -10.059491
3773.409 | -10.059873 | 62.89014 | 62.89014 | -10.059873
3773.909 | -10.059491 | 62.89848 | 62.89848 | -10.059491
3774.409 | -10.059491 | 62.90681 | 62.90681 | -10.059491
3774.909 | -10.053764 | 62.91514 | 62.91514 | -10.053764
3775.409 | -10.05911 | 62.92348 | 62.92348 | -10.05911
3775.909 | -10.058346 | 62.93181 | 62.93181 | -10.058346
3776.409 | -10.055674 | 62.94014 | 62.94014 | -10.055674
3776.909 | -10.0488 | 62.94848 | 62.94848 | -10.0488
3777.409 | -10.05491 | 62.95681 | 62.95681 | -10.05491
3777.909 | -10.060637 | 62.96514 | 62.96514 | -10.060637
3778.409 | -10.062927 | 62.97348 | 62.97348 | -10.062927
3778.909 | -10.059491 | 62.98181 | 62.98181 | -10.059491
3779.409 | -10.058345 | 62.99014 | 62.99014 | -10.058345
3779.909 | -10.061782 | 62.99848 | 62.99848 | -10.061782
3780.409 | -10.062546 | 63.00681 | 63.00681 | -10.062546
3780.909 | -10.064837 | 63.01514 | 63.01514 | -10.064837
3781.409 | -10.060637 | 63.02348 | 63.02348 | -10.060637
3781.909 | -10.060254 | 63.03181 | 63.03181 | -10.060254
3782.409 | -10.0572 | 63.04014 | 63.04014 | -10.0572
3782.909 | -10.060255 | 63.04848 | 63.04848 | -10.060255
3783.409 | -10.062164 | 63.05681 | 63.05681 | -10.062164
3783.909 | -10.056437 | 63.06514 | 63.06514 | -10.056437
3784.409 | -10.060637 | 63.07348 | 63.07348 | -10.060637
3784.909 | -10.052238 | 63.08181 | 63.08181 | -10.052238
3785.409 | -10.056819 | 63.09014 | 63.09014 | -10.056819
3785.909 | -10.055292 | 63.09848 | 63.09848 | -10.055292
3786.409 | -10.063309 | 63.10681 | 63.10681 | -10.063309
3786.909 | -10.052619 | 63.11514 | 63.11514 | -10.052619
3787.409 | -10.056437 | 63.12348 | 63.12348 | -10.056437
3787.909 | -10.057582 | 63.13181 | 63.13181 | -10.057582
3788.409 | -10.056055 | 63.14014 | 63.14014 | -10.056055
3788.909 | -10.061018 | 63.14848 | 63.14848 | -10.061018
3789.409 | -10.0614 | 63.15681 | 63.15681 | -10.0614
3789.909 | -10.060637 | 63.16514 | 63.16514 | -10.060637
3790.409 | -10.053383 | 63.17348 | 63.17348 | -10.053383
3790.909 | -10.053001 | 63.18181 | 63.18181 | -10.053001
3791.409 | -10.0572 | 63.19014 | 63.19014 | -10.0572
3791.909 | -10.055674 | 63.19848 | 63.19848 | -10.055674
3792.409 | -10.060637 | 63.20681 | 63.20681 | -10.060637
3792.909 | -10.05491 | 63.21514 | 63.21514 | -10.05491
3793.409 | -10.05491 | 63.22348 | 63.22348 | -10.05491
3793.909 | -10.058346 | 63.23181 | 63.23181 | -10.058346
3794.409 | -10.054528 | 63.24014 | 63.24014 | -10.054528
3794.909 | -10.062545 | 63.24848 | 63.24848 | -10.062545
3795.409 | -10.057582 | 63.25681 | 63.25681 | -10.057582
3795.909 | -10.05911 | 63.26514 | 63.26514 | -10.05911
3796.409 | -10.062163 | 63.27348 | 63.27348 | -10.062163
3796.909 | -10.059109 | 63.28181 | 63.28181 | -10.059109
3797.409 | -10.061018 | 63.29014 | 63.29014 | -10.061018
3797.909 | -10.05911 | 63.29848 | 63.29848 | -10.05911
3798.409 | -10.05911 | 63.30681 | 63.30681 | -10.05911
3798.909 | -10.0572 | 63.31514 | 63.31514 | -10.0572
3799.409 | -10.056437 | 63.32348 | 63.32348 | -10.056437
3799.909 | -10.055674 | 63.33181 | 63.33181 | -10.055674
3800.409 | -10.060254 | 63.34014 | 63.34014 | -10.060254
3800.909 | -10.058727 | 63.34848 | 63.34848 | -10.058727
3801.409 | -10.055292 | 63.35681 | 63.35681 | -10.055292
3801.909 | -10.057582 | 63.36514 | 63.36514 | -10.057582
3802.409 | -10.057964 | 63.37348 | 63.37348 | -10.057964
3802.909 | -10.058727 | 63.38181 | 63.38181 | -10.058727
3803.409 | -10.058727 | 63.39014 | 63.39014 | -10.058727
3803.909 | -10.057582 | 63.39848 | 63.39848 | -10.057582
3804.409 | -10.054528 | 63.40681 | 63.40681 | -10.054528
3804.909 | -10.056818 | 63.41514 | 63.41514 | -10.056818
3805.409 | -10.0572 | 63.42348 | 63.42348 | -10.0572
3805.909 | -10.059109 | 63.43181 | 63.43181 | -10.059109
3806.409 | -10.057964 | 63.44014 | 63.44014 | -10.057964
3806.909 | -10.054528 | 63.44848 | 63.44848 | -10.054528
3807.409 | -10.053001 | 63.45681 | 63.45681 | -10.053001
3807.909 | -10.054528 | 63.46514 | 63.46514 | -10.054528
3808.409 | -10.053 | 63.47348 | 63.47348 | -10.053
3808.909 | -10.055674 | 63.48181 | 63.48181 | -10.055674
3809.409 | -10.054146 | 63.49014 | 63.49014 | -10.054146
3809.909 | -10.057964 | 63.49848 | 63.49848 | -10.057964
3810.409 | -10.057963 | 63.50681 | 63.50681 | -10.057963
3810.909 | -10.056437 | 63.51514 | 63.51514 | -10.056437
3811.409 | -10.055292 | 63.52348 | 63.52348 | -10.055292
3811.909 | -10.058345 | 63.53181 | 63.53181 | -10.058345
3812.409 | -10.054528 | 63.54014 | 63.54014 | -10.054528
3812.909 | -10.060255 | 63.54848 | 63.54848 | -10.060255
3813.409 | -10.061018 | 63.55681 | 63.55681 | -10.061018
3813.909 | -10.059491 | 63.56514 | 63.56514 | -10.059491
3814.409 | -10.059491 | 63.57348 | 63.57348 | -10.059491
3814.909 | -10.060637 | 63.58181 | 63.58181 | -10.060637
3815.409 | -10.057963 | 63.59014 | 63.59014 | -10.057963
3815.909 | -10.052238 | 63.59848 | 63.59848 | -10.052238
3816.409 | -10.059491 | 63.60681 | 63.60681 | -10.059491
3816.909 | -10.054528 | 63.61514 | 63.61514 | -10.054528
3817.409 | -10.054147 | 63.62348 | 63.62348 | -10.054147
3817.909 | -10.056055 | 63.63181 | 63.63181 | -10.056055
3818.409 | -10.055292 | 63.64014 | 63.64014 | -10.055292
3818.909 | -10.055674 | 63.64848 | 63.64848 | -10.055674
3819.409 | -10.057963 | 63.65681 | 63.65681 | -10.057963
3819.909 | -10.057582 | 63.66514 | 63.66514 | -10.057582
3820.409 | -10.056819 | 63.67348 | 63.67348 | -10.056819
3820.909 | -10.057963 | 63.68181 | 63.68181 | -10.057963
3821.409 | -10.056437 | 63.69014 | 63.69014 | -10.056437
3821.909 | -10.058727 | 63.69848 | 63.69848 | -10.058727
3822.409 | -10.059109 | 63.70681 | 63.70681 | -10.059109
3822.909 | -10.053383 | 63.71514 | 63.71514 | -10.053383
3823.409 | -10.053383 | 63.72348 | 63.72348 | -10.053383
3823.909 | -10.056437 | 63.73181 | 63.73181 | -10.056437
3824.409 | -10.054147 | 63.74014 | 63.74014 | -10.054147
3824.909 | -10.052619 | 63.74848 | 63.74848 | -10.052619
3825.409 | -10.054528 | 63.75681 | 63.75681 | -10.054528
3825.909 | -10.056055 | 63.76514 | 63.76514 | -10.056055
3826.409 | -10.057582 | 63.77348 | 63.77348 | -10.057582
3826.909 | -10.059109 | 63.78181 | 63.78181 | -10.059109
3827.409 | -10.05491 | 63.79014 | 63.79014 | -10.05491
3827.909 | -10.056055 | 63.79848 | 63.79848 | -10.056055
3828.409 | -10.057582 | 63.80681 | 63.80681 | -10.057582
3828.909 | -10.062546 | 63.81514 | 63.81514 | -10.062546
3829.409 | -10.059109 | 63.82348 | 63.82348 | -10.059109
3829.909 | -10.050328 | 63.83181 | 63.83181 | -10.050328
3830.409 | -10.053383 | 63.84014 | 63.84014 | -10.053383
3830.909 | -10.058346 | 63.84848 | 63.84848 | -10.058346
3831.409 | -10.056818 | 63.85681 | 63.85681 | -10.056818
3831.909 | -10.05491 | 63.86514 | 63.86514 | -10.05491
3832.409 | -10.055291 | 63.87348 | 63.87348 | -10.055291
3832.909 | -10.0572 | 63.88181 | 63.88181 | -10.0572
3833.409 | -10.056818 | 63.89014 | 63.89014 | -10.056818
3833.909 | -10.053383 | 63.89848 | 63.89848 | -10.053383
3834.409 | -10.058345 | 63.90681 | 63.90681 | -10.058345
3834.909 | -10.057963 | 63.91514 | 63.91514 | -10.057963
3835.409 | -10.055674 | 63.92348 | 63.92348 | -10.055674
3835.909 | -10.05491 | 63.93181 | 63.93181 | -10.05491
3836.409 | -10.052619 | 63.94014 | 63.94014 | -10.052619
3836.909 | -10.057582 | 63.94848 | 63.94848 | -10.057582
3837.409 | -10.061018 | 63.95681 | 63.95681 | -10.061018
3837.909 | -10.057582 | 63.96514 | 63.96514 | -10.057582
3838.409 | -10.060637 | 63.97348 | 63.97348 | -10.060637
3838.909 | -10.053 | 63.98181 | 63.98181 | -10.053
3839.409 | -10.051474 | 63.99014 | 63.99014 | -10.051474
3839.909 | -10.056437 | 63.99848 | 63.99848 | -10.056437
3840.409 | -10.061018 | 64.00681 | 64.00681 | -10.061018
3840.909 | -10.052619 | 64.01514 | 64.01514 | -10.052619
3841.409 | -10.057964 | 64.02348 | 64.02348 | -10.057964
3841.909 | -10.056818 | 64.03181 | 64.03181 | -10.056818
3842.409 | -10.055674 | 64.04014 | 64.04014 | -10.055674
3842.909 | -10.053001 | 64.04848 | 64.04848 | -10.053001
3843.409 | -10.055674 | 64.05681 | 64.05681 | -10.055674
3843.909 | -10.056055 | 64.06514 | 64.06514 | -10.056055
3844.409 | -10.054528 | 64.07348 | 64.07348 | -10.054528
3844.909 | -10.056437 | 64.08181 | 64.08181 | -10.056437
3845.409 | -10.053383 | 64.09014 | 64.09014 | -10.053383
3845.909 | -10.056818 | 64.09848 | 64.09848 | -10.056818
3846.409 | -10.053001 | 64.10681 | 64.10681 | -10.053001
3846.909 | -10.055674 | 64.11514 | 64.11514 | -10.055674
3847.409 | -10.052619 | 64.12348 | 64.12348 | -10.052619
3847.909 | -10.053764 | 64.13181 | 64.13181 | -10.053764
3848.409 | -10.056818 | 64.14014 | 64.14014 | -10.056818
3848.909 | -10.059109 | 64.14848 | 64.14848 | -10.059109
3849.409 | -10.056818 | 64.15681 | 64.15681 | -10.056818
3849.909 | -10.056819 | 64.16514 | 64.16514 | -10.056819
3850.409 | -10.059109 | 64.17348 | 64.17348 | -10.059109
3850.909 | -10.057963 | 64.18181 | 64.18181 | -10.057963
3851.409 | -10.056818 | 64.19014 | 64.19014 | -10.056818
3851.909 | -10.053383 | 64.19848 | 64.19848 | -10.053383
3852.409 | -10.052238 | 64.20681 | 64.20681 | -10.052238
3852.909 | -10.056437 | 64.21514 | 64.21514 | -10.056437
3853.409 | -10.054147 | 64.22348 | 64.22348 | -10.054147
3853.909 | -10.056818 | 64.23181 | 64.23181 | -10.056818
3854.409 | -10.0572 | 64.24014 | 64.24014 | -10.0572
3854.909 | -10.05491 | 64.24848 | 64.24848 | -10.05491
3855.409 | -10.057963 | 64.25681 | 64.25681 | -10.057963
3855.909 | -10.055674 | 64.26514 | 64.26514 | -10.055674
3856.409 | -10.056818 | 64.27348 | 64.27348 | -10.056818
3856.909 | -10.051092 | 64.28181 | 64.28181 | -10.051092
3857.409 | -10.059491 | 64.29014 | 64.29014 | -10.059491
3857.909 | -10.056818 | 64.29848 | 64.29848 | -10.056818
3858.409 | -10.052619 | 64.30681 | 64.30681 | -10.052619
3858.909 | -10.053382 | 64.31514 | 64.31514 | -10.053382
3859.409 | -10.053764 | 64.32348 | 64.32348 | -10.053764
3859.909 | -10.053001 | 64.33181 | 64.33181 | -10.053001
3860.409 | -10.058727 | 64.34014 | 64.34014 | -10.058727
3860.909 | -10.058727 | 64.34848 | 64.34848 | -10.058727
3861.409 | -10.059109 | 64.35681 | 64.35681 | -10.059109
3861.909 | -10.058346 | 64.36514 | 64.36514 | -10.058346
3862.409 | -10.051855 | 64.37348 | 64.37348 | -10.051855
3862.909 | -10.05911 | 64.38181 | 64.38181 | -10.05911
3863.409 | -10.053764 | 64.39014 | 64.39014 | -10.053764
3863.909 | -10.058346 | 64.39848 | 64.39848 | -10.058346
3864.409 | -10.059873 | 64.40681 | 64.40681 | -10.059873
3864.909 | -10.056437 | 64.41514 | 64.41514 | -10.056437
3865.409 | -10.059873 | 64.42348 | 64.42348 | -10.059873
3865.909 | -10.056437 | 64.43181 | 64.43181 | -10.056437
3866.409 | -10.058727 | 64.44014 | 64.44014 | -10.058727
3866.909 | -10.055292 | 64.44848 | 64.44848 | -10.055292
3867.409 | -10.058727 | 64.45681 | 64.45681 | -10.058727
3867.909 | -10.059873 | 64.46514 | 64.46514 | -10.059873
3868.409 | -10.057582 | 64.47348 | 64.47348 | -10.057582
3868.909 | -10.055674 | 64.48181 | 64.48181 | -10.055674
3869.409 | -10.054528 | 64.49014 | 64.49014 | -10.054528
3869.909 | -10.062546 | 64.49848 | 64.49848 | -10.062546
3870.409 | -10.053382 | 64.50681 | 64.50681 | -10.053382
3870.909 | -10.057963 | 64.51514 | 64.51514 | -10.057963
3871.409 | -10.052619 | 64.52348 | 64.52348 | -10.052619
3871.909 | -10.05491 | 64.53181 | 64.53181 | -10.05491
3872.409 | -10.059109 | 64.54014 | 64.54014 | -10.059109
3872.909 | -10.05491 | 64.54848 | 64.54848 | -10.05491
3873.409 | -10.0614 | 64.55681 | 64.55681 | -10.0614
3873.909 | -10.059874 | 64.56514 | 64.56514 | -10.059874
3874.409 | -10.057963 | 64.57348 | 64.57348 | -10.057963
3874.909 | -10.057582 | 64.58181 | 64.58181 | -10.057582
3875.409 | -10.054528 | 64.59014 | 64.59014 | -10.054528
3875.909 | -10.059109 | 64.59848 | 64.59848 | -10.059109
3876.409 | -10.05491 | 64.60681 | 64.60681 | -10.05491
3876.909 | -10.057963 | 64.61514 | 64.61514 | -10.057963
3877.409 | -10.053383 | 64.62348 | 64.62348 | -10.053383
3877.909 | -10.05491 | 64.63181 | 64.63181 | -10.05491
3878.409 | -10.05491 | 64.64014 | 64.64014 | -10.05491
3878.909 | -10.057964 | 64.64848 | 64.64848 | -10.057964
3879.409 | -10.056818 | 64.65681 | 64.65681 | -10.056818
3879.909 | -10.055292 | 64.66514 | 64.66514 | -10.055292
3880.409 | -10.057582 | 64.67348 | 64.67348 | -10.057582
3880.909 | -10.05262 | 64.68181 | 64.68181 | -10.05262
3881.409 | -10.053764 | 64.69014 | 64.69014 | -10.053764
3881.909 | -10.054147 | 64.69848 | 64.69848 | -10.054147
3882.409 | -10.060254 | 64.70681 | 64.70681 | -10.060254
3882.909 | -10.053383 | 64.71514 | 64.71514 | -10.053383
3883.409 | -10.060254 | 64.72348 | 64.72348 | -10.060254
3883.909 | -10.051474 | 64.73181 | 64.73181 | -10.051474
3884.409 | -10.054528 | 64.74014 | 64.74014 | -10.054528
3884.909 | -10.055291 | 64.74848 | 64.74848 | -10.055291
3885.409 | -10.054528 | 64.75681 | 64.75681 | -10.054528
3885.909 | -10.060637 | 64.76514 | 64.76514 | -10.060637
3886.409 | -10.062163 | 64.77348 | 64.77348 | -10.062163
3886.909 | -10.055291 | 64.78181 | 64.78181 | -10.055291
3887.409 | -10.059109 | 64.79014 | 64.79014 | -10.059109
3887.909 | -10.048801 | 64.79848 | 64.79848 | -10.048801
3888.409 | -10.052238 | 64.80681 | 64.80681 | -10.052238
3888.909 | -10.054528 | 64.81514 | 64.81514 | -10.054528
3889.409 | -10.054147 | 64.82348 | 64.82348 | -10.054147
3889.909 | -10.059491 | 64.83181 | 64.83181 | -10.059491
3890.409 | -10.053382 | 64.84014 | 64.84014 | -10.053382
3890.909 | -10.050328 | 64.84848 | 64.84848 | -10.050328
3891.409 | -10.054147 | 64.85681 | 64.85681 | -10.054147
3891.909 | -10.053383 | 64.86514 | 64.86514 | -10.053383
3892.409 | -10.056818 | 64.87348 | 64.87348 | -10.056818
3892.909 | -10.054147 | 64.88181 | 64.88181 | -10.054147
3893.409 | -10.059109 | 64.89014 | 64.89014 | -10.059109
3893.909 | -10.055292 | 64.89848 | 64.89848 | -10.055292
3894.409 | -10.054146 | 64.90681 | 64.90681 | -10.054146
3894.909 | -10.054146 | 64.91514 | 64.91514 | -10.054146
3895.409 | -10.054528 | 64.92348 | 64.92348 | -10.054528
3895.909 | -10.055292 | 64.93181 | 64.93181 | -10.055292
3896.409 | -10.056818 | 64.94014 | 64.94014 | -10.056818
3896.909 | -10.054528 | 64.94848 | 64.94848 | -10.054528
3897.409 | -10.059109 | 64.95681 | 64.95681 | -10.059109
3897.909 | -10.055292 | 64.96514 | 64.96514 | -10.055292
3898.409 | -10.055292 | 64.97348 | 64.97348 | -10.055292
3898.909 | -10.051474 | 64.98181 | 64.98181 | -10.051474
3899.409 | -10.057582 | 64.99014 | 64.99014 | -10.057582
3899.909 | -10.058346 | 64.99848 | 64.99848 | -10.058346
3900.409 | -10.053382 | 65.00681 | 65.00681 | -10.053382
3900.909 | -10.055292 | 65.01514 | 65.01514 | -10.055292
3901.409 | -10.056818 | 65.02348 | 65.02348 | -10.056818
3901.909 | -10.057582 | 65.03181 | 65.03181 | -10.057582
3902.409 | -10.055674 | 65.04014 | 65.04014 | -10.055674
3902.909 | -10.0572 | 65.04848 | 65.04848 | -10.0572
3903.409 | -10.051474 | 65.05681 | 65.05681 | -10.051474
3903.909 | -10.055674 | 65.06514 | 65.06514 | -10.055674
3904.409 | -10.052619 | 65.07348 | 65.07348 | -10.052619
3904.909 | -10.055674 | 65.08181 | 65.08181 | -10.055674
3905.409 | -10.05262 | 65.09014 | 65.09014 | -10.05262
3905.909 | -10.060254 | 65.09848 | 65.09848 | -10.060254
3906.409 | -10.055674 | 65.10681 | 65.10681 | -10.055674
3906.909 | -10.056437 | 65.11514 | 65.11514 | -10.056437
3907.409 | -10.0572 | 65.12348 | 65.12348 | -10.0572
3907.909 | -10.055292 | 65.13181 | 65.13181 | -10.055292
3908.409 | -10.053382 | 65.14014 | 65.14014 | -10.053382
3908.909 | -10.055674 | 65.14848 | 65.14848 | -10.055674
3909.409 | -10.060637 | 65.15681 | 65.15681 | -10.060637
3909.909 | -10.05491 | 65.16514 | 65.16514 | -10.05491
3910.409 | -10.055674 | 65.17348 | 65.17348 | -10.055674
3910.909 | -10.054147 | 65.18181 | 65.18181 | -10.054147
3911.409 | -10.053764 | 65.19014 | 65.19014 | -10.053764
3911.909 | -10.056055 | 65.19848 | 65.19848 | -10.056055
3912.409 | -10.058346 | 65.20681 | 65.20681 | -10.058346
3912.909 | -10.056818 | 65.21514 | 65.21514 | -10.056818
3913.409 | -10.053765 | 65.22348 | 65.22348 | -10.053765
3913.909 | -10.051856 | 65.23181 | 65.23181 | -10.051856
3914.409 | -10.055674 | 65.24014 | 65.24014 | -10.055674
3914.909 | -10.056819 | 65.24848 | 65.24848 | -10.056819
3915.409 | -10.055292 | 65.25681 | 65.25681 | -10.055292
3915.909 | -10.056437 | 65.26514 | 65.26514 | -10.056437
3916.409 | -10.05262 | 65.27348 | 65.27348 | -10.05262
3916.909 | -10.051855 | 65.28181 | 65.28181 | -10.051855
3917.409 | -10.05911 | 65.29014 | 65.29014 | -10.05911
3917.909 | -10.052238 | 65.29848 | 65.29848 | -10.052238
3918.409 | -10.051092 | 65.30681 | 65.30681 | -10.051092
3918.909 | -10.056437 | 65.31514 | 65.31514 | -10.056437
3919.409 | -10.052238 | 65.32348 | 65.32348 | -10.052238
3919.909 | -10.053764 | 65.33181 | 65.33181 | -10.053764
3920.409 | -10.057582 | 65.34014 | 65.34014 | -10.057582
3920.909 | -10.052238 | 65.34848 | 65.34848 | -10.052238
3921.409 | -10.056818 | 65.35681 | 65.35681 | -10.056818
3921.909 | -10.054528 | 65.36514 | 65.36514 | -10.054528
3922.409 | -10.056819 | 65.37348 | 65.37348 | -10.056819
3922.909 | -10.050711 | 65.38181 | 65.38181 | -10.050711
3923.409 | -10.051092 | 65.39014 | 65.39014 | -10.051092
3923.909 | -10.053383 | 65.39848 | 65.39848 | -10.053383
3924.409 | -10.049947 | 65.40681 | 65.40681 | -10.049947
3924.909 | -10.054528 | 65.41514 | 65.41514 | -10.054528
3925.409 | -10.056437 | 65.42348 | 65.42348 | -10.056437
3925.909 | -10.051474 | 65.43181 | 65.43181 | -10.051474
3926.409 | -10.054147 | 65.44014 | 65.44014 | -10.054147
3926.909 | -10.051856 | 65.44848 | 65.44848 | -10.051856
3927.409 | -10.053001 | 65.45681 | 65.45681 | -10.053001
3927.909 | -10.053764 | 65.46514 | 65.46514 | -10.053764
3928.409 | -10.054528 | 65.47348 | 65.47348 | -10.054528
3928.909 | -10.059874 | 65.48181 | 65.48181 | -10.059874
3929.409 | -10.053383 | 65.49014 | 65.49014 | -10.053383
3929.909 | -10.055674 | 65.49848 | 65.49848 | -10.055674
3930.409 | -10.056818 | 65.50681 | 65.50681 | -10.056818
3930.909 | -10.062545 | 65.51514 | 65.51514 | -10.062545
3931.409 | -10.053383 | 65.52348 | 65.52348 | -10.053383
3931.909 | -10.056437 | 65.53181 | 65.53181 | -10.056437
3932.409 | -10.05491 | 65.54014 | 65.54014 | -10.05491
3932.909 | -10.057582 | 65.54848 | 65.54848 | -10.057582
3933.409 | -10.052238 | 65.55681 | 65.55681 | -10.052238
3933.909 | -10.056055 | 65.56514 | 65.56514 | -10.056055
3934.409 | -10.051092 | 65.57348 | 65.57348 | -10.051092
3934.909 | -10.056818 | 65.58181 | 65.58181 | -10.056818
3935.409 | -10.055674 | 65.59014 | 65.59014 | -10.055674
3935.909 | -10.05911 | 65.59848 | 65.59848 | -10.05911
3936.409 | -10.056055 | 65.60681 | 65.60681 | -10.056055
3936.909 | -10.052619 | 65.61514 | 65.61514 | -10.052619
3937.409 | -10.053001 | 65.62348 | 65.62348 | -10.053001
3937.909 | -10.057582 | 65.63181 | 65.63181 | -10.057582
3938.409 | -10.056818 | 65.64014 | 65.64014 | -10.056818
3938.909 | -10.055292 | 65.64848 | 65.64848 | -10.055292
3939.409 | -10.057964 | 65.65681 | 65.65681 | -10.057964
3939.909 | -10.055292 | 65.66514 | 65.66514 | -10.055292
3940.409 | -10.058346 | 65.67348 | 65.67348 | -10.058346
3940.909 | -10.060255 | 65.68181 | 65.68181 | -10.060255
3941.409 | -10.055292 | 65.69014 | 65.69014 | -10.055292
3941.909 | -10.054528 | 65.69848 | 65.69848 | -10.054528
3942.409 | -10.056819 | 65.70681 | 65.70681 | -10.056819
3942.909 | -10.057582 | 65.71514 | 65.71514 | -10.057582
3943.409 | -10.055292 | 65.72348 | 65.72348 | -10.055292
3943.909 | -10.054528 | 65.73181 | 65.73181 | -10.054528
3944.409 | -10.060637 | 65.74014 | 65.74014 | -10.060637
3944.909 | -10.058727 | 65.74848 | 65.74848 | -10.058727
3945.409 | -10.05262 | 65.75681 | 65.75681 | -10.05262
3945.909 | -10.0572 | 65.76514 | 65.76514 | -10.0572
3946.409 | -10.056055 | 65.77348 | 65.77348 | -10.056055
3946.909 | -10.056055 | 65.78181 | 65.78181 | -10.056055
3947.409 | -10.056055 | 65.79014 | 65.79014 | -10.056055
3947.909 | -10.053764 | 65.79848 | 65.79848 | -10.053764
3948.409 | -10.054146 | 65.80681 | 65.80681 | -10.054146
3948.909 | -10.054147 | 65.81514 | 65.81514 | -10.054147
3949.409 | -10.059491 | 65.82348 | 65.82348 | -10.059491
3949.909 | -10.054147 | 65.83181 | 65.83181 | -10.054147
3950.409 | -10.053001 | 65.84014 | 65.84014 | -10.053001
3950.909 | -10.0572 | 65.84848 | 65.84848 | -10.0572
3951.409 | -10.050711 | 65.85681 | 65.85681 | -10.050711
3951.909 | -10.052238 | 65.86514 | 65.86514 | -10.052238
3952.409 | -10.051855 | 65.87348 | 65.87348 | -10.051855
3952.909 | -10.058345 | 65.88181 | 65.88181 | -10.058345
3953.409 | -10.0572 | 65.89014 | 65.89014 | -10.0572
3953.909 | -10.056437 | 65.89848 | 65.89848 | -10.056437
3954.409 | -10.0572 | 65.90681 | 65.90681 | -10.0572
3954.909 | -10.057963 | 65.91514 | 65.91514 | -10.057963
3955.409 | -10.056437 | 65.92348 | 65.92348 | -10.056437
3955.909 | -10.057582 | 65.93181 | 65.93181 | -10.057582
3956.409 | -10.058727 | 65.94014 | 65.94014 | -10.058727
3956.909 | -10.055292 | 65.94848 | 65.94848 | -10.055292
3957.409 | -10.056055 | 65.95681 | 65.95681 | -10.056055
3957.909 | -10.054147 | 65.96514 | 65.96514 | -10.054147
3958.409 | -10.058727 | 65.97348 | 65.97348 | -10.058727
3958.908 | -10.053764 | 65.98181 | 65.98181 | -10.053764
3959.408 | -10.053764 | 65.99014 | 65.99014 | -10.053764
3959.908 | -10.050329 | 65.99847 | 65.99847 | -10.050329
3960.408 | -10.056055 | 66.00681 | 66.00681 | -10.056055
3960.908 | -10.052238 | 66.01514 | 66.01514 | -10.052238
3961.408 | -10.050328 | 66.02347 | 66.02347 | -10.050328
3961.908 | -10.053382 | 66.03181 | 66.03181 | -10.053382
3962.408 | -10.056819 | 66.04014 | 66.04014 | -10.056819
3962.908 | -10.058727 | 66.04847 | 66.04847 | -10.058727
3963.408 | -10.0572 | 66.05681 | 66.05681 | -10.0572
3963.908 | -10.051091 | 66.06514 | 66.06514 | -10.051091
3964.408 | -10.056819 | 66.07347 | 66.07347 | -10.056819
3964.908 | -10.055674 | 66.08181 | 66.08181 | -10.055674
3965.408 | -10.056437 | 66.09014 | 66.09014 | -10.056437
3965.908 | -10.056055 | 66.09847 | 66.09847 | -10.056055
3966.408 | -10.056818 | 66.10681 | 66.10681 | -10.056818
3966.908 | -10.056055 | 66.11514 | 66.11514 | -10.056055
3967.408 | -10.055292 | 66.12347 | 66.12347 | -10.055292
3967.908 | -10.059873 | 66.13181 | 66.13181 | -10.059873
3968.408 | -10.051092 | 66.14014 | 66.14014 | -10.051092
3968.908 | -10.054146 | 66.14847 | 66.14847 | -10.054146
3969.408 | -10.05491 | 66.15681 | 66.15681 | -10.05491
3969.908 | -10.051855 | 66.16514 | 66.16514 | -10.051855
3970.408 | -10.053383 | 66.17347 | 66.17347 | -10.053383
3970.908 | -10.047656 | 66.18181 | 66.18181 | -10.047656
3971.408 | -10.05262 | 66.19014 | 66.19014 | -10.05262
3971.908 | -10.050328 | 66.19847 | 66.19847 | -10.050328
3972.408 | -10.055674 | 66.20681 | 66.20681 | -10.055674
3972.908 | -10.0572 | 66.21514 | 66.21514 | -10.0572
3973.408 | -10.056055 | 66.22347 | 66.22347 | -10.056055
3973.908 | -10.053001 | 66.23181 | 66.23181 | -10.053001
3974.408 | -10.053383 | 66.24014 | 66.24014 | -10.053383
3974.908 | -10.058346 | 66.24847 | 66.24847 | -10.058346
3975.408 | -10.053383 | 66.25681 | 66.25681 | -10.053383
3975.908 | -10.049183 | 66.26514 | 66.26514 | -10.049183
3976.408 | -10.056437 | 66.27347 | 66.27347 | -10.056437
3976.908 | -10.050711 | 66.28181 | 66.28181 | -10.050711
3977.408 | -10.055292 | 66.29014 | 66.29014 | -10.055292
3977.908 | -10.053383 | 66.29847 | 66.29847 | -10.053383
3978.408 | -10.052619 | 66.30681 | 66.30681 | -10.052619
3978.908 | -10.058345 | 66.31514 | 66.31514 | -10.058345
3979.408 | -10.056437 | 66.32347 | 66.32347 | -10.056437
3979.908 | -10.0572 | 66.33181 | 66.33181 | -10.0572
3980.408 | -10.056055 | 66.34014 | 66.34014 | -10.056055
3980.908 | -10.058346 | 66.34847 | 66.34847 | -10.058346
3981.408 | -10.055292 | 66.35681 | 66.35681 | -10.055292
3981.908 | -10.053764 | 66.36514 | 66.36514 | -10.053764
3982.408 | -10.058346 | 66.37347 | 66.37347 | -10.058346
3982.908 | -10.054528 | 66.38181 | 66.38181 | -10.054528
3983.408 | -10.057582 | 66.39014 | 66.39014 | -10.057582
3983.908 | -10.055674 | 66.39847 | 66.39847 | -10.055674
3984.408 | -10.056437 | 66.40681 | 66.40681 | -10.056437
3984.908 | -10.056055 | 66.41514 | 66.41514 | -10.056055
3985.408 | -10.058345 | 66.42347 | 66.42347 | -10.058345
3985.908 | -10.054147 | 66.43181 | 66.43181 | -10.054147
3986.408 | -10.059491 | 66.44014 | 66.44014 | -10.059491
3986.908 | -10.055291 | 66.44847 | 66.44847 | -10.055291
3987.408 | -10.059874 | 66.45681 | 66.45681 | -10.059874
3987.908 | -10.057582 | 66.46514 | 66.46514 | -10.057582
3988.408 | -10.057963 | 66.47347 | 66.47347 | -10.057963
3988.908 | -10.057582 | 66.48181 | 66.48181 | -10.057582
3989.408 | -10.056055 | 66.49014 | 66.49014 | -10.056055
3989.908 | -10.056437 | 66.49847 | 66.49847 | -10.056437
3990.408 | -10.053764 | 66.50681 | 66.50681 | -10.053764
3990.908 | -10.0572 | 66.51514 | 66.51514 | -10.0572
3991.408 | -10.057582 | 66.52347 | 66.52347 | -10.057582
3991.908 | -10.051474 | 66.53181 | 66.53181 | -10.051474
3992.408 | -10.054147 | 66.54014 | 66.54014 | -10.054147
3992.908 | -10.058346 | 66.54847 | 66.54847 | -10.058346
3993.408 | -10.055674 | 66.55681 | 66.55681 | -10.055674
3993.908 | -10.053 | 66.56514 | 66.56514 | -10.053
3994.408 | -10.055291 | 66.57347 | 66.57347 | -10.055291
3994.908 | -10.053 | 66.58181 | 66.58181 | -10.053
3995.408 | -10.0572 | 66.59014 | 66.59014 | -10.0572
3995.908 | -10.055674 | 66.59847 | 66.59847 | -10.055674
3996.408 | -10.0572 | 66.60681 | 66.60681 | -10.0572
3996.908 | -10.054147 | 66.61514 | 66.61514 | -10.054147
3997.408 | -10.052619 | 66.62347 | 66.62347 | -10.052619
3997.908 | -10.056055 | 66.63181 | 66.63181 | -10.056055
3998.408 | -10.054147 | 66.64014 | 66.64014 | -10.054147
3998.908 | -10.051474 | 66.64847 | 66.64847 | -10.051474
3999.408 | -10.056437 | 66.65681 | 66.65681 | -10.056437
3999.908 | -10.061018 | 66.66514 | 66.66514 | -10.061018
4000.408 | -10.052238 | 66.67347 | 66.67347 | -10.052238
4000.908 | -10.051092 | 66.68181 | 66.68181 | -10.051092
4001.408 | -10.054147 | 66.69014 | 66.69014 | -10.054147
4001.908 | -10.059109 | 66.69847 | 66.69847 | -10.059109
4002.408 | -10.054147 | 66.70681 | 66.70681 | -10.054147
4002.908 | -10.055292 | 66.71514 | 66.71514 | -10.055292
4003.408 | -10.057582 | 66.72347 | 66.72347 | -10.057582
4003.908 | -10.059491 | 66.73181 | 66.73181 | -10.059491
4004.408 | -10.055674 | 66.74014 | 66.74014 | -10.055674
4004.908 | -10.052619 | 66.74847 | 66.74847 | -10.052619
4005.408 | -10.05491 | 66.75681 | 66.75681 | -10.05491
4005.908 | -10.054528 | 66.76514 | 66.76514 | -10.054528
4006.408 | -10.057582 | 66.77347 | 66.77347 | -10.057582
4006.908 | -10.059109 | 66.78181 | 66.78181 | -10.059109
4007.408 | -10.055674 | 66.79014 | 66.79014 | -10.055674
4007.908 | -10.056437 | 66.79847 | 66.79847 | -10.056437
4008.408 | -10.057582 | 66.80681 | 66.80681 | -10.057582
4008.908 | -10.054528 | 66.81514 | 66.81514 | -10.054528
4009.408 | -10.056055 | 66.82347 | 66.82347 | -10.056055
4009.908 | -10.057582 | 66.83181 | 66.83181 | -10.057582
4010.408 | -10.056437 | 66.84014 | 66.84014 | -10.056437
4010.908 | -10.05491 | 66.84847 | 66.84847 | -10.05491
4011.408 | -10.0572 | 66.85681 | 66.85681 | -10.0572
4011.908 | -10.0614 | 66.86514 | 66.86514 | -10.0614
4012.408 | -10.054147 | 66.87347 | 66.87347 | -10.054147
4012.908 | -10.055674 | 66.88181 | 66.88181 | -10.055674
4013.408 | -10.052238 | 66.89014 | 66.89014 | -10.052238
4013.908 | -10.055291 | 66.89847 | 66.89847 | -10.055291
4014.408 | -10.055292 | 66.90681 | 66.90681 | -10.055292
4014.908 | -10.056055 | 66.91514 | 66.91514 | -10.056055
4015.408 | -10.056055 | 66.92347 | 66.92347 | -10.056055
4015.908 | -10.054528 | 66.93181 | 66.93181 | -10.054528
4016.408 | -10.054147 | 66.94014 | 66.94014 | -10.054147
4016.908 | -10.054528 | 66.94847 | 66.94847 | -10.054528
4017.408 | -10.054147 | 66.95681 | 66.95681 | -10.054147
4017.908 | -10.062163 | 66.96514 | 66.96514 | -10.062163
4018.408 | -10.05911 | 66.97347 | 66.97347 | -10.05911
4018.908 | -10.052238 | 66.98181 | 66.98181 | -10.052238
4019.408 | -10.055292 | 66.99014 | 66.99014 | -10.055292
4019.908 | -10.05491 | 66.99847 | 66.99847 | -10.05491
4020.408 | -10.056055 | 67.00681 | 67.00681 | -10.056055
4020.908 | -10.057963 | 67.01514 | 67.01514 | -10.057963
4021.408 | -10.05491 | 67.02347 | 67.02347 | -10.05491
4021.908 | -10.060637 | 67.03181 | 67.03181 | -10.060637
4022.408 | -10.059491 | 67.04014 | 67.04014 | -10.059491
4022.908 | -10.057963 | 67.04847 | 67.04847 | -10.057963
4023.408 | -10.055292 | 67.05681 | 67.05681 | -10.055292
4023.908 | -10.054528 | 67.06514 | 67.06514 | -10.054528
4024.408 | -10.064837 | 67.07347 | 67.07347 | -10.064837
4024.908 | -10.055291 | 67.08181 | 67.08181 | -10.055291
4025.408 | -10.053765 | 67.09014 | 67.09014 | -10.053765
4025.908 | -10.057582 | 67.09847 | 67.09847 | -10.057582
4026.408 | -10.056437 | 67.10681 | 67.10681 | -10.056437
4026.908 | -10.057582 | 67.11514 | 67.11514 | -10.057582
4027.408 | -10.059874 | 67.12347 | 67.12347 | -10.059874
4027.908 | -10.054147 | 67.13181 | 67.13181 | -10.054147
4028.408 | -10.0572 | 67.14014 | 67.14014 | -10.0572
4028.908 | -10.052619 | 67.14847 | 67.14847 | -10.052619
4029.408 | -10.057963 | 67.15681 | 67.15681 | -10.057963
4029.908 | -10.058346 | 67.16514 | 67.16514 | -10.058346
4030.408 | -10.055674 | 67.17347 | 67.17347 | -10.055674
4030.908 | -10.059874 | 67.18181 | 67.18181 | -10.059874
4031.408 | -10.053 | 67.19014 | 67.19014 | -10.053
4031.908 | -10.056055 | 67.19847 | 67.19847 | -10.056055
4032.408 | -10.059873 | 67.20681 | 67.20681 | -10.059873
4032.908 | -10.059491 | 67.21514 | 67.21514 | -10.059491
4033.408 | -10.051473 | 67.22347 | 67.22347 | -10.051473
4033.908 | -10.058346 | 67.23181 | 67.23181 | -10.058346
4034.408 | -10.058727 | 67.24014 | 67.24014 | -10.058727
4034.908 | -10.059491 | 67.24847 | 67.24847 | -10.059491
4035.408 | -10.057963 | 67.25681 | 67.25681 | -10.057963
4035.908 | -10.05491 | 67.26514 | 67.26514 | -10.05491
4036.408 | -10.0488 | 67.27347 | 67.27347 | -10.0488
4036.908 | -10.056437 | 67.28181 | 67.28181 | -10.056437
4037.408 | -10.056819 | 67.29014 | 67.29014 | -10.056819
4037.908 | -10.05491 | 67.29847 | 67.29847 | -10.05491
4038.408 | -10.056819 | 67.30681 | 67.30681 | -10.056819
4038.908 | -10.0572 | 67.31514 | 67.31514 | -10.0572
4039.408 | -10.0572 | 67.32347 | 67.32347 | -10.0572
4039.908 | -10.056437 | 67.33181 | 67.33181 | -10.056437
4040.408 | -10.05491 | 67.34014 | 67.34014 | -10.05491
4040.908 | -10.056818 | 67.34847 | 67.34847 | -10.056818
4041.408 | -10.0572 | 67.35681 | 67.35681 | -10.0572
4041.908 | -10.053764 | 67.36514 | 67.36514 | -10.053764
4042.408 | -10.060636 | 67.37347 | 67.37347 | -10.060636
4042.908 | -10.056055 | 67.38181 | 67.38181 | -10.056055
4043.408 | -10.053765 | 67.39014 | 67.39014 | -10.053765
4043.908 | -10.05491 | 67.39847 | 67.39847 | -10.05491
4044.408 | -10.055674 | 67.40681 | 67.40681 | -10.055674
4044.908 | -10.053764 | 67.41514 | 67.41514 | -10.053764
4045.408 | -10.057963 | 67.42347 | 67.42347 | -10.057963
4045.908 | -10.056818 | 67.43181 | 67.43181 | -10.056818
4046.408 | -10.060255 | 67.44014 | 67.44014 | -10.060255
4046.908 | -10.052238 | 67.44847 | 67.44847 | -10.052238
4047.408 | -10.055291 | 67.45681 | 67.45681 | -10.055291
4047.908 | -10.056437 | 67.46514 | 67.46514 | -10.056437
4048.408 | -10.054528 | 67.47347 | 67.47347 | -10.054528
4048.908 | -10.056819 | 67.48181 | 67.48181 | -10.056819
4049.408 | -10.056437 | 67.49014 | 67.49014 | -10.056437
4049.908 | -10.049946 | 67.49847 | 67.49847 | -10.049946
4050.408 | -10.057963 | 67.50681 | 67.50681 | -10.057963
4050.908 | -10.054528 | 67.51514 | 67.51514 | -10.054528
4051.408 | -10.054528 | 67.52347 | 67.52347 | -10.054528
4051.908 | -10.054147 | 67.53181 | 67.53181 | -10.054147
4052.408 | -10.055674 | 67.54014 | 67.54014 | -10.055674
4052.908 | -10.05491 | 67.54847 | 67.54847 | -10.05491
4053.408 | -10.051473 | 67.55681 | 67.55681 | -10.051473
4053.908 | -10.053383 | 67.56514 | 67.56514 | -10.053383
4054.408 | -10.05491 | 67.57347 | 67.57347 | -10.05491
4054.908 | -10.058727 | 67.58181 | 67.58181 | -10.058727
4055.408 | -10.050711 | 67.59014 | 67.59014 | -10.050711
4055.908 | -10.0572 | 67.59847 | 67.59847 | -10.0572
4056.408 | -10.051855 | 67.60681 | 67.60681 | -10.051855
4056.908 | -10.056055 | 67.61514 | 67.61514 | -10.056055
4057.408 | -10.054147 | 67.62347 | 67.62347 | -10.054147
4057.908 | -10.055291 | 67.63181 | 67.63181 | -10.055291
4058.408 | -10.053383 | 67.64014 | 67.64014 | -10.053383
4058.908 | -10.055292 | 67.64847 | 67.64847 | -10.055292
4059.408 | -10.05071 | 67.65681 | 67.65681 | -10.05071
4059.908 | -10.056437 | 67.66514 | 67.66514 | -10.056437
4060.408 | -10.053764 | 67.67347 | 67.67347 | -10.053764
4060.908 | -10.053001 | 67.68181 | 67.68181 | -10.053001
4061.408 | -10.056818 | 67.69014 | 67.69014 | -10.056818
4061.908 | -10.056055 | 67.69847 | 67.69847 | -10.056055
4062.408 | -10.056055 | 67.70681 | 67.70681 | -10.056055
4062.908 | -10.051474 | 67.71514 | 67.71514 | -10.051474
4063.408 | -10.05911 | 67.72347 | 67.72347 | -10.05911
4063.908 | -10.055292 | 67.73181 | 67.73181 | -10.055292
4064.408 | -10.052238 | 67.74014 | 67.74014 | -10.052238
4064.908 | -10.056819 | 67.74847 | 67.74847 | -10.056819
4065.408 | -10.059873 | 67.75681 | 67.75681 | -10.059873
4065.908 | -10.054147 | 67.76514 | 67.76514 | -10.054147
4066.408 | -10.055292 | 67.77347 | 67.77347 | -10.055292
4066.908 | -10.055674 | 67.78181 | 67.78181 | -10.055674
4067.408 | -10.05491 | 67.79014 | 67.79014 | -10.05491
4067.908 | -10.053764 | 67.79847 | 67.79847 | -10.053764
4068.408 | -10.055292 | 67.80681 | 67.80681 | -10.055292
4068.908 | -10.056818 | 67.81514 | 67.81514 | -10.056818
4069.408 | -10.057963 | 67.82347 | 67.82347 | -10.057963
4069.908 | -10.053764 | 67.83181 | 67.83181 | -10.053764
4070.408 | -10.0572 | 67.84014 | 67.84014 | -10.0572
4070.908 | -10.054528 | 67.84847 | 67.84847 | -10.054528
4071.408 | -10.055292 | 67.85681 | 67.85681 | -10.055292
4071.908 | -10.049946 | 67.86514 | 67.86514 | -10.049946
4072.408 | -10.054146 | 67.87347 | 67.87347 | -10.054146
4072.908 | -10.054528 | 67.88181 | 67.88181 | -10.054528
4073.408 | -10.055674 | 67.89014 | 67.89014 | -10.055674
4073.908 | -10.061018 | 67.89847 | 67.89847 | -10.061018
4074.408 | -10.055292 | 67.90681 | 67.90681 | -10.055292
4074.908 | -10.0572 | 67.91514 | 67.91514 | -10.0572
4075.408 | -10.061018 | 67.92347 | 67.92347 | -10.061018
4075.908 | -10.051474 | 67.93181 | 67.93181 | -10.051474
4076.408 | -10.052238 | 67.94014 | 67.94014 | -10.052238
4076.908 | -10.048038 | 67.94847 | 67.94847 | -10.048038
4077.408 | -10.052619 | 67.95681 | 67.95681 | -10.052619
4077.908 | -10.055292 | 67.96514 | 67.96514 | -10.055292
4078.408 | -10.052238 | 67.97347 | 67.97347 | -10.052238
4078.908 | -10.056819 | 67.98181 | 67.98181 | -10.056819
4079.408 | -10.054147 | 67.99014 | 67.99014 | -10.054147
4079.908 | -10.056437 | 67.99847 | 67.99847 | -10.056437
4080.408 | -10.054528 | 68.00681 | 68.00681 | -10.054528
4080.908 | -10.060254 | 68.01514 | 68.01514 | -10.060254
4081.408 | -10.057582 | 68.02347 | 68.02347 | -10.057582
4081.908 | -10.053764 | 68.03181 | 68.03181 | -10.053764
4082.408 | -10.054528 | 68.04014 | 68.04014 | -10.054528
4082.908 | -10.057582 | 68.04847 | 68.04847 | -10.057582
4083.408 | -10.05491 | 68.05681 | 68.05681 | -10.05491
4083.908 | -10.057582 | 68.06514 | 68.06514 | -10.057582
4084.408 | -10.054528 | 68.07347 | 68.07347 | -10.054528
4084.908 | -10.057963 | 68.08181 | 68.08181 | -10.057963
4085.408 | -10.056055 | 68.09014 | 68.09014 | -10.056055
4085.908 | -10.056818 | 68.09847 | 68.09847 | -10.056818
4086.408 | -10.061782 | 68.10681 | 68.10681 | -10.061782
4086.908 | -10.057963 | 68.11514 | 68.11514 | -10.057963
4087.408 | -10.053001 | 68.12347 | 68.12347 | -10.053001
4087.908 | -10.056437 | 68.13181 | 68.13181 | -10.056437
4088.408 | -10.054147 | 68.14014 | 68.14014 | -10.054147
4088.908 | -10.051474 | 68.14847 | 68.14847 | -10.051474
4089.408 | -10.058727 | 68.15681 | 68.15681 | -10.058727
4089.908 | -10.056055 | 68.16514 | 68.16514 | -10.056055
4090.408 | -10.056055 | 68.17347 | 68.17347 | -10.056055
4090.908 | -10.05911 | 68.18181 | 68.18181 | -10.05911
4091.408 | -10.057963 | 68.19014 | 68.19014 | -10.057963
4091.908 | -10.056818 | 68.19847 | 68.19847 | -10.056818
4092.408 | -10.054147 | 68.20681 | 68.20681 | -10.054147
4092.908 | -10.056055 | 68.21514 | 68.21514 | -10.056055
4093.408 | -10.057964 | 68.22347 | 68.22347 | -10.057964
4093.908 | -10.053001 | 68.23181 | 68.23181 | -10.053001
4094.408 | -10.052238 | 68.24014 | 68.24014 | -10.052238
4094.908 | -10.051855 | 68.24847 | 68.24847 | -10.051855
4095.408 | -10.054528 | 68.25681 | 68.25681 | -10.054528
4095.908 | -10.0572 | 68.26514 | 68.26514 | -10.0572
4096.408 | -10.056055 | 68.27347 | 68.27347 | -10.056055
4096.908 | -10.056055 | 68.28181 | 68.28181 | -10.056055
4097.408 | -10.055292 | 68.29014 | 68.29014 | -10.055292
4097.908 | -10.054146 | 68.29847 | 68.29847 | -10.054146
4098.408 | -10.057582 | 68.30681 | 68.30681 | -10.057582
4098.908 | -10.057582 | 68.31514 | 68.31514 | -10.057582
4099.408 | -10.060255 | 68.32347 | 68.32347 | -10.060255
4099.908 | -10.056437 | 68.33181 | 68.33181 | -10.056437
4100.408 | -10.0572 | 68.34014 | 68.34014 | -10.0572
4100.908 | -10.056055 | 68.34847 | 68.34847 | -10.056055
4101.408 | -10.055292 | 68.35681 | 68.35681 | -10.055292
4101.908 | -10.052238 | 68.36514 | 68.36514 | -10.052238
4102.408 | -10.05491 | 68.37347 | 68.37347 | -10.05491
4102.908 | -10.056055 | 68.38181 | 68.38181 | -10.056055
4103.408 | -10.0572 | 68.39014 | 68.39014 | -10.0572
4103.908 | -10.046511 | 68.39847 | 68.39847 | -10.046511
4104.408 | -10.05491 | 68.40681 | 68.40681 | -10.05491
4104.908 | -10.060637 | 68.41514 | 68.41514 | -10.060637
4105.408 | -10.055292 | 68.42347 | 68.42347 | -10.055292
4105.908 | -10.052619 | 68.43181 | 68.43181 | -10.052619
4106.408 | -10.055291 | 68.44014 | 68.44014 | -10.055291
4106.908 | -10.053001 | 68.44847 | 68.44847 | -10.053001
4107.408 | -10.053764 | 68.45681 | 68.45681 | -10.053764
4107.908 | -10.053765 | 68.46514 | 68.46514 | -10.053765
4108.408 | -10.054147 | 68.47347 | 68.47347 | -10.054147
4108.908 | -10.061018 | 68.48181 | 68.48181 | -10.061018
4109.408 | -10.059109 | 68.49014 | 68.49014 | -10.059109
4109.908 | -10.064454 | 68.49847 | 68.49847 | -10.064454
4110.408 | -10.0572 | 68.50681 | 68.50681 | -10.0572
4110.908 | -10.059109 | 68.51514 | 68.51514 | -10.059109
4111.408 | -10.053001 | 68.52347 | 68.52347 | -10.053001
4111.908 | -10.053383 | 68.53181 | 68.53181 | -10.053383
4112.408 | -10.057582 | 68.54014 | 68.54014 | -10.057582
4112.908 | -10.055292 | 68.54847 | 68.54847 | -10.055292
4113.408 | -10.053001 | 68.55681 | 68.55681 | -10.053001
4113.908 | -10.056055 | 68.56514 | 68.56514 | -10.056055
4114.408 | -10.053001 | 68.57347 | 68.57347 | -10.053001
4114.908 | -10.057964 | 68.58181 | 68.58181 | -10.057964
4115.408 | -10.05911 | 68.59014 | 68.59014 | -10.05911
4115.649 | -10.062546 | 68.59415 | 68.59415 | -10.062546
4116.149 | -10.055292 | 68.60249 | 68.60249 | -10.055292
4116.649 | -10.057582 | 68.61082 | 68.61082 | -10.057582
4117.149 | -10.058727 | 68.61915 | 68.61915 | -10.058727
4117.649 | -10.060254 | 68.62749 | 68.62749 | -10.060254
4118.149 | -10.057963 | 68.63582 | 68.63582 | -10.057963
4118.649 | -10.0614 | 68.64415 | 68.64415 | -10.0614
4119.149 | -10.056818 | 68.65249 | 68.65249 | -10.056818
4119.649 | -10.057963 | 68.66082 | 68.66082 | -10.057963
4120.149 | -10.05911 | 68.66915 | 68.66915 | -10.05911
4120.649 | -10.061399 | 68.67749 | 68.67749 | -10.061399
4121.149 | -10.062546 | 68.68582 | 68.68582 | -10.062546
4121.649 | -10.063309 | 68.69415 | 68.69415 | -10.063309
4122.149 | -10.058345 | 68.70249 | 68.70249 | -10.058345
4122.649 | -10.054147 | 68.71082 | 68.71082 | -10.054147
4123.149 | -10.059874 | 68.71915 | 68.71915 | -10.059874
4123.649 | -10.059491 | 68.72749 | 68.72749 | -10.059491
4124.149 | -10.056055 | 68.73582 | 68.73582 | -10.056055
4124.649 | -10.056818 | 68.74415 | 68.74415 | -10.056818
4125.149 | -10.055674 | 68.75249 | 68.75249 | -10.055674
4125.649 | -10.049183 | 68.76082 | 68.76082 | -10.049183
4126.149 | -10.056818 | 68.76915 | 68.76915 | -10.056818
4126.649 | -10.056055 | 68.77749 | 68.77749 | -10.056055
4127.149 | -10.056819 | 68.78582 | 68.78582 | -10.056819
4127.649 | -10.056818 | 68.79415 | 68.79415 | -10.056818
4128.149 | -10.062163 | 68.80249 | 68.80249 | -10.062163
4128.649 | -10.058727 | 68.81082 | 68.81082 | -10.058727
4129.149 | -10.056819 | 68.81915 | 68.81915 | -10.056819
4129.649 | -10.059109 | 68.82749 | 68.82749 | -10.059109
4130.149 | -10.055674 | 68.83582 | 68.83582 | -10.055674
4130.649 | -10.05491 | 68.84415 | 68.84415 | -10.05491
4131.149 | -10.0572 | 68.85249 | 68.85249 | -10.0572
4131.649 | -10.06369 | 68.86082 | 68.86082 | -10.06369
4132.149 | -10.057963 | 68.86915 | 68.86915 | -10.057963
4132.649 | -10.055674 | 68.87749 | 68.87749 | -10.055674
4133.149 | -10.062164 | 68.88582 | 68.88582 | -10.062164
4133.649 | -10.055674 | 68.89415 | 68.89415 | -10.055674
4134.149 | -10.056818 | 68.90249 | 68.90249 | -10.056818
4134.649 | -10.059873 | 68.91082 | 68.91082 | -10.059873
4135.149 | -10.056818 | 68.91915 | 68.91915 | -10.056818
4135.649 | -10.057963 | 68.92749 | 68.92749 | -10.057963
4136.149 | -10.05491 | 68.93582 | 68.93582 | -10.05491
4136.649 | -10.057582 | 68.94415 | 68.94415 | -10.057582
4137.149 | -10.059491 | 68.95249 | 68.95249 | -10.059491
4137.649 | -10.058346 | 68.96082 | 68.96082 | -10.058346
4138.149 | -10.055674 | 68.96915 | 68.96915 | -10.055674
4138.649 | -10.056819 | 68.97749 | 68.97749 | -10.056819
4139.149 | -10.054146 | 68.98582 | 68.98582 | -10.054146
4139.649 | -10.049947 | 68.99415 | 68.99415 | -10.049947
4140.149 | -10.055674 | 69.00249 | 69.00249 | -10.055674
4140.649 | -10.058727 | 69.01082 | 69.01082 | -10.058727
4141.149 | -10.055291 | 69.01915 | 69.01915 | -10.055291
4141.649 | -10.058345 | 69.02749 | 69.02749 | -10.058345
4142.149 | -10.053383 | 69.03582 | 69.03582 | -10.053383
4142.649 | -10.055292 | 69.04415 | 69.04415 | -10.055292
4143.149 | -10.058727 | 69.05249 | 69.05249 | -10.058727
4143.649 | -10.056818 | 69.06082 | 69.06082 | -10.056818
4144.149 | -10.056819 | 69.06915 | 69.06915 | -10.056819
4144.649 | -10.056055 | 69.07749 | 69.07749 | -10.056055
4145.149 | -10.060254 | 69.08582 | 69.08582 | -10.060254
4145.649 | -10.053764 | 69.09415 | 69.09415 | -10.053764
4146.149 | -10.057582 | 69.10249 | 69.10249 | -10.057582
4146.649 | -10.052238 | 69.11082 | 69.11082 | -10.052238
4147.149 | -10.056055 | 69.11915 | 69.11915 | -10.056055
4147.649 | -10.055292 | 69.12749 | 69.12749 | -10.055292
4148.149 | -10.059873 | 69.13582 | 69.13582 | -10.059873
4148.649 | -10.056437 | 69.14415 | 69.14415 | -10.056437
4149.149 | -10.05491 | 69.15249 | 69.15249 | -10.05491
4149.649 | -10.054528 | 69.16082 | 69.16082 | -10.054528
4150.149 | -10.061399 | 69.16915 | 69.16915 | -10.061399
4150.649 | -10.057964 | 69.17749 | 69.17749 | -10.057964
4151.149 | -10.059491 | 69.18582 | 69.18582 | -10.059491
4151.649 | -10.054528 | 69.19415 | 69.19415 | -10.054528
4152.149 | -10.060254 | 69.20249 | 69.20249 | -10.060254
4152.649 | -10.053765 | 69.21082 | 69.21082 | -10.053765
4153.149 | -10.054528 | 69.21915 | 69.21915 | -10.054528
4153.649 | -10.057963 | 69.22749 | 69.22749 | -10.057963
4154.149 | -10.050711 | 69.23582 | 69.23582 | -10.050711
4154.649 | -10.056437 | 69.24415 | 69.24415 | -10.056437
4155.149 | -10.056819 | 69.25249 | 69.25249 | -10.056819
4155.649 | -10.055674 | 69.26082 | 69.26082 | -10.055674
4156.149 | -10.058727 | 69.26915 | 69.26915 | -10.058727
4156.649 | -10.0572 | 69.27749 | 69.27749 | -10.0572
4157.149 | -10.060254 | 69.28582 | 69.28582 | -10.060254
4157.649 | -10.061399 | 69.29415 | 69.29415 | -10.061399
4158.149 | -10.060254 | 69.30249 | 69.30249 | -10.060254
4158.649 | -10.059491 | 69.31082 | 69.31082 | -10.059491
4159.149 | -10.057582 | 69.31915 | 69.31915 | -10.057582
4159.649 | -10.058346 | 69.32749 | 69.32749 | -10.058346
4160.149 | -10.05911 | 69.33582 | 69.33582 | -10.05911
4160.649 | -10.053764 | 69.34415 | 69.34415 | -10.053764
4161.149 | -10.056818 | 69.35249 | 69.35249 | -10.056818
4161.649 | -10.061399 | 69.36082 | 69.36082 | -10.061399
4162.149 | -10.053764 | 69.36915 | 69.36915 | -10.053764
4162.649 | -10.055292 | 69.37749 | 69.37749 | -10.055292
4163.149 | -10.057582 | 69.38582 | 69.38582 | -10.057582
4163.649 | -10.059109 | 69.39415 | 69.39415 | -10.059109
4164.149 | -10.056055 | 69.40249 | 69.40249 | -10.056055
4164.649 | -10.054146 | 69.41082 | 69.41082 | -10.054146
4165.149 | -10.058346 | 69.41915 | 69.41915 | -10.058346
4165.649 | -10.0572 | 69.42749 | 69.42749 | -10.0572
4166.149 | -10.059109 | 69.43582 | 69.43582 | -10.059109
4166.649 | -10.05491 | 69.44415 | 69.44415 | -10.05491
4167.149 | -10.061018 | 69.45249 | 69.45249 | -10.061018
4167.649 | -10.057582 | 69.46082 | 69.46082 | -10.057582
4168.149 | -10.05911 | 69.46915 | 69.46915 | -10.05911
4168.649 | -10.059109 | 69.47749 | 69.47749 | -10.059109
4169.149 | -10.053764 | 69.48582 | 69.48582 | -10.053764
4169.649 | -10.059873 | 69.49415 | 69.49415 | -10.059873
4170.149 | -10.060636 | 69.50249 | 69.50249 | -10.060636
4170.649 | -10.056818 | 69.51082 | 69.51082 | -10.056818
4171.149 | -10.058346 | 69.51915 | 69.51915 | -10.058346
4171.649 | -10.061399 | 69.52749 | 69.52749 | -10.061399
4172.149 | -10.059873 | 69.53582 | 69.53582 | -10.059873
4172.649 | -10.059491 | 69.54415 | 69.54415 | -10.059491
4173.149 | -10.056818 | 69.55249 | 69.55249 | -10.056818
4173.649 | -10.060255 | 69.56082 | 69.56082 | -10.060255
4174.149 | -10.057582 | 69.56915 | 69.56915 | -10.057582
4174.649 | -10.056055 | 69.57749 | 69.57749 | -10.056055
4175.149 | -10.057963 | 69.58582 | 69.58582 | -10.057963
4175.649 | -10.059491 | 69.59415 | 69.59415 | -10.059491
4176.149 | -10.058727 | 69.60249 | 69.60249 | -10.058727
4176.649 | -10.059873 | 69.61082 | 69.61082 | -10.059873
4177.149 | -10.056437 | 69.61915 | 69.61915 | -10.056437
4177.649 | -10.060637 | 69.62749 | 69.62749 | -10.060637
4178.149 | -10.058346 | 69.63582 | 69.63582 | -10.058346
4178.649 | -10.056818 | 69.64415 | 69.64415 | -10.056818
4179.149 | -10.0614 | 69.65249 | 69.65249 | -10.0614
4179.649 | -10.055292 | 69.66082 | 69.66082 | -10.055292
4180.149 | -10.057963 | 69.66915 | 69.66915 | -10.057963
4180.649 | -10.056437 | 69.67749 | 69.67749 | -10.056437
4181.149 | -10.057963 | 69.68582 | 69.68582 | -10.057963
4181.649 | -10.058346 | 69.69415 | 69.69415 | -10.058346
4182.149 | -10.056437 | 69.70249 | 69.70249 | -10.056437
4182.649 | -10.057964 | 69.71082 | 69.71082 | -10.057964
4183.149 | -10.056055 | 69.71915 | 69.71915 | -10.056055
4183.649 | -10.055674 | 69.72749 | 69.72749 | -10.055674
4184.149 | -10.056818 | 69.73582 | 69.73582 | -10.056818
4184.649 | -10.062927 | 69.74415 | 69.74415 | -10.062927
4185.149 | -10.056437 | 69.75249 | 69.75249 | -10.056437
4185.649 | -10.060254 | 69.76082 | 69.76082 | -10.060254
4186.149 | -10.058346 | 69.76915 | 69.76915 | -10.058346
4186.649 | -10.0572 | 69.77749 | 69.77749 | -10.0572
4187.149 | -10.056055 | 69.78582 | 69.78582 | -10.056055
4187.649 | -10.056055 | 69.79415 | 69.79415 | -10.056055
4188.149 | -10.055291 | 69.80249 | 69.80249 | -10.055291
4188.649 | -10.056055 | 69.81082 | 69.81082 | -10.056055
4189.149 | -10.054528 | 69.81915 | 69.81915 | -10.054528
4189.649 | -10.058346 | 69.82749 | 69.82749 | -10.058346
4190.149 | -10.058727 | 69.83582 | 69.83582 | -10.058727
4190.649 | -10.056818 | 69.84415 | 69.84415 | -10.056818
4191.149 | -10.060254 | 69.85249 | 69.85249 | -10.060254
4191.649 | -10.060254 | 69.86082 | 69.86082 | -10.060254
4192.149 | -10.059109 | 69.86915 | 69.86915 | -10.059109
4192.649 | -10.056818 | 69.87749 | 69.87749 | -10.056818
4193.149 | -10.05491 | 69.88582 | 69.88582 | -10.05491
4193.649 | -10.057582 | 69.89415 | 69.89415 | -10.057582
4194.149 | -10.057582 | 69.90249 | 69.90249 | -10.057582
4194.649 | -10.056818 | 69.91082 | 69.91082 | -10.056818
4195.149 | -10.0572 | 69.91915 | 69.91915 | -10.0572
4195.649 | -10.055674 | 69.92749 | 69.92749 | -10.055674
4196.149 | -10.050711 | 69.93582 | 69.93582 | -10.050711
4196.649 | -10.055291 | 69.94415 | 69.94415 | -10.055291
4197.149 | -10.056055 | 69.95249 | 69.95249 | -10.056055
4197.649 | -10.055674 | 69.96082 | 69.96082 | -10.055674
4198.149 | -10.056819 | 69.96915 | 69.96915 | -10.056819
4198.649 | -10.057964 | 69.97749 | 69.97749 | -10.057964
4199.149 | -10.056819 | 69.98582 | 69.98582 | -10.056819
4199.649 | -10.058727 | 69.99415 | 69.99415 | -10.058727
4200.149 | -10.051856 | 70.00249 | 70.00249 | -10.051856
4200.649 | -10.054147 | 70.01082 | 70.01082 | -10.054147
4201.149 | -10.055292 | 70.01915 | 70.01915 | -10.055292
4201.649 | -10.05491 | 70.02749 | 70.02749 | -10.05491
4202.149 | -10.058727 | 70.03582 | 70.03582 | -10.058727
4202.649 | -10.054146 | 70.04415 | 70.04415 | -10.054146
4203.149 | -10.0572 | 70.05249 | 70.05249 | -10.0572
4203.649 | -10.060254 | 70.06082 | 70.06082 | -10.060254
4204.149 | -10.059491 | 70.06915 | 70.06915 | -10.059491
4204.649 | -10.054147 | 70.07749 | 70.07749 | -10.054147
4205.149 | -10.052238 | 70.08582 | 70.08582 | -10.052238
4205.649 | -10.057582 | 70.09415 | 70.09415 | -10.057582
4206.149 | -10.054528 | 70.10249 | 70.10249 | -10.054528
4206.649 | -10.056055 | 70.11082 | 70.11082 | -10.056055
4207.149 | -10.051092 | 70.11915 | 70.11915 | -10.051092
4207.649 | -10.056437 | 70.12749 | 70.12749 | -10.056437
4208.149 | -10.055674 | 70.13582 | 70.13582 | -10.055674
4208.649 | -10.06369 | 70.14415 | 70.14415 | -10.06369
4209.149 | -10.058727 | 70.15249 | 70.15249 | -10.058727
4209.649 | -10.054528 | 70.16082 | 70.16082 | -10.054528
4210.149 | -10.055292 | 70.16915 | 70.16915 | -10.055292
4210.649 | -10.059491 | 70.17749 | 70.17749 | -10.059491
4211.149 | -10.056055 | 70.18582 | 70.18582 | -10.056055
4211.649 | -10.053382 | 70.19415 | 70.19415 | -10.053382
4212.149 | -10.054528 | 70.20249 | 70.20249 | -10.054528
4212.649 | -10.058727 | 70.21082 | 70.21082 | -10.058727
4213.149 | -10.061018 | 70.21915 | 70.21915 | -10.061018
4213.649 | -10.062164 | 70.22749 | 70.22749 | -10.062164
4214.149 | -10.0572 | 70.23582 | 70.23582 | -10.0572
4214.649 | -10.058727 | 70.24415 | 70.24415 | -10.058727
4215.149 | -10.056437 | 70.25249 | 70.25249 | -10.056437
4215.649 | -10.056437 | 70.26082 | 70.26082 | -10.056437
4216.149 | -10.053764 | 70.26915 | 70.26915 | -10.053764
4216.649 | -10.057582 | 70.27749 | 70.27749 | -10.057582
4217.149 | -10.057963 | 70.28582 | 70.28582 | -10.057963
4217.649 | -10.056055 | 70.29415 | 70.29415 | -10.056055
4218.149 | -10.056055 | 70.30249 | 70.30249 | -10.056055
4218.649 | -10.053382 | 70.31082 | 70.31082 | -10.053382
4219.149 | -10.056055 | 70.31915 | 70.31915 | -10.056055
4219.649 | -10.056055 | 70.32749 | 70.32749 | -10.056055
4220.149 | -10.060637 | 70.33582 | 70.33582 | -10.060637
4220.649 | -10.058346 | 70.34415 | 70.34415 | -10.058346
4221.149 | -10.059491 | 70.35249 | 70.35249 | -10.059491
4221.649 | -10.0572 | 70.36082 | 70.36082 | -10.0572
4222.149 | -10.052619 | 70.36915 | 70.36915 | -10.052619
4222.649 | -10.05911 | 70.37749 | 70.37749 | -10.05911
4223.149 | -10.056818 | 70.38582 | 70.38582 | -10.056818
4223.649 | -10.058727 | 70.39415 | 70.39415 | -10.058727
4224.149 | -10.054528 | 70.40249 | 70.40249 | -10.054528
4224.649 | -10.053001 | 70.41082 | 70.41082 | -10.053001
4225.149 | -10.0572 | 70.41915 | 70.41915 | -10.0572
4225.649 | -10.05491 | 70.42749 | 70.42749 | -10.05491
4226.149 | -10.053 | 70.43582 | 70.43582 | -10.053
4226.649 | -10.055292 | 70.44415 | 70.44415 | -10.055292
4227.149 | -10.056437 | 70.45249 | 70.45249 | -10.056437
4227.649 | -10.056437 | 70.46082 | 70.46082 | -10.056437
4228.149 | -10.056437 | 70.46915 | 70.46915 | -10.056437
4228.649 | -10.055292 | 70.47749 | 70.47749 | -10.055292
4229.149 | -10.052238 | 70.48582 | 70.48582 | -10.052238
4229.649 | -10.0572 | 70.49415 | 70.49415 | -10.0572
4230.149 | -10.056437 | 70.50249 | 70.50249 | -10.056437
4230.649 | -10.05491 | 70.51082 | 70.51082 | -10.05491
4231.149 | -10.051092 | 70.51915 | 70.51915 | -10.051092
4231.649 | -10.048419 | 70.52749 | 70.52749 | -10.048419
4232.149 | -10.048038 | 70.53582 | 70.53582 | -10.048038
4232.649 | -10.050328 | 70.54415 | 70.54415 | -10.050328
4233.149 | -10.051474 | 70.55249 | 70.55249 | -10.051474
4233.649 | -10.049183 | 70.56082 | 70.56082 | -10.049183
4234.149 | -10.049564 | 70.56915 | 70.56915 | -10.049564
4234.649 | -10.051855 | 70.57749 | 70.57749 | -10.051855
4235.149 | -10.05262 | 70.58582 | 70.58582 | -10.05262
4235.649 | -10.056437 | 70.59415 | 70.59415 | -10.056437
4236.149 | -10.057582 | 70.60249 | 70.60249 | -10.057582
4236.649 | -10.05071 | 70.61082 | 70.61082 | -10.05071
4237.149 | -10.053001 | 70.61915 | 70.61915 | -10.053001
4237.649 | -10.05071 | 70.62749 | 70.62749 | -10.05071
4238.149 | -10.054147 | 70.63582 | 70.63582 | -10.054147
4238.649 | -10.052619 | 70.64415 | 70.64415 | -10.052619
4239.149 | -10.053764 | 70.65249 | 70.65249 | -10.053764
4239.649 | -10.053001 | 70.66082 | 70.66082 | -10.053001
4240.149 | -10.051855 | 70.66915 | 70.66915 | -10.051855
4240.649 | -10.056437 | 70.67749 | 70.67749 | -10.056437
4241.149 | -10.0572 | 70.68582 | 70.68582 | -10.0572
4241.649 | -10.055674 | 70.69415 | 70.69415 | -10.055674
4242.149 | -10.051474 | 70.70249 | 70.70249 | -10.051474
4242.649 | -10.05491 | 70.71082 | 70.71082 | -10.05491
4243.149 | -10.051474 | 70.71915 | 70.71915 | -10.051474
4243.649 | -10.049565 | 70.72749 | 70.72749 | -10.049565
4244.149 | -10.059873 | 70.73582 | 70.73582 | -10.059873
4244.649 | -10.056818 | 70.74415 | 70.74415 | -10.056818
4245.149 | -10.0572 | 70.75249 | 70.75249 | -10.0572
4245.649 | -10.055292 | 70.76082 | 70.76082 | -10.055292
4246.149 | -10.056437 | 70.76915 | 70.76915 | -10.056437
4246.649 | -10.055674 | 70.77749 | 70.77749 | -10.055674
4247.149 | -10.056055 | 70.78582 | 70.78582 | -10.056055
4247.649 | -10.056055 | 70.79415 | 70.79415 | -10.056055
4248.149 | -10.0572 | 70.80249 | 70.80249 | -10.0572
4248.649 | -10.054147 | 70.81082 | 70.81082 | -10.054147
4249.149 | -10.05262 | 70.81915 | 70.81915 | -10.05262
4249.649 | -10.049947 | 70.82749 | 70.82749 | -10.049947
4250.149 | -10.055674 | 70.83582 | 70.83582 | -10.055674
4250.649 | -10.057963 | 70.84415 | 70.84415 | -10.057963
4251.149 | -10.053764 | 70.85249 | 70.85249 | -10.053764
4251.649 | -10.053764 | 70.86082 | 70.86082 | -10.053764
4252.149 | -10.05491 | 70.86915 | 70.86915 | -10.05491
4252.649 | -10.059109 | 70.87749 | 70.87749 | -10.059109
4253.149 | -10.055674 | 70.88582 | 70.88582 | -10.055674
4253.649 | -10.056818 | 70.89415 | 70.89415 | -10.056818
4254.149 | -10.058346 | 70.90249 | 70.90249 | -10.058346
4254.649 | -10.053764 | 70.91082 | 70.91082 | -10.053764
4255.149 | -10.060636 | 70.91915 | 70.91915 | -10.060636
4255.649 | -10.053382 | 70.92749 | 70.92749 | -10.053382
4256.149 | -10.055674 | 70.93582 | 70.93582 | -10.055674
4256.649 | -10.055292 | 70.94415 | 70.94415 | -10.055292
4257.149 | -10.060254 | 70.95249 | 70.95249 | -10.060254
4257.649 | -10.0572 | 70.96082 | 70.96082 | -10.0572
4258.149 | -10.059873 | 70.96915 | 70.96915 | -10.059873
4258.649 | -10.053764 | 70.97749 | 70.97749 | -10.053764
4259.149 | -10.056055 | 70.98582 | 70.98582 | -10.056055
4259.649 | -10.055292 | 70.99415 | 70.99415 | -10.055292
4260.149 | -10.052619 | 71.00249 | 71.00249 | -10.052619
4260.649 | -10.054528 | 71.01082 | 71.01082 | -10.054528
4261.149 | -10.0572 | 71.01915 | 71.01915 | -10.0572
4261.649 | -10.049947 | 71.02749 | 71.02749 | -10.049947
4262.149 | -10.052619 | 71.03582 | 71.03582 | -10.052619
4262.649 | -10.05071 | 71.04415 | 71.04415 | -10.05071
4263.149 | -10.059491 | 71.05249 | 71.05249 | -10.059491
4263.649 | -10.054528 | 71.06082 | 71.06082 | -10.054528
4264.149 | -10.052238 | 71.06915 | 71.06915 | -10.052238
4264.649 | -10.051474 | 71.07749 | 71.07749 | -10.051474
4265.149 | -10.057963 | 71.08582 | 71.08582 | -10.057963
4265.649 | -10.05262 | 71.09415 | 71.09415 | -10.05262
4266.149 | -10.054146 | 71.10249 | 71.10249 | -10.054146
4266.649 | -10.052619 | 71.11082 | 71.11082 | -10.052619
4267.149 | -10.05262 | 71.11915 | 71.11915 | -10.05262
4267.649 | -10.0572 | 71.12749 | 71.12749 | -10.0572
4268.149 | -10.062927 | 71.13582 | 71.13582 | -10.062927
4268.649 | -10.054528 | 71.14415 | 71.14415 | -10.054528
4269.149 | -10.0572 | 71.15249 | 71.15249 | -10.0572
4269.649 | -10.056437 | 71.16082 | 71.16082 | -10.056437
4270.149 | -10.05491 | 71.16915 | 71.16915 | -10.05491
4270.649 | -10.057582 | 71.17749 | 71.17749 | -10.057582
4271.149 | -10.052238 | 71.18582 | 71.18582 | -10.052238
4271.649 | -10.051855 | 71.19415 | 71.19415 | -10.051855
4272.149 | -10.05491 | 71.20249 | 71.20249 | -10.05491
4272.649 | -10.054528 | 71.21082 | 71.21082 | -10.054528
4273.149 | -10.0572 | 71.21915 | 71.21915 | -10.0572
4273.649 | -10.060636 | 71.22749 | 71.22749 | -10.060636
4274.149 | -10.05491 | 71.23582 | 71.23582 | -10.05491
4274.649 | -10.058727 | 71.24415 | 71.24415 | -10.058727
4275.149 | -10.059491 | 71.25249 | 71.25249 | -10.059491
4275.649 | -10.056055 | 71.26082 | 71.26082 | -10.056055
4276.149 | -10.056818 | 71.26915 | 71.26915 | -10.056818
4276.649 | -10.056818 | 71.27749 | 71.27749 | -10.056818
4277.149 | -10.062164 | 71.28582 | 71.28582 | -10.062164
4277.649 | -10.05491 | 71.29415 | 71.29415 | -10.05491
4278.149 | -10.056437 | 71.30249 | 71.30249 | -10.056437
4278.649 | -10.056437 | 71.31082 | 71.31082 | -10.056437
4279.149 | -10.056055 | 71.31915 | 71.31915 | -10.056055
4279.649 | -10.0572 | 71.32749 | 71.32749 | -10.0572
4280.149 | -10.055674 | 71.33582 | 71.33582 | -10.055674
4280.649 | -10.057582 | 71.34415 | 71.34415 | -10.057582
4281.149 | -10.05491 | 71.35249 | 71.35249 | -10.05491
4281.649 | -10.047655 | 71.36082 | 71.36082 | -10.047655
4282.149 | -10.055292 | 71.36915 | 71.36915 | -10.055292
4282.649 | -10.059491 | 71.37749 | 71.37749 | -10.059491
4283.149 | -10.052619 | 71.38582 | 71.38582 | -10.052619
4283.649 | -10.055674 | 71.39415 | 71.39415 | -10.055674
4284.149 | -10.055674 | 71.40249 | 71.40249 | -10.055674
4284.649 | -10.056818 | 71.41082 | 71.41082 | -10.056818
4285.149 | -10.05491 | 71.41915 | 71.41915 | -10.05491
4285.649 | -10.05491 | 71.42749 | 71.42749 | -10.05491
4286.149 | -10.060255 | 71.43582 | 71.43582 | -10.060255
4286.649 | -10.057963 | 71.44415 | 71.44415 | -10.057963
4287.149 | -10.055292 | 71.45249 | 71.45249 | -10.055292
4287.649 | -10.057582 | 71.46082 | 71.46082 | -10.057582
4288.149 | -10.059109 | 71.46915 | 71.46915 | -10.059109
4288.649 | -10.05491 | 71.47749 | 71.47749 | -10.05491
4289.149 | -10.063309 | 71.48582 | 71.48582 | -10.063309
4289.649 | -10.059109 | 71.49415 | 71.49415 | -10.059109
4290.149 | -10.061782 | 71.50249 | 71.50249 | -10.061782
4290.649 | -10.055674 | 71.51082 | 71.51082 | -10.055674
4291.149 | -10.057963 | 71.51915 | 71.51915 | -10.057963
4291.649 | -10.057964 | 71.52749 | 71.52749 | -10.057964
4292.149 | -10.052619 | 71.53582 | 71.53582 | -10.052619
4292.649 | -10.055292 | 71.54415 | 71.54415 | -10.055292
4293.149 | -10.057582 | 71.55249 | 71.55249 | -10.057582
4293.649 | -10.057963 | 71.56082 | 71.56082 | -10.057963
4294.149 | -10.0572 | 71.56915 | 71.56915 | -10.0572
4294.649 | -10.056055 | 71.57749 | 71.57749 | -10.056055
4295.149 | -10.058346 | 71.58582 | 71.58582 | -10.058346
4295.649 | -10.055292 | 71.59415 | 71.59415 | -10.055292
4296.149 | -10.055674 | 71.60249 | 71.60249 | -10.055674
4296.649 | -10.051474 | 71.61082 | 71.61082 | -10.051474
4297.149 | -10.056055 | 71.61915 | 71.61915 | -10.056055
4297.649 | -10.05491 | 71.62749 | 71.62749 | -10.05491
4298.149 | -10.057963 | 71.63582 | 71.63582 | -10.057963
4298.649 | -10.051092 | 71.64415 | 71.64415 | -10.051092
4299.149 | -10.05491 | 71.65249 | 71.65249 | -10.05491
4299.649 | -10.055674 | 71.66082 | 71.66082 | -10.055674
4300.149 | -10.056818 | 71.66915 | 71.66915 | -10.056818
4300.649 | -10.055674 | 71.67749 | 71.67749 | -10.055674
4301.149 | -10.0572 | 71.68582 | 71.68582 | -10.0572
4301.649 | -10.053764 | 71.69415 | 71.69415 | -10.053764
4302.149 | -10.060637 | 71.70249 | 71.70249 | -10.060637
4302.649 | -10.058727 | 71.71082 | 71.71082 | -10.058727
4303.149 | -10.058345 | 71.71915 | 71.71915 | -10.058345
4303.649 | -10.053764 | 71.72749 | 71.72749 | -10.053764
4304.149 | -10.057582 | 71.73582 | 71.73582 | -10.057582
4304.649 | -10.057582 | 71.74415 | 71.74415 | -10.057582
4305.149 | -10.059873 | 71.75249 | 71.75249 | -10.059873
4305.649 | -10.059109 | 71.76082 | 71.76082 | -10.059109
4306.149 | -10.060255 | 71.76915 | 71.76915 | -10.060255
4306.649 | -10.062546 | 71.77749 | 71.77749 | -10.062546
4307.149 | -10.060255 | 71.78582 | 71.78582 | -10.060255
4307.649 | -10.059873 | 71.79415 | 71.79415 | -10.059873
4308.149 | -10.056437 | 71.80249 | 71.80249 | -10.056437
4308.649 | -10.057964 | 71.81082 | 71.81082 | -10.057964
4309.149 | -10.058346 | 71.81915 | 71.81915 | -10.058346
4309.649 | -10.062546 | 71.82749 | 71.82749 | -10.062546
4310.149 | -10.059109 | 71.83582 | 71.83582 | -10.059109
4310.649 | -10.055292 | 71.84415 | 71.84415 | -10.055292
4311.149 | -10.05491 | 71.85249 | 71.85249 | -10.05491
4311.649 | -10.059873 | 71.86082 | 71.86082 | -10.059873
4312.149 | -10.054528 | 71.86915 | 71.86915 | -10.054528
4312.649 | -10.05491 | 71.87749 | 71.87749 | -10.05491
4313.149 | -10.053 | 71.88582 | 71.88582 | -10.053
4313.649 | -10.054147 | 71.89415 | 71.89415 | -10.054147
4314.149 | -10.055674 | 71.90249 | 71.90249 | -10.055674
4314.649 | -10.060637 | 71.91082 | 71.91082 | -10.060637
4315.149 | -10.056437 | 71.91915 | 71.91915 | -10.056437
4315.649 | -10.056055 | 71.92749 | 71.92749 | -10.056055
4316.149 | -10.059491 | 71.93582 | 71.93582 | -10.059491
4316.649 | -10.058727 | 71.94415 | 71.94415 | -10.058727
4317.149 | -10.05491 | 71.95249 | 71.95249 | -10.05491
4317.649 | -10.053382 | 71.96082 | 71.96082 | -10.053382
4318.149 | -10.056819 | 71.96915 | 71.96915 | -10.056819
4318.649 | -10.060637 | 71.97749 | 71.97749 | -10.060637
4319.149 | -10.056437 | 71.98582 | 71.98582 | -10.056437
4319.649 | -10.056437 | 71.99415 | 71.99415 | -10.056437
4320.149 | -10.0572 | 72.00249 | 72.00249 | -10.0572
4320.649 | -10.056818 | 72.01082 | 72.01082 | -10.056818
4321.149 | -10.055291 | 72.01915 | 72.01915 | -10.055291
4321.649 | -10.058346 | 72.02749 | 72.02749 | -10.058346
4322.149 | -10.052238 | 72.03582 | 72.03582 | -10.052238
4322.649 | -10.056055 | 72.04415 | 72.04415 | -10.056055
4323.149 | -10.0572 | 72.05249 | 72.05249 | -10.0572
4323.649 | -10.061782 | 72.06082 | 72.06082 | -10.061782
4324.149 | -10.061782 | 72.06915 | 72.06915 | -10.061782
4324.649 | -10.055674 | 72.07749 | 72.07749 | -10.055674
4325.149 | -10.061018 | 72.08582 | 72.08582 | -10.061018
4325.649 | -10.0572 | 72.09415 | 72.09415 | -10.0572
4326.149 | -10.059109 | 72.10249 | 72.10249 | -10.059109
4326.649 | -10.059109 | 72.11082 | 72.11082 | -10.059109
4327.149 | -10.058727 | 72.11915 | 72.11915 | -10.058727
4327.649 | -10.0572 | 72.12749 | 72.12749 | -10.0572
4328.149 | -10.053383 | 72.13582 | 72.13582 | -10.053383
4328.649 | -10.056819 | 72.14415 | 72.14415 | -10.056819
4329.149 | -10.062546 | 72.15249 | 72.15249 | -10.062546
4329.649 | -10.057582 | 72.16082 | 72.16082 | -10.057582
4330.149 | -10.0572 | 72.16915 | 72.16915 | -10.0572
4330.649 | -10.0614 | 72.17749 | 72.17749 | -10.0614
4331.149 | -10.0572 | 72.18582 | 72.18582 | -10.0572
4331.649 | -10.056437 | 72.19415 | 72.19415 | -10.056437
4332.149 | -10.057582 | 72.20249 | 72.20249 | -10.057582
4332.649 | -10.056055 | 72.21082 | 72.21082 | -10.056055
4333.149 | -10.056055 | 72.21915 | 72.21915 | -10.056055
4333.649 | -10.057963 | 72.22749 | 72.22749 | -10.057963
4334.149 | -10.057963 | 72.23582 | 72.23582 | -10.057963
4334.649 | -10.062927 | 72.24415 | 72.24415 | -10.062927
4335.149 | -10.058727 | 72.25249 | 72.25249 | -10.058727
4335.649 | -10.059873 | 72.26082 | 72.26082 | -10.059873
4336.149 | -10.058727 | 72.26915 | 72.26915 | -10.058727
4336.649 | -10.057963 | 72.27749 | 72.27749 | -10.057963
4337.149 | -10.051855 | 72.28582 | 72.28582 | -10.051855
4337.649 | -10.05491 | 72.29415 | 72.29415 | -10.05491
4338.149 | -10.057582 | 72.30249 | 72.30249 | -10.057582
4338.649 | -10.058727 | 72.31082 | 72.31082 | -10.058727
4339.149 | -10.055292 | 72.31915 | 72.31915 | -10.055292
4339.649 | -10.054147 | 72.32749 | 72.32749 | -10.054147
4340.149 | -10.059873 | 72.33582 | 72.33582 | -10.059873
4340.649 | -10.058346 | 72.34415 | 72.34415 | -10.058346
4341.149 | -10.053001 | 72.35249 | 72.35249 | -10.053001
4341.649 | -10.0572 | 72.36082 | 72.36082 | -10.0572
4342.149 | -10.052238 | 72.36915 | 72.36915 | -10.052238
4342.649 | -10.056818 | 72.37749 | 72.37749 | -10.056818
4343.149 | -10.057582 | 72.38582 | 72.38582 | -10.057582
4343.649 | -10.05491 | 72.39415 | 72.39415 | -10.05491
4344.149 | -10.061018 | 72.40249 | 72.40249 | -10.061018
4344.649 | -10.057964 | 72.41082 | 72.41082 | -10.057964
4345.149 | -10.053001 | 72.41915 | 72.41915 | -10.053001
4345.649 | -10.052619 | 72.42749 | 72.42749 | -10.052619
4346.149 | -10.050711 | 72.43582 | 72.43582 | -10.050711
4346.649 | -10.056818 | 72.44415 | 72.44415 | -10.056818
4347.149 | -10.054528 | 72.45249 | 72.45249 | -10.054528
4347.649 | -10.055674 | 72.46082 | 72.46082 | -10.055674
4348.149 | -10.05491 | 72.46915 | 72.46915 | -10.05491
4348.649 | -10.057963 | 72.47749 | 72.47749 | -10.057963
4349.149 | -10.060637 | 72.48582 | 72.48582 | -10.060637
4349.649 | -10.055674 | 72.49415 | 72.49415 | -10.055674
4350.149 | -10.059491 | 72.50249 | 72.50249 | -10.059491
4350.649 | -10.055674 | 72.51082 | 72.51082 | -10.055674
4351.149 | -10.0572 | 72.51915 | 72.51915 | -10.0572
4351.649 | -10.05911 | 72.52749 | 72.52749 | -10.05911
4352.149 | -10.057582 | 72.53582 | 72.53582 | -10.057582
4352.649 | -10.051474 | 72.54415 | 72.54415 | -10.051474
4353.149 | -10.058727 | 72.55249 | 72.55249 | -10.058727
4353.649 | -10.057963 | 72.56082 | 72.56082 | -10.057963
4354.149 | -10.053383 | 72.56915 | 72.56915 | -10.053383
4354.649 | -10.05491 | 72.57749 | 72.57749 | -10.05491
4355.149 | -10.060637 | 72.58582 | 72.58582 | -10.060637
4355.649 | -10.05262 | 72.59415 | 72.59415 | -10.05262
4356.149 | -10.062163 | 72.60249 | 72.60249 | -10.062163
4356.649 | -10.056055 | 72.61082 | 72.61082 | -10.056055
4357.149 | -10.063691 | 72.61915 | 72.61915 | -10.063691
4357.649 | -10.053383 | 72.62749 | 72.62749 | -10.053383
4358.149 | -10.059109 | 72.63582 | 72.63582 | -10.059109
4358.649 | -10.057582 | 72.64415 | 72.64415 | -10.057582
4359.149 | -10.053383 | 72.65249 | 72.65249 | -10.053383
4359.649 | -10.05491 | 72.66082 | 72.66082 | -10.05491
4360.149 | -10.057963 | 72.66915 | 72.66915 | -10.057963
4360.649 | -10.05911 | 72.67749 | 72.67749 | -10.05911
4361.149 | -10.058727 | 72.68582 | 72.68582 | -10.058727
4361.649 | -10.055674 | 72.69415 | 72.69415 | -10.055674
4362.149 | -10.056055 | 72.70249 | 72.70249 | -10.056055
4362.649 | -10.055674 | 72.71082 | 72.71082 | -10.055674
4363.149 | -10.05491 | 72.71915 | 72.71915 | -10.05491
4363.649 | -10.053764 | 72.72749 | 72.72749 | -10.053764
4364.149 | -10.056819 | 72.73582 | 72.73582 | -10.056819
4364.649 | -10.056055 | 72.74415 | 72.74415 | -10.056055
4365.149 | -10.054147 | 72.75249 | 72.75249 | -10.054147
4365.649 | -10.056818 | 72.76082 | 72.76082 | -10.056818
4366.149 | -10.058727 | 72.76915 | 72.76915 | -10.058727
4366.649 | -10.054147 | 72.77749 | 72.77749 | -10.054147
4367.149 | -10.056818 | 72.78582 | 72.78582 | -10.056818
4367.649 | -10.056055 | 72.79415 | 72.79415 | -10.056055
4368.149 | -10.056055 | 72.80249 | 72.80249 | -10.056055
4368.649 | -10.060254 | 72.81082 | 72.81082 | -10.060254
4369.149 | -10.057963 | 72.81915 | 72.81915 | -10.057963
4369.649 | -10.055674 | 72.82749 | 72.82749 | -10.055674
4370.149 | -10.060254 | 72.83582 | 72.83582 | -10.060254
4370.649 | -10.05911 | 72.84415 | 72.84415 | -10.05911
4371.149 | -10.054528 | 72.85249 | 72.85249 | -10.054528
4371.649 | -10.059491 | 72.86082 | 72.86082 | -10.059491
4372.149 | -10.055292 | 72.86915 | 72.86915 | -10.055292
4372.649 | -10.059491 | 72.87749 | 72.87749 | -10.059491
4373.149 | -10.058727 | 72.88582 | 72.88582 | -10.058727
4373.649 | -10.054147 | 72.89415 | 72.89415 | -10.054147
4374.149 | -10.056437 | 72.90249 | 72.90249 | -10.056437
4374.649 | -10.053764 | 72.91082 | 72.91082 | -10.053764
4375.149 | -10.055674 | 72.91915 | 72.91915 | -10.055674
4375.649 | -10.059873 | 72.92749 | 72.92749 | -10.059873
4376.149 | -10.054147 | 72.93582 | 72.93582 | -10.054147
4376.649 | -10.053765 | 72.94415 | 72.94415 | -10.053765
4377.149 | -10.059491 | 72.95249 | 72.95249 | -10.059491
4377.649 | -10.061399 | 72.96082 | 72.96082 | -10.061399
4378.149 | -10.0572 | 72.96915 | 72.96915 | -10.0572
4378.649 | -10.056437 | 72.97749 | 72.97749 | -10.056437
4379.149 | -10.054528 | 72.98582 | 72.98582 | -10.054528
4379.649 | -10.0572 | 72.99415 | 72.99415 | -10.0572
4380.149 | -10.056818 | 73.00249 | 73.00249 | -10.056818
4380.649 | -10.056437 | 73.01082 | 73.01082 | -10.056437
4381.149 | -10.061018 | 73.01915 | 73.01915 | -10.061018
4381.649 | -10.060637 | 73.02749 | 73.02749 | -10.060637
4382.149 | -10.059491 | 73.03582 | 73.03582 | -10.059491
4382.649 | -10.051856 | 73.04415 | 73.04415 | -10.051856
4383.149 | -10.053764 | 73.05249 | 73.05249 | -10.053764
4383.649 | -10.055292 | 73.06082 | 73.06082 | -10.055292
4384.149 | -10.053383 | 73.06915 | 73.06915 | -10.053383
4384.649 | -10.061018 | 73.07749 | 73.07749 | -10.061018
4385.149 | -10.058727 | 73.08582 | 73.08582 | -10.058727
4385.649 | -10.053764 | 73.09415 | 73.09415 | -10.053764
4386.149 | -10.062927 | 73.10249 | 73.10249 | -10.062927
4386.649 | -10.056437 | 73.11082 | 73.11082 | -10.056437
4387.149 | -10.052619 | 73.11915 | 73.11915 | -10.052619
4387.649 | -10.054528 | 73.12749 | 73.12749 | -10.054528
4388.149 | -10.055674 | 73.13582 | 73.13582 | -10.055674
4388.649 | -10.055292 | 73.14415 | 73.14415 | -10.055292
4389.149 | -10.0572 | 73.15249 | 73.15249 | -10.0572
4389.649 | -10.058345 | 73.16082 | 73.16082 | -10.058345
4390.149 | -10.055674 | 73.16915 | 73.16915 | -10.055674
4390.649 | -10.052238 | 73.17749 | 73.17749 | -10.052238
4391.149 | -10.060254 | 73.18582 | 73.18582 | -10.060254
4391.649 | -10.053383 | 73.19415 | 73.19415 | -10.053383
4392.149 | -10.059873 | 73.20249 | 73.20249 | -10.059873
4392.649 | -10.057582 | 73.21082 | 73.21082 | -10.057582
4393.149 | -10.056055 | 73.21915 | 73.21915 | -10.056055
4393.649 | -10.060637 | 73.22749 | 73.22749 | -10.060637
4394.149 | -10.057582 | 73.23582 | 73.23582 | -10.057582
4394.649 | -10.060255 | 73.24415 | 73.24415 | -10.060255
4395.149 | -10.053764 | 73.25249 | 73.25249 | -10.053764
4395.649 | -10.054147 | 73.26082 | 73.26082 | -10.054147
4396.149 | -10.056055 | 73.26915 | 73.26915 | -10.056055
4396.649 | -10.055291 | 73.27749 | 73.27749 | -10.055291
4397.149 | -10.058727 | 73.28582 | 73.28582 | -10.058727
4397.649 | -10.061018 | 73.29415 | 73.29415 | -10.061018
4398.149 | -10.058727 | 73.30249 | 73.30249 | -10.058727
4398.649 | -10.054147 | 73.31082 | 73.31082 | -10.054147
4399.149 | -10.056437 | 73.31915 | 73.31915 | -10.056437
4399.649 | -10.051856 | 73.32749 | 73.32749 | -10.051856
4400.149 | -10.049564 | 73.33582 | 73.33582 | -10.049564
4400.649 | -10.054528 | 73.34415 | 73.34415 | -10.054528
4401.149 | -10.05491 | 73.35249 | 73.35249 | -10.05491
4401.649 | -10.057963 | 73.36082 | 73.36082 | -10.057963
4402.149 | -10.054528 | 73.36915 | 73.36915 | -10.054528
4402.649 | -10.057582 | 73.37749 | 73.37749 | -10.057582
4403.149 | -10.054528 | 73.38582 | 73.38582 | -10.054528
4403.649 | -10.0572 | 73.39415 | 73.39415 | -10.0572
4404.149 | -10.054528 | 73.40249 | 73.40249 | -10.054528
4404.649 | -10.056818 | 73.41082 | 73.41082 | -10.056818
4405.149 | -10.056437 | 73.41915 | 73.41915 | -10.056437
4405.649 | -10.059491 | 73.42749 | 73.42749 | -10.059491
4406.149 | -10.053383 | 73.43582 | 73.43582 | -10.053383
4406.649 | -10.054147 | 73.44415 | 73.44415 | -10.054147
4407.149 | -10.054528 | 73.45249 | 73.45249 | -10.054528
4407.649 | -10.056437 | 73.46082 | 73.46082 | -10.056437
4408.149 | -10.057963 | 73.46915 | 73.46915 | -10.057963
4408.649 | -10.052238 | 73.47749 | 73.47749 | -10.052238
4409.149 | -10.058727 | 73.48582 | 73.48582 | -10.058727
4409.649 | -10.055292 | 73.49415 | 73.49415 | -10.055292
4410.149 | -10.052238 | 73.50249 | 73.50249 | -10.052238
4410.649 | -10.054528 | 73.51082 | 73.51082 | -10.054528
4411.149 | -10.05491 | 73.51915 | 73.51915 | -10.05491
4411.649 | -10.053764 | 73.52749 | 73.52749 | -10.053764
4412.149 | -10.055674 | 73.53582 | 73.53582 | -10.055674
4412.649 | -10.051092 | 73.54415 | 73.54415 | -10.051092
4413.149 | -10.055674 | 73.55249 | 73.55249 | -10.055674
4413.649 | -10.054147 | 73.56082 | 73.56082 | -10.054147
4414.149 | -10.051856 | 73.56915 | 73.56915 | -10.051856
4414.649 | -10.053 | 73.57749 | 73.57749 | -10.053
4415.149 | -10.053383 | 73.58582 | 73.58582 | -10.053383
4415.649 | -10.050328 | 73.59415 | 73.59415 | -10.050328
4416.149 | -10.052619 | 73.60249 | 73.60249 | -10.052619
4416.649 | -10.058345 | 73.61082 | 73.61082 | -10.058345
4417.149 | -10.055674 | 73.61915 | 73.61915 | -10.055674
4417.649 | -10.055292 | 73.62749 | 73.62749 | -10.055292
4418.149 | -10.05491 | 73.63582 | 73.63582 | -10.05491
4418.649 | -10.053382 | 73.64415 | 73.64415 | -10.053382
4419.149 | -10.056818 | 73.65249 | 73.65249 | -10.056818
4419.649 | -10.054147 | 73.66082 | 73.66082 | -10.054147
4420.149 | -10.056055 | 73.66915 | 73.66915 | -10.056055
4420.649 | -10.056055 | 73.67749 | 73.67749 | -10.056055
4421.149 | -10.059491 | 73.68582 | 73.68582 | -10.059491
4421.649 | -10.053764 | 73.69415 | 73.69415 | -10.053764
4422.149 | -10.058727 | 73.70249 | 73.70249 | -10.058727
4422.649 | -10.057963 | 73.71082 | 73.71082 | -10.057963
4423.149 | -10.0572 | 73.71915 | 73.71915 | -10.0572
4423.649 | -10.056055 | 73.72749 | 73.72749 | -10.056055
4424.149 | -10.053764 | 73.73582 | 73.73582 | -10.053764
4424.649 | -10.056819 | 73.74415 | 73.74415 | -10.056819
4425.149 | -10.048801 | 73.75249 | 73.75249 | -10.048801
4425.649 | -10.057582 | 73.76082 | 73.76082 | -10.057582
4426.149 | -10.056819 | 73.76915 | 73.76915 | -10.056819
4426.649 | -10.053001 | 73.77749 | 73.77749 | -10.053001
4427.149 | -10.055292 | 73.78582 | 73.78582 | -10.055292
4427.649 | -10.056055 | 73.79415 | 73.79415 | -10.056055
4428.149 | -10.059873 | 73.80249 | 73.80249 | -10.059873
4428.649 | -10.058346 | 73.81082 | 73.81082 | -10.058346
4429.149 | -10.062545 | 73.81915 | 73.81915 | -10.062545
4429.649 | -10.057963 | 73.82749 | 73.82749 | -10.057963
4430.149 | -10.05491 | 73.83582 | 73.83582 | -10.05491
4430.649 | -10.059109 | 73.84415 | 73.84415 | -10.059109
4431.149 | -10.0572 | 73.85249 | 73.85249 | -10.0572
4431.649 | -10.056819 | 73.86082 | 73.86082 | -10.056819
4432.149 | -10.056437 | 73.86915 | 73.86915 | -10.056437
4432.649 | -10.0572 | 73.87749 | 73.87749 | -10.0572
4433.149 | -10.056437 | 73.88582 | 73.88582 | -10.056437
4433.649 | -10.055292 | 73.89415 | 73.89415 | -10.055292
4434.149 | -10.055292 | 73.90249 | 73.90249 | -10.055292
4434.649 | -10.059109 | 73.91082 | 73.91082 | -10.059109
4435.149 | -10.05491 | 73.91915 | 73.91915 | -10.05491
4435.649 | -10.057963 | 73.92749 | 73.92749 | -10.057963
4436.149 | -10.059873 | 73.93582 | 73.93582 | -10.059873
4436.649 | -10.05911 | 73.94415 | 73.94415 | -10.05911
4437.149 | -10.055292 | 73.95249 | 73.95249 | -10.055292
4437.649 | -10.056055 | 73.96082 | 73.96082 | -10.056055
4438.149 | -10.054528 | 73.96915 | 73.96915 | -10.054528
4438.649 | -10.057963 | 73.97749 | 73.97749 | -10.057963
4439.149 | -10.055674 | 73.98582 | 73.98582 | -10.055674
4439.649 | -10.051855 | 73.99415 | 73.99415 | -10.051855
4440.149 | -10.052619 | 74.00249 | 74.00249 | -10.052619
4440.649 | -10.060254 | 74.01082 | 74.01082 | -10.060254
4441.149 | -10.0572 | 74.01915 | 74.01915 | -10.0572
4441.649 | -10.056437 | 74.02749 | 74.02749 | -10.056437
4442.149 | -10.058727 | 74.03582 | 74.03582 | -10.058727
4442.649 | -10.05911 | 74.04415 | 74.04415 | -10.05911
4443.149 | -10.057582 | 74.05249 | 74.05249 | -10.057582
4443.649 | -10.057963 | 74.06082 | 74.06082 | -10.057963
4444.149 | -10.057582 | 74.06915 | 74.06915 | -10.057582
4444.649 | -10.057963 | 74.07749 | 74.07749 | -10.057963
4445.149 | -10.054528 | 74.08582 | 74.08582 | -10.054528
4445.649 | -10.061018 | 74.09415 | 74.09415 | -10.061018
4446.149 | -10.062163 | 74.10249 | 74.10249 | -10.062163
4446.649 | -10.059109 | 74.11082 | 74.11082 | -10.059109
4447.149 | -10.054528 | 74.11915 | 74.11915 | -10.054528
4447.649 | -10.05262 | 74.12749 | 74.12749 | -10.05262
4448.149 | -10.0614 | 74.13582 | 74.13582 | -10.0614
4448.649 | -10.054528 | 74.14415 | 74.14415 | -10.054528
4449.149 | -10.055674 | 74.15249 | 74.15249 | -10.055674
4449.649 | -10.05262 | 74.16082 | 74.16082 | -10.05262
4450.149 | -10.053764 | 74.16915 | 74.16915 | -10.053764
4450.649 | -10.059873 | 74.17749 | 74.17749 | -10.059873
4451.149 | -10.057582 | 74.18582 | 74.18582 | -10.057582
4451.649 | -10.059873 | 74.19415 | 74.19415 | -10.059873
4452.149 | -10.059873 | 74.20249 | 74.20249 | -10.059873
4452.649 | -10.059491 | 74.21082 | 74.21082 | -10.059491
4453.149 | -10.057963 | 74.21915 | 74.21915 | -10.057963
4453.649 | -10.056055 | 74.22749 | 74.22749 | -10.056055
4454.149 | -10.056818 | 74.23582 | 74.23582 | -10.056818
4454.649 | -10.056437 | 74.24415 | 74.24415 | -10.056437
4455.149 | -10.057582 | 74.25249 | 74.25249 | -10.057582
4455.649 | -10.053764 | 74.26082 | 74.26082 | -10.053764
4456.149 | -10.060637 | 74.26915 | 74.26915 | -10.060637
4456.649 | -10.056437 | 74.27749 | 74.27749 | -10.056437
4457.149 | -10.055291 | 74.28582 | 74.28582 | -10.055291
4457.649 | -10.055674 | 74.29415 | 74.29415 | -10.055674
4458.149 | -10.05491 | 74.30249 | 74.30249 | -10.05491
4458.649 | -10.056055 | 74.31082 | 74.31082 | -10.056055
4459.149 | -10.057963 | 74.31915 | 74.31915 | -10.057963
4459.649 | -10.058345 | 74.32749 | 74.32749 | -10.058345
4460.149 | -10.05491 | 74.33582 | 74.33582 | -10.05491
4460.649 | -10.059873 | 74.34415 | 74.34415 | -10.059873
4461.149 | -10.053383 | 74.35249 | 74.35249 | -10.053383
4461.649 | -10.058346 | 74.36082 | 74.36082 | -10.058346
4462.149 | -10.05491 | 74.36915 | 74.36915 | -10.05491
4462.649 | -10.060637 | 74.37749 | 74.37749 | -10.060637
4463.149 | -10.056819 | 74.38582 | 74.38582 | -10.056819
4463.649 | -10.059109 | 74.39415 | 74.39415 | -10.059109
4464.149 | -10.056055 | 74.40249 | 74.40249 | -10.056055
4464.649 | -10.053383 | 74.41082 | 74.41082 | -10.053383
4465.149 | -10.059873 | 74.41915 | 74.41915 | -10.059873
4465.649 | -10.056818 | 74.42749 | 74.42749 | -10.056818
4466.149 | -10.055674 | 74.43582 | 74.43582 | -10.055674
4466.649 | -10.054147 | 74.44415 | 74.44415 | -10.054147
4467.149 | -10.053382 | 74.45249 | 74.45249 | -10.053382
4467.649 | -10.055674 | 74.46082 | 74.46082 | -10.055674
4468.149 | -10.052238 | 74.46915 | 74.46915 | -10.052238
4468.649 | -10.05491 | 74.47749 | 74.47749 | -10.05491
4469.149 | -10.05491 | 74.48582 | 74.48582 | -10.05491
4469.649 | -10.05911 | 74.49415 | 74.49415 | -10.05911
4470.149 | -10.050328 | 74.50249 | 74.50249 | -10.050328
4470.649 | -10.0572 | 74.51082 | 74.51082 | -10.0572
4471.149 | -10.055292 | 74.51915 | 74.51915 | -10.055292
4471.649 | -10.0572 | 74.52749 | 74.52749 | -10.0572
4472.149 | -10.056055 | 74.53582 | 74.53582 | -10.056055
4472.649 | -10.054147 | 74.54415 | 74.54415 | -10.054147
4473.149 | -10.05491 | 74.55249 | 74.55249 | -10.05491
4473.649 | -10.056819 | 74.56082 | 74.56082 | -10.056819
4474.149 | -10.052619 | 74.56915 | 74.56915 | -10.052619
4474.649 | -10.057963 | 74.57749 | 74.57749 | -10.057963
4475.149 | -10.053001 | 74.58582 | 74.58582 | -10.053001
4475.649 | -10.053 | 74.59415 | 74.59415 | -10.053
4476.149 | -10.059491 | 74.60249 | 74.60249 | -10.059491
4476.649 | -10.054147 | 74.61082 | 74.61082 | -10.054147
4477.149 | -10.056819 | 74.61915 | 74.61915 | -10.056819
4477.649 | -10.059491 | 74.62749 | 74.62749 | -10.059491
4478.149 | -10.055292 | 74.63582 | 74.63582 | -10.055292
4478.649 | -10.057582 | 74.64415 | 74.64415 | -10.057582
4479.149 | -10.058727 | 74.65249 | 74.65249 | -10.058727
4479.649 | -10.056819 | 74.66082 | 74.66082 | -10.056819
4480.149 | -10.05491 | 74.66915 | 74.66915 | -10.05491
4480.649 | -10.051855 | 74.67749 | 74.67749 | -10.051855
4481.149 | -10.059109 | 74.68582 | 74.68582 | -10.059109
4481.649 | -10.059873 | 74.69415 | 74.69415 | -10.059873
4482.149 | -10.060637 | 74.70249 | 74.70249 | -10.060637
4482.649 | -10.053383 | 74.71082 | 74.71082 | -10.053383
4483.149 | -10.05911 | 74.71915 | 74.71915 | -10.05911
4483.649 | -10.061018 | 74.72749 | 74.72749 | -10.061018
4484.149 | -10.057963 | 74.73582 | 74.73582 | -10.057963
4484.649 | -10.057963 | 74.74415 | 74.74415 | -10.057963
4485.149 | -10.058727 | 74.75249 | 74.75249 | -10.058727
4485.649 | -10.054528 | 74.76082 | 74.76082 | -10.054528
4486.149 | -10.055292 | 74.76915 | 74.76915 | -10.055292
4486.649 | -10.056055 | 74.77749 | 74.77749 | -10.056055
4487.149 | -10.05491 | 74.78582 | 74.78582 | -10.05491
4487.649 | -10.057964 | 74.79415 | 74.79415 | -10.057964
4488.149 | -10.054528 | 74.80249 | 74.80249 | -10.054528
4488.649 | -10.05491 | 74.81082 | 74.81082 | -10.05491
4489.149 | -10.052238 | 74.81915 | 74.81915 | -10.052238
4489.649 | -10.05491 | 74.82749 | 74.82749 | -10.05491
4490.149 | -10.050328 | 74.83582 | 74.83582 | -10.050328
4490.649 | -10.05262 | 74.84415 | 74.84415 | -10.05262
4491.149 | -10.053383 | 74.85249 | 74.85249 | -10.053383
4491.649 | -10.05071 | 74.86082 | 74.86082 | -10.05071
4492.149 | -10.053 | 74.86915 | 74.86915 | -10.053
4492.649 | -10.053383 | 74.87749 | 74.87749 | -10.053383
4493.149 | -10.060636 | 74.88582 | 74.88582 | -10.060636
4493.649 | -10.057963 | 74.89415 | 74.89415 | -10.057963
4494.149 | -10.059109 | 74.90249 | 74.90249 | -10.059109
4494.649 | -10.057582 | 74.91082 | 74.91082 | -10.057582
4495.149 | -10.055674 | 74.91915 | 74.91915 | -10.055674
4495.649 | -10.056818 | 74.92749 | 74.92749 | -10.056818
4496.149 | -10.0572 | 74.93582 | 74.93582 | -10.0572
4496.649 | -10.056055 | 74.94415 | 74.94415 | -10.056055
4497.149 | -10.054147 | 74.95249 | 74.95249 | -10.054147
4497.649 | -10.056818 | 74.96082 | 74.96082 | -10.056818
4498.149 | -10.055674 | 74.96915 | 74.96915 | -10.055674
4498.649 | -10.055292 | 74.97749 | 74.97749 | -10.055292
4499.149 | -10.050711 | 74.98582 | 74.98582 | -10.050711
4499.649 | -10.051474 | 74.99415 | 74.99415 | -10.051474
4500.149 | -10.055292 | 75.00249 | 75.00249 | -10.055292
4500.649 | -10.053764 | 75.01082 | 75.01082 | -10.053764
4501.149 | -10.058346 | 75.01915 | 75.01915 | -10.058346
4501.649 | -10.0572 | 75.02749 | 75.02749 | -10.0572
4502.149 | -10.056818 | 75.03582 | 75.03582 | -10.056818
4502.649 | -10.056437 | 75.04415 | 75.04415 | -10.056437
4503.149 | -10.055292 | 75.05249 | 75.05249 | -10.055292
4503.649 | -10.058346 | 75.06082 | 75.06082 | -10.058346
4504.149 | -10.058346 | 75.06915 | 75.06915 | -10.058346
4504.649 | -10.055292 | 75.07749 | 75.07749 | -10.055292
4505.149 | -10.051855 | 75.08582 | 75.08582 | -10.051855
4505.649 | -10.060255 | 75.09415 | 75.09415 | -10.060255
4506.149 | -10.059491 | 75.10249 | 75.10249 | -10.059491
4506.649 | -10.056819 | 75.11082 | 75.11082 | -10.056819
4507.149 | -10.056818 | 75.11915 | 75.11915 | -10.056818
4507.649 | -10.057582 | 75.12749 | 75.12749 | -10.057582
4508.149 | -10.059873 | 75.13582 | 75.13582 | -10.059873
4508.649 | -10.054146 | 75.14415 | 75.14415 | -10.054146
4509.149 | -10.051091 | 75.15249 | 75.15249 | -10.051091
4509.649 | -10.0572 | 75.16082 | 75.16082 | -10.0572
4510.149 | -10.053764 | 75.16915 | 75.16915 | -10.053764
4510.649 | -10.055292 | 75.17749 | 75.17749 | -10.055292
4511.149 | -10.051856 | 75.18582 | 75.18582 | -10.051856
4511.649 | -10.059109 | 75.19415 | 75.19415 | -10.059109
4512.149 | -10.054147 | 75.20249 | 75.20249 | -10.054147
4512.649 | -10.0572 | 75.21082 | 75.21082 | -10.0572
4513.149 | -10.058345 | 75.21915 | 75.21915 | -10.058345
4513.649 | -10.055674 | 75.22749 | 75.22749 | -10.055674
4514.149 | -10.058727 | 75.23582 | 75.23582 | -10.058727
4514.649 | -10.057963 | 75.24415 | 75.24415 | -10.057963
4515.149 | -10.055292 | 75.25249 | 75.25249 | -10.055292
4515.649 | -10.054528 | 75.26082 | 75.26082 | -10.054528
4516.149 | -10.054147 | 75.26915 | 75.26915 | -10.054147
4516.649 | -10.053001 | 75.27749 | 75.27749 | -10.053001
4517.149 | -10.060637 | 75.28582 | 75.28582 | -10.060637
4517.649 | -10.056437 | 75.29415 | 75.29415 | -10.056437
4518.149 | -10.056437 | 75.30249 | 75.30249 | -10.056437
4518.649 | -10.057582 | 75.31082 | 75.31082 | -10.057582
4519.149 | -10.05491 | 75.31915 | 75.31915 | -10.05491
4519.649 | -10.053764 | 75.32749 | 75.32749 | -10.053764
4520.149 | -10.05491 | 75.33582 | 75.33582 | -10.05491
4520.649 | -10.053001 | 75.34415 | 75.34415 | -10.053001
4521.149 | -10.057582 | 75.35249 | 75.35249 | -10.057582
4521.649 | -10.053383 | 75.36082 | 75.36082 | -10.053383
4522.149 | -10.051092 | 75.36915 | 75.36915 | -10.051092
4522.649 | -10.05491 | 75.37749 | 75.37749 | -10.05491
4523.149 | -10.05491 | 75.38582 | 75.38582 | -10.05491
4523.649 | -10.056437 | 75.39415 | 75.39415 | -10.056437
4524.149 | -10.053764 | 75.40249 | 75.40249 | -10.053764
4524.649 | -10.05262 | 75.41082 | 75.41082 | -10.05262
4525.149 | -10.0572 | 75.41915 | 75.41915 | -10.0572
4525.649 | -10.060254 | 75.42749 | 75.42749 | -10.060254
4526.149 | -10.057582 | 75.43582 | 75.43582 | -10.057582
4526.649 | -10.057582 | 75.44415 | 75.44415 | -10.057582
4527.149 | -10.056818 | 75.45249 | 75.45249 | -10.056818
4527.649 | -10.054528 | 75.46082 | 75.46082 | -10.054528
4528.149 | -10.060255 | 75.46915 | 75.46915 | -10.060255
4528.649 | -10.057582 | 75.47749 | 75.47749 | -10.057582
4529.149 | -10.053764 | 75.48582 | 75.48582 | -10.053764
4529.649 | -10.055292 | 75.49415 | 75.49415 | -10.055292
4530.149 | -10.060637 | 75.50249 | 75.50249 | -10.060637
4530.649 | -10.0572 | 75.51082 | 75.51082 | -10.0572
4531.149 | -10.0614 | 75.51915 | 75.51915 | -10.0614
4531.649 | -10.055292 | 75.52749 | 75.52749 | -10.055292
4532.149 | -10.056437 | 75.53582 | 75.53582 | -10.056437
4532.649 | -10.056437 | 75.54415 | 75.54415 | -10.056437
4533.149 | -10.055292 | 75.55249 | 75.55249 | -10.055292
4533.649 | -10.056818 | 75.56082 | 75.56082 | -10.056818
4534.149 | -10.056055 | 75.56915 | 75.56915 | -10.056055
4534.649 | -10.058346 | 75.57749 | 75.57749 | -10.058346
4535.149 | -10.055674 | 75.58582 | 75.58582 | -10.055674
4535.649 | -10.054146 | 75.59415 | 75.59415 | -10.054146
4536.149 | -10.053764 | 75.60249 | 75.60249 | -10.053764
4536.649 | -10.059109 | 75.61082 | 75.61082 | -10.059109
4537.149 | -10.056818 | 75.61915 | 75.61915 | -10.056818
4537.649 | -10.05491 | 75.62749 | 75.62749 | -10.05491
4538.149 | -10.045365 | 75.63582 | 75.63582 | -10.045365
4538.649 | -10.059491 | 75.64415 | 75.64415 | -10.059491
4539.149 | -10.057963 | 75.65249 | 75.65249 | -10.057963
4539.649 | -10.056818 | 75.66082 | 75.66082 | -10.056818
4540.149 | -10.059873 | 75.66915 | 75.66915 | -10.059873
4540.649 | -10.055674 | 75.67749 | 75.67749 | -10.055674
4541.149 | -10.061399 | 75.68582 | 75.68582 | -10.061399
4541.649 | -10.056055 | 75.69415 | 75.69415 | -10.056055
4542.149 | -10.061018 | 75.70249 | 75.70249 | -10.061018
4542.649 | -10.056819 | 75.71082 | 75.71082 | -10.056819
4543.149 | -10.056437 | 75.71915 | 75.71915 | -10.056437
4543.649 | -10.055292 | 75.72749 | 75.72749 | -10.055292
4544.149 | -10.051856 | 75.73582 | 75.73582 | -10.051856
4544.649 | -10.058727 | 75.74415 | 75.74415 | -10.058727
4545.149 | -10.056437 | 75.75249 | 75.75249 | -10.056437
4545.649 | -10.056055 | 75.76082 | 75.76082 | -10.056055
4546.149 | -10.052238 | 75.76915 | 75.76915 | -10.052238
4546.649 | -10.053764 | 75.77749 | 75.77749 | -10.053764
4547.149 | -10.051856 | 75.78582 | 75.78582 | -10.051856
4547.649 | -10.056819 | 75.79415 | 75.79415 | -10.056819
4548.149 | -10.056437 | 75.80249 | 75.80249 | -10.056437
4548.649 | -10.05262 | 75.81082 | 75.81082 | -10.05262
4549.149 | -10.055674 | 75.81915 | 75.81915 | -10.055674
4549.649 | -10.056055 | 75.82749 | 75.82749 | -10.056055
4550.149 | -10.055674 | 75.83582 | 75.83582 | -10.055674
4550.649 | -10.059873 | 75.84415 | 75.84415 | -10.059873
4551.149 | -10.054147 | 75.85249 | 75.85249 | -10.054147
4551.649 | -10.055291 | 75.86082 | 75.86082 | -10.055291
4552.149 | -10.054528 | 75.86915 | 75.86915 | -10.054528
4552.649 | -10.058346 | 75.87749 | 75.87749 | -10.058346
4553.149 | -10.05911 | 75.88582 | 75.88582 | -10.05911
4553.649 | -10.055292 | 75.89415 | 75.89415 | -10.055292
4554.149 | -10.053001 | 75.90249 | 75.90249 | -10.053001
4554.649 | -10.060637 | 75.91082 | 75.91082 | -10.060637
4555.149 | -10.0572 | 75.91915 | 75.91915 | -10.0572
4555.649 | -10.057582 | 75.92749 | 75.92749 | -10.057582
4556.149 | -10.056818 | 75.93582 | 75.93582 | -10.056818
4556.649 | -10.056818 | 75.94415 | 75.94415 | -10.056818
4557.149 | -10.055674 | 75.95249 | 75.95249 | -10.055674
4557.649 | -10.05262 | 75.96082 | 75.96082 | -10.05262
4558.149 | -10.053383 | 75.96915 | 75.96915 | -10.053383
4558.649 | -10.052238 | 75.97749 | 75.97749 | -10.052238
4559.149 | -10.057582 | 75.98582 | 75.98582 | -10.057582
4559.649 | -10.05491 | 75.99415 | 75.99415 | -10.05491
4560.149 | -10.0572 | 76.00249 | 76.00249 | -10.0572
4560.649 | -10.060637 | 76.01082 | 76.01082 | -10.060637
4561.149 | -10.054528 | 76.01915 | 76.01915 | -10.054528
4561.649 | -10.054147 | 76.02749 | 76.02749 | -10.054147
4562.149 | -10.055292 | 76.03582 | 76.03582 | -10.055292
4562.649 | -10.055292 | 76.04415 | 76.04415 | -10.055292
4563.149 | -10.060254 | 76.05249 | 76.05249 | -10.060254
4563.649 | -10.054147 | 76.06082 | 76.06082 | -10.054147
4564.149 | -10.056818 | 76.06915 | 76.06915 | -10.056818
4564.649 | -10.053764 | 76.07749 | 76.07749 | -10.053764
4565.149 | -10.056055 | 76.08582 | 76.08582 | -10.056055
4565.649 | -10.055674 | 76.09415 | 76.09415 | -10.055674
4566.149 | -10.053765 | 76.10249 | 76.10249 | -10.053765
4566.649 | -10.056818 | 76.11082 | 76.11082 | -10.056818
4567.149 | -10.055674 | 76.11915 | 76.11915 | -10.055674
4567.649 | -10.05491 | 76.12749 | 76.12749 | -10.05491
4568.149 | -10.058345 | 76.13582 | 76.13582 | -10.058345
4568.649 | -10.0572 | 76.14415 | 76.14415 | -10.0572
4569.149 | -10.058727 | 76.15249 | 76.15249 | -10.058727
4569.649 | -10.055674 | 76.16082 | 76.16082 | -10.055674
4570.149 | -10.057963 | 76.16915 | 76.16915 | -10.057963
4570.649 | -10.055292 | 76.17749 | 76.17749 | -10.055292
4571.149 | -10.057963 | 76.18582 | 76.18582 | -10.057963
4571.649 | -10.0572 | 76.19415 | 76.19415 | -10.0572
4572.149 | -10.060255 | 76.20249 | 76.20249 | -10.060255
4572.649 | -10.0572 | 76.21082 | 76.21082 | -10.0572
4573.149 | -10.0614 | 76.21915 | 76.21915 | -10.0614
4573.649 | -10.059491 | 76.22749 | 76.22749 | -10.059491
4574.149 | -10.054147 | 76.23582 | 76.23582 | -10.054147
4574.649 | -10.061018 | 76.24415 | 76.24415 | -10.061018
4575.149 | -10.057582 | 76.25249 | 76.25249 | -10.057582
4575.649 | -10.056055 | 76.26082 | 76.26082 | -10.056055
4576.149 | -10.058346 | 76.26915 | 76.26915 | -10.058346
4576.649 | -10.059873 | 76.27749 | 76.27749 | -10.059873
4577.149 | -10.060637 | 76.28582 | 76.28582 | -10.060637
4577.649 | -10.057582 | 76.29415 | 76.29415 | -10.057582
4578.149 | -10.056818 | 76.30249 | 76.30249 | -10.056818
4578.649 | -10.0572 | 76.31082 | 76.31082 | -10.0572
4579.149 | -10.058727 | 76.31915 | 76.31915 | -10.058727
4579.649 | -10.054147 | 76.32749 | 76.32749 | -10.054147
4580.149 | -10.059491 | 76.33582 | 76.33582 | -10.059491
4580.649 | -10.0572 | 76.34415 | 76.34415 | -10.0572
4581.149 | -10.056818 | 76.35249 | 76.35249 | -10.056818
4581.649 | -10.056437 | 76.36082 | 76.36082 | -10.056437
4582.149 | -10.056437 | 76.36915 | 76.36915 | -10.056437
4582.649 | -10.0572 | 76.37749 | 76.37749 | -10.0572
4583.149 | -10.060254 | 76.38582 | 76.38582 | -10.060254
4583.649 | -10.0572 | 76.39415 | 76.39415 | -10.0572
4584.149 | -10.055674 | 76.40249 | 76.40249 | -10.055674
4584.649 | -10.051856 | 76.41082 | 76.41082 | -10.051856
4585.149 | -10.056055 | 76.41915 | 76.41915 | -10.056055
4585.649 | -10.055291 | 76.42749 | 76.42749 | -10.055291
4586.149 | -10.053001 | 76.43582 | 76.43582 | -10.053001
4586.649 | -10.056818 | 76.44415 | 76.44415 | -10.056818
4587.149 | -10.055674 | 76.45249 | 76.45249 | -10.055674
4587.649 | -10.054146 | 76.46082 | 76.46082 | -10.054146
4588.149 | -10.056819 | 76.46915 | 76.46915 | -10.056819
4588.649 | -10.057582 | 76.47749 | 76.47749 | -10.057582
4589.149 | -10.057582 | 76.48582 | 76.48582 | -10.057582
4589.649 | -10.058727 | 76.49415 | 76.49415 | -10.058727
4590.149 | -10.053765 | 76.50249 | 76.50249 | -10.053765
4590.649 | -10.05071 | 76.51082 | 76.51082 | -10.05071
4591.149 | -10.057582 | 76.51915 | 76.51915 | -10.057582
4591.649 | -10.055291 | 76.52749 | 76.52749 | -10.055291
4592.149 | -10.049564 | 76.53582 | 76.53582 | -10.049564
4592.649 | -10.060254 | 76.54415 | 76.54415 | -10.060254
4593.149 | -10.056818 | 76.55249 | 76.55249 | -10.056818
4593.649 | -10.064455 | 76.56082 | 76.56082 | -10.064455
4594.149 | -10.056819 | 76.56915 | 76.56915 | -10.056819
4594.649 | -10.061018 | 76.57749 | 76.57749 | -10.061018
4595.149 | -10.060254 | 76.58582 | 76.58582 | -10.060254
4595.649 | -10.053001 | 76.59415 | 76.59415 | -10.053001
4596.149 | -10.0572 | 76.60249 | 76.60249 | -10.0572
4596.649 | -10.0572 | 76.61082 | 76.61082 | -10.0572
4597.149 | -10.057963 | 76.61915 | 76.61915 | -10.057963
4597.649 | -10.059873 | 76.62749 | 76.62749 | -10.059873
4598.149 | -10.051474 | 76.63582 | 76.63582 | -10.051474
4598.649 | -10.053 | 76.64415 | 76.64415 | -10.053
4599.149 | -10.059109 | 76.65249 | 76.65249 | -10.059109
4599.649 | -10.05491 | 76.66082 | 76.66082 | -10.05491
4600.149 | -10.0572 | 76.66915 | 76.66915 | -10.0572
4600.649 | -10.061018 | 76.67749 | 76.67749 | -10.061018
4601.149 | -10.060255 | 76.68582 | 76.68582 | -10.060255
4601.649 | -10.060254 | 76.69415 | 76.69415 | -10.060254
4602.149 | -10.056055 | 76.70249 | 76.70249 | -10.056055
4602.649 | -10.054528 | 76.71082 | 76.71082 | -10.054528
4603.149 | -10.056055 | 76.71915 | 76.71915 | -10.056055
4603.649 | -10.053764 | 76.72749 | 76.72749 | -10.053764
4604.149 | -10.060254 | 76.73582 | 76.73582 | -10.060254
4604.649 | -10.05491 | 76.74415 | 76.74415 | -10.05491
4605.149 | -10.056819 | 76.75249 | 76.75249 | -10.056819
4605.649 | -10.049183 | 76.76082 | 76.76082 | -10.049183
4606.149 | -10.056819 | 76.76915 | 76.76915 | -10.056819
4606.649 | -10.055674 | 76.77749 | 76.77749 | -10.055674
4607.149 | -10.056818 | 76.78582 | 76.78582 | -10.056818
4607.649 | -10.05911 | 76.79415 | 76.79415 | -10.05911
4608.149 | -10.065218 | 76.80249 | 76.80249 | -10.065218
4608.649 | -10.055292 | 76.81082 | 76.81082 | -10.055292
4609.149 | -10.055292 | 76.81915 | 76.81915 | -10.055292
4609.649 | -10.056818 | 76.82749 | 76.82749 | -10.056818
4610.149 | -10.056437 | 76.83582 | 76.83582 | -10.056437
4610.649 | -10.060637 | 76.84415 | 76.84415 | -10.060637
4611.149 | -10.060255 | 76.85249 | 76.85249 | -10.060255
4611.649 | -10.056818 | 76.86082 | 76.86082 | -10.056818
4612.149 | -10.059109 | 76.86915 | 76.86915 | -10.059109
4612.649 | -10.057582 | 76.87749 | 76.87749 | -10.057582
4613.149 | -10.061018 | 76.88582 | 76.88582 | -10.061018
4613.649 | -10.056437 | 76.89415 | 76.89415 | -10.056437
4614.149 | -10.059873 | 76.90249 | 76.90249 | -10.059873
4614.649 | -10.058345 | 76.91082 | 76.91082 | -10.058345
4615.149 | -10.0614 | 76.91915 | 76.91915 | -10.0614
4615.649 | -10.058727 | 76.92749 | 76.92749 | -10.058727
4616.149 | -10.0572 | 76.93582 | 76.93582 | -10.0572
4616.649 | -10.059109 | 76.94415 | 76.94415 | -10.059109
4617.149 | -10.060254 | 76.95249 | 76.95249 | -10.060254
4617.649 | -10.057582 | 76.96082 | 76.96082 | -10.057582
4618.149 | -10.062546 | 76.96915 | 76.96915 | -10.062546
4618.649 | -10.059109 | 76.97749 | 76.97749 | -10.059109
4619.149 | -10.060255 | 76.98582 | 76.98582 | -10.060255
4619.649 | -10.059491 | 76.99415 | 76.99415 | -10.059491
4620.149 | -10.059873 | 77.00249 | 77.00249 | -10.059873
4620.649 | -10.061018 | 77.01082 | 77.01082 | -10.061018
4621.149 | -10.059109 | 77.01915 | 77.01915 | -10.059109
4621.649 | -10.055292 | 77.02749 | 77.02749 | -10.055292
4622.149 | -10.061399 | 77.03582 | 77.03582 | -10.061399
4622.649 | -10.058346 | 77.04415 | 77.04415 | -10.058346
4623.149 | -10.063309 | 77.05249 | 77.05249 | -10.063309
4623.649 | -10.055674 | 77.06082 | 77.06082 | -10.055674
4624.149 | -10.0572 | 77.06915 | 77.06915 | -10.0572
4624.649 | -10.056818 | 77.07749 | 77.07749 | -10.056818
4625.149 | -10.05491 | 77.08582 | 77.08582 | -10.05491
4625.649 | -10.05491 | 77.09415 | 77.09415 | -10.05491
4626.149 | -10.057582 | 77.10249 | 77.10249 | -10.057582
4626.649 | -10.052238 | 77.11082 | 77.11082 | -10.052238
4627.149 | -10.057963 | 77.11915 | 77.11915 | -10.057963
4627.649 | -10.05911 | 77.12749 | 77.12749 | -10.05911
4628.149 | -10.062163 | 77.13582 | 77.13582 | -10.062163
4628.649 | -10.058346 | 77.14415 | 77.14415 | -10.058346
4629.149 | -10.054146 | 77.15249 | 77.15249 | -10.054146
4629.649 | -10.058727 | 77.16082 | 77.16082 | -10.058727
4630.149 | -10.055291 | 77.16915 | 77.16915 | -10.055291
4630.649 | -10.05491 | 77.17749 | 77.17749 | -10.05491
4631.149 | -10.051856 | 77.18582 | 77.18582 | -10.051856
4631.649 | -10.056437 | 77.19415 | 77.19415 | -10.056437
4632.149 | -10.056819 | 77.20249 | 77.20249 | -10.056819
4632.649 | -10.057582 | 77.21082 | 77.21082 | -10.057582
4633.149 | -10.059109 | 77.21915 | 77.21915 | -10.059109
4633.649 | -10.062546 | 77.22749 | 77.22749 | -10.062546
4634.149 | -10.060636 | 77.23582 | 77.23582 | -10.060636
4634.649 | -10.058345 | 77.24415 | 77.24415 | -10.058345
4635.149 | -10.058727 | 77.25249 | 77.25249 | -10.058727
4635.649 | -10.056818 | 77.26082 | 77.26082 | -10.056818
4636.149 | -10.060637 | 77.26915 | 77.26915 | -10.060637
4636.649 | -10.059109 | 77.27749 | 77.27749 | -10.059109
4637.149 | -10.056818 | 77.28582 | 77.28582 | -10.056818
4637.649 | -10.05491 | 77.29415 | 77.29415 | -10.05491
4638.149 | -10.060254 | 77.30249 | 77.30249 | -10.060254
4638.649 | -10.058727 | 77.31082 | 77.31082 | -10.058727
4639.149 | -10.059109 | 77.31915 | 77.31915 | -10.059109
4639.649 | -10.058346 | 77.32749 | 77.32749 | -10.058346
4640.149 | -10.056437 | 77.33582 | 77.33582 | -10.056437
4640.649 | -10.056818 | 77.34415 | 77.34415 | -10.056818
4641.149 | -10.055291 | 77.35249 | 77.35249 | -10.055291
4641.649 | -10.05491 | 77.36082 | 77.36082 | -10.05491
4642.149 | -10.058346 | 77.36915 | 77.36915 | -10.058346
4642.649 | -10.057964 | 77.37749 | 77.37749 | -10.057964
4643.149 | -10.056437 | 77.38582 | 77.38582 | -10.056437
4643.649 | -10.055292 | 77.39415 | 77.39415 | -10.055292
4644.149 | -10.054528 | 77.40249 | 77.40249 | -10.054528
4644.649 | -10.056818 | 77.41082 | 77.41082 | -10.056818
4645.149 | -10.053765 | 77.41915 | 77.41915 | -10.053765
4645.649 | -10.055674 | 77.42749 | 77.42749 | -10.055674
4646.149 | -10.055674 | 77.43582 | 77.43582 | -10.055674
4646.649 | -10.054528 | 77.44415 | 77.44415 | -10.054528
4647.149 | -10.056437 | 77.45249 | 77.45249 | -10.056437
4647.649 | -10.059491 | 77.46082 | 77.46082 | -10.059491
4648.149 | -10.054147 | 77.46915 | 77.46915 | -10.054147
4648.649 | -10.055674 | 77.47749 | 77.47749 | -10.055674
4649.149 | -10.060254 | 77.48582 | 77.48582 | -10.060254
4649.649 | -10.0572 | 77.49415 | 77.49415 | -10.0572
4650.149 | -10.055292 | 77.50249 | 77.50249 | -10.055292
4650.649 | -10.061018 | 77.51082 | 77.51082 | -10.061018
4651.149 | -10.056819 | 77.51915 | 77.51915 | -10.056819
4651.649 | -10.062927 | 77.52749 | 77.52749 | -10.062927
4652.149 | -10.0572 | 77.53582 | 77.53582 | -10.0572
4652.649 | -10.059491 | 77.54415 | 77.54415 | -10.059491
4653.149 | -10.058345 | 77.55249 | 77.55249 | -10.058345
4653.649 | -10.057963 | 77.56082 | 77.56082 | -10.057963
4654.149 | -10.05911 | 77.56915 | 77.56915 | -10.05911
4654.649 | -10.055674 | 77.57749 | 77.57749 | -10.055674
4655.149 | -10.053383 | 77.58582 | 77.58582 | -10.053383
4655.649 | -10.05491 | 77.59415 | 77.59415 | -10.05491
4656.149 | -10.057582 | 77.60249 | 77.60249 | -10.057582
4656.649 | -10.056819 | 77.61082 | 77.61082 | -10.056819
4657.149 | -10.056818 | 77.61915 | 77.61915 | -10.056818
4657.649 | -10.056818 | 77.62749 | 77.62749 | -10.056818
4658.149 | -10.060255 | 77.63582 | 77.63582 | -10.060255
4658.649 | -10.056437 | 77.64415 | 77.64415 | -10.056437
4659.149 | -10.0572 | 77.65249 | 77.65249 | -10.0572
4659.649 | -10.058346 | 77.66082 | 77.66082 | -10.058346
4660.149 | -10.057963 | 77.66915 | 77.66915 | -10.057963
4660.649 | -10.055674 | 77.67749 | 77.67749 | -10.055674
4661.149 | -10.060637 | 77.68582 | 77.68582 | -10.060637
4661.649 | -10.059109 | 77.69415 | 77.69415 | -10.059109
4662.149 | -10.061782 | 77.70249 | 77.70249 | -10.061782
4662.649 | -10.05262 | 77.71082 | 77.71082 | -10.05262
4663.149 | -10.061399 | 77.71915 | 77.71915 | -10.061399
4663.649 | -10.060254 | 77.72749 | 77.72749 | -10.060254
4664.149 | -10.058346 | 77.73582 | 77.73582 | -10.058346
4664.649 | -10.059873 | 77.74415 | 77.74415 | -10.059873
4665.149 | -10.058346 | 77.75249 | 77.75249 | -10.058346
4665.649 | -10.059109 | 77.76082 | 77.76082 | -10.059109
4666.149 | -10.060637 | 77.76915 | 77.76915 | -10.060637
4666.649 | -10.0572 | 77.77749 | 77.77749 | -10.0572
4667.149 | -10.059873 | 77.78582 | 77.78582 | -10.059873
4667.649 | -10.0572 | 77.79415 | 77.79415 | -10.0572
4668.149 | -10.056437 | 77.80249 | 77.80249 | -10.056437
4668.649 | -10.062927 | 77.81082 | 77.81082 | -10.062927
4669.149 | -10.056818 | 77.81915 | 77.81915 | -10.056818
4669.649 | -10.056437 | 77.82749 | 77.82749 | -10.056437
4670.149 | -10.059491 | 77.83582 | 77.83582 | -10.059491
4670.649 | -10.058346 | 77.84415 | 77.84415 | -10.058346
4671.149 | -10.0572 | 77.85249 | 77.85249 | -10.0572
4671.649 | -10.057963 | 77.86082 | 77.86082 | -10.057963
4672.149 | -10.052238 | 77.86915 | 77.86915 | -10.052238
4672.649 | -10.053764 | 77.87749 | 77.87749 | -10.053764
4673.149 | -10.056437 | 77.88582 | 77.88582 | -10.056437
4673.649 | -10.056055 | 77.89415 | 77.89415 | -10.056055
4674.149 | -10.061018 | 77.90249 | 77.90249 | -10.061018
4674.649 | -10.055674 | 77.91082 | 77.91082 | -10.055674
4675.149 | -10.060636 | 77.91915 | 77.91915 | -10.060636
4675.649 | -10.05491 | 77.92749 | 77.92749 | -10.05491
4676.149 | -10.059109 | 77.93582 | 77.93582 | -10.059109
4676.649 | -10.05491 | 77.94415 | 77.94415 | -10.05491
4677.149 | -10.058346 | 77.95249 | 77.95249 | -10.058346
4677.649 | -10.053383 | 77.96082 | 77.96082 | -10.053383
4678.149 | -10.057582 | 77.96915 | 77.96915 | -10.057582
4678.649 | -10.057963 | 77.97749 | 77.97749 | -10.057963
4679.149 | -10.057963 | 77.98582 | 77.98582 | -10.057963
4679.649 | -10.058346 | 77.99415 | 77.99415 | -10.058346
4680.149 | -10.056818 | 78.00249 | 78.00249 | -10.056818
4680.649 | -10.057963 | 78.01082 | 78.01082 | -10.057963
4681.149 | -10.0572 | 78.01915 | 78.01915 | -10.0572
4681.649 | -10.055674 | 78.02749 | 78.02749 | -10.055674
4682.149 | -10.061782 | 78.03582 | 78.03582 | -10.061782
4682.649 | -10.056437 | 78.04415 | 78.04415 | -10.056437
4683.149 | -10.059491 | 78.05249 | 78.05249 | -10.059491
4683.649 | -10.0572 | 78.06082 | 78.06082 | -10.0572
4684.149 | -10.057963 | 78.06915 | 78.06915 | -10.057963
4684.649 | -10.053765 | 78.07749 | 78.07749 | -10.053765
4685.149 | -10.056437 | 78.08582 | 78.08582 | -10.056437
4685.649 | -10.061399 | 78.09415 | 78.09415 | -10.061399
4686.149 | -10.059109 | 78.10249 | 78.10249 | -10.059109
4686.649 | -10.060637 | 78.11082 | 78.11082 | -10.060637
4687.149 | -10.061018 | 78.11915 | 78.11915 | -10.061018
4687.649 | -10.057964 | 78.12749 | 78.12749 | -10.057964
4688.149 | -10.056055 | 78.13582 | 78.13582 | -10.056055
4688.649 | -10.057582 | 78.14415 | 78.14415 | -10.057582
4689.149 | -10.051091 | 78.15249 | 78.15249 | -10.051091
4689.649 | -10.056819 | 78.16082 | 78.16082 | -10.056819
4690.149 | -10.055674 | 78.16915 | 78.16915 | -10.055674
4690.649 | -10.057582 | 78.17749 | 78.17749 | -10.057582
4691.149 | -10.053001 | 78.18582 | 78.18582 | -10.053001
4691.649 | -10.056055 | 78.19415 | 78.19415 | -10.056055
4692.149 | -10.05491 | 78.20249 | 78.20249 | -10.05491
4692.649 | -10.054528 | 78.21082 | 78.21082 | -10.054528
4693.149 | -10.055291 | 78.21915 | 78.21915 | -10.055291
4693.649 | -10.057963 | 78.22749 | 78.22749 | -10.057963
4694.149 | -10.054146 | 78.23582 | 78.23582 | -10.054146
4694.649 | -10.059109 | 78.24415 | 78.24415 | -10.059109
4695.149 | -10.055291 | 78.25249 | 78.25249 | -10.055291
4695.649 | -10.051856 | 78.26082 | 78.26082 | -10.051856
4696.149 | -10.056437 | 78.26915 | 78.26915 | -10.056437
4696.649 | -10.051474 | 78.27749 | 78.27749 | -10.051474
4697.149 | -10.059491 | 78.28582 | 78.28582 | -10.059491
4697.649 | -10.053383 | 78.29415 | 78.29415 | -10.053383
4698.149 | -10.053383 | 78.30249 | 78.30249 | -10.053383
4698.649 | -10.057582 | 78.31082 | 78.31082 | -10.057582
4699.149 | -10.0572 | 78.31915 | 78.31915 | -10.0572
4699.649 | -10.053383 | 78.32749 | 78.32749 | -10.053383
4700.149 | -10.058346 | 78.33582 | 78.33582 | -10.058346
4700.649 | -10.053764 | 78.34415 | 78.34415 | -10.053764
4701.149 | -10.05911 | 78.35249 | 78.35249 | -10.05911
4701.649 | -10.055674 | 78.36082 | 78.36082 | -10.055674
4702.149 | -10.056055 | 78.36915 | 78.36915 | -10.056055
4702.649 | -10.055674 | 78.37749 | 78.37749 | -10.055674
4703.149 | -10.054147 | 78.38582 | 78.38582 | -10.054147
4703.649 | -10.057582 | 78.39415 | 78.39415 | -10.057582
4704.149 | -10.053765 | 78.40249 | 78.40249 | -10.053765
4704.649 | -10.054147 | 78.41082 | 78.41082 | -10.054147
4705.149 | -10.053383 | 78.41915 | 78.41915 | -10.053383
4705.649 | -10.057963 | 78.42749 | 78.42749 | -10.057963
4706.149 | -10.053383 | 78.43582 | 78.43582 | -10.053383
4706.649 | -10.053001 | 78.44415 | 78.44415 | -10.053001
4707.149 | -10.056437 | 78.45249 | 78.45249 | -10.056437
4707.649 | -10.056818 | 78.46082 | 78.46082 | -10.056818
4708.149 | -10.0572 | 78.46915 | 78.46915 | -10.0572
4708.649 | -10.051855 | 78.47749 | 78.47749 | -10.051855
4709.149 | -10.05071 | 78.48582 | 78.48582 | -10.05071
4709.649 | -10.053765 | 78.49415 | 78.49415 | -10.053765
4710.149 | -10.052619 | 78.50249 | 78.50249 | -10.052619
4710.649 | -10.055292 | 78.51082 | 78.51082 | -10.055292
4711.149 | -10.061782 | 78.51915 | 78.51915 | -10.061782
4711.649 | -10.054147 | 78.52749 | 78.52749 | -10.054147
4712.149 | -10.058346 | 78.53582 | 78.53582 | -10.058346
4712.649 | -10.055674 | 78.54415 | 78.54415 | -10.055674
4713.149 | -10.055292 | 78.55249 | 78.55249 | -10.055292
4713.649 | -10.056055 | 78.56082 | 78.56082 | -10.056055
4714.149 | -10.058727 | 78.56915 | 78.56915 | -10.058727
4714.649 | -10.056437 | 78.57749 | 78.57749 | -10.056437
4715.149 | -10.054528 | 78.58582 | 78.58582 | -10.054528
4715.649 | -10.056437 | 78.59415 | 78.59415 | -10.056437
4716.149 | -10.054528 | 78.60249 | 78.60249 | -10.054528
4716.649 | -10.061782 | 78.61082 | 78.61082 | -10.061782
4717.149 | -10.0572 | 78.61915 | 78.61915 | -10.0572
4717.649 | -10.05491 | 78.62749 | 78.62749 | -10.05491
4718.149 | -10.056437 | 78.63582 | 78.63582 | -10.056437
4718.649 | -10.054528 | 78.64415 | 78.64415 | -10.054528
4719.149 | -10.053 | 78.65249 | 78.65249 | -10.053
4719.649 | -10.053383 | 78.66082 | 78.66082 | -10.053383
4720.149 | -10.051091 | 78.66915 | 78.66915 | -10.051091
4720.649 | -10.053383 | 78.67749 | 78.67749 | -10.053383
4721.149 | -10.059491 | 78.68582 | 78.68582 | -10.059491
4721.649 | -10.053382 | 78.69415 | 78.69415 | -10.053382
4722.149 | -10.049183 | 78.70249 | 78.70249 | -10.049183
4722.649 | -10.054528 | 78.71082 | 78.71082 | -10.054528
4723.149 | -10.055674 | 78.71915 | 78.71915 | -10.055674
4723.649 | -10.049565 | 78.72749 | 78.72749 | -10.049565
4724.149 | -10.053764 | 78.73582 | 78.73582 | -10.053764
4724.649 | -10.052238 | 78.74415 | 78.74415 | -10.052238
4725.149 | -10.054147 | 78.75249 | 78.75249 | -10.054147
4725.649 | -10.052238 | 78.76082 | 78.76082 | -10.052238
4726.149 | -10.051856 | 78.76915 | 78.76915 | -10.051856
4726.649 | -10.055674 | 78.77749 | 78.77749 | -10.055674
4727.149 | -10.054147 | 78.78582 | 78.78582 | -10.054147
4727.649 | -10.054528 | 78.79415 | 78.79415 | -10.054528
4728.149 | -10.053001 | 78.80249 | 78.80249 | -10.053001
4728.649 | -10.053383 | 78.81082 | 78.81082 | -10.053383
4729.149 | -10.051092 | 78.81915 | 78.81915 | -10.051092
4729.649 | -10.052619 | 78.82749 | 78.82749 | -10.052619
4730.149 | -10.051856 | 78.83582 | 78.83582 | -10.051856
4730.649 | -10.054528 | 78.84415 | 78.84415 | -10.054528
4731.149 | -10.056818 | 78.85249 | 78.85249 | -10.056818
4731.649 | -10.055292 | 78.86082 | 78.86082 | -10.055292
4732.149 | -10.053383 | 78.86915 | 78.86915 | -10.053383
4732.649 | -10.048801 | 78.87749 | 78.87749 | -10.048801
4733.149 | -10.053383 | 78.88582 | 78.88582 | -10.053383
4733.649 | -10.061018 | 78.89415 | 78.89415 | -10.061018
4734.149 | -10.059491 | 78.90249 | 78.90249 | -10.059491
4734.649 | -10.050328 | 78.91082 | 78.91082 | -10.050328
4735.149 | -10.056818 | 78.91915 | 78.91915 | -10.056818
4735.649 | -10.055292 | 78.92749 | 78.92749 | -10.055292
4736.149 | -10.053 | 78.93582 | 78.93582 | -10.053
4736.649 | -10.052238 | 78.94415 | 78.94415 | -10.052238
4737.149 | -10.053765 | 78.95249 | 78.95249 | -10.053765
4737.649 | -10.055292 | 78.96082 | 78.96082 | -10.055292
4738.149 | -10.05491 | 78.96915 | 78.96915 | -10.05491
4738.649 | -10.054146 | 78.97749 | 78.97749 | -10.054146
4739.149 | -10.056055 | 78.98582 | 78.98582 | -10.056055
4739.649 | -10.056055 | 78.99415 | 78.99415 | -10.056055
4740.149 | -10.059109 | 79.00249 | 79.00249 | -10.059109
4740.649 | -10.054147 | 79.01082 | 79.01082 | -10.054147
4741.149 | -10.055292 | 79.01915 | 79.01915 | -10.055292
4741.649 | -10.056818 | 79.02749 | 79.02749 | -10.056818
4742.149 | -10.053001 | 79.03582 | 79.03582 | -10.053001
4742.649 | -10.05491 | 79.04415 | 79.04415 | -10.05491
4743.149 | -10.055674 | 79.05249 | 79.05249 | -10.055674
4743.649 | -10.059873 | 79.06082 | 79.06082 | -10.059873
4744.149 | -10.056055 | 79.06915 | 79.06915 | -10.056055
4744.649 | -10.057963 | 79.07749 | 79.07749 | -10.057963
4745.149 | -10.056055 | 79.08582 | 79.08582 | -10.056055
4745.649 | -10.051092 | 79.09415 | 79.09415 | -10.051092
4746.149 | -10.051474 | 79.10249 | 79.10249 | -10.051474
4746.649 | -10.051474 | 79.11082 | 79.11082 | -10.051474
4747.149 | -10.05491 | 79.11915 | 79.11915 | -10.05491
4747.649 | -10.059873 | 79.12749 | 79.12749 | -10.059873
4748.149 | -10.052238 | 79.13582 | 79.13582 | -10.052238
4748.649 | -10.061018 | 79.14415 | 79.14415 | -10.061018
4749.149 | -10.055674 | 79.15249 | 79.15249 | -10.055674
4749.649 | -10.0572 | 79.16082 | 79.16082 | -10.0572
4750.149 | -10.059491 | 79.16915 | 79.16915 | -10.059491
4750.649 | -10.052619 | 79.17749 | 79.17749 | -10.052619
4751.149 | -10.059491 | 79.18582 | 79.18582 | -10.059491
4751.649 | -10.055674 | 79.19415 | 79.19415 | -10.055674
4752.149 | -10.055674 | 79.20249 | 79.20249 | -10.055674
4752.649 | -10.049946 | 79.21082 | 79.21082 | -10.049946
4753.149 | -10.056437 | 79.21915 | 79.21915 | -10.056437
4753.649 | -10.055674 | 79.22749 | 79.22749 | -10.055674
4754.149 | -10.050329 | 79.23582 | 79.23582 | -10.050329
4754.649 | -10.0572 | 79.24415 | 79.24415 | -10.0572
4755.149 | -10.055674 | 79.25249 | 79.25249 | -10.055674
4755.649 | -10.060254 | 79.26082 | 79.26082 | -10.060254
4756.149 | -10.053765 | 79.26915 | 79.26915 | -10.053765
4756.649 | -10.059873 | 79.27749 | 79.27749 | -10.059873
4757.149 | -10.05491 | 79.28582 | 79.28582 | -10.05491
4757.649 | -10.057963 | 79.29415 | 79.29415 | -10.057963
4758.149 | -10.056437 | 79.30249 | 79.30249 | -10.056437
4758.649 | -10.053764 | 79.31082 | 79.31082 | -10.053764
4759.149 | -10.057963 | 79.31915 | 79.31915 | -10.057963
4759.649 | -10.055292 | 79.32749 | 79.32749 | -10.055292
4760.149 | -10.055292 | 79.33582 | 79.33582 | -10.055292
4760.649 | -10.056055 | 79.34415 | 79.34415 | -10.056055
4761.149 | -10.058346 | 79.35249 | 79.35249 | -10.058346
4761.649 | -10.054147 | 79.36082 | 79.36082 | -10.054147
4762.149 | -10.056437 | 79.36915 | 79.36915 | -10.056437
4762.649 | -10.059109 | 79.37749 | 79.37749 | -10.059109
4763.149 | -10.055674 | 79.38582 | 79.38582 | -10.055674
4763.649 | -10.0572 | 79.39415 | 79.39415 | -10.0572
4764.149 | -10.054528 | 79.40249 | 79.40249 | -10.054528
4764.649 | -10.0572 | 79.41082 | 79.41082 | -10.0572
4765.149 | -10.059109 | 79.41915 | 79.41915 | -10.059109
4765.649 | -10.056818 | 79.42749 | 79.42749 | -10.056818
4766.149 | -10.057582 | 79.43582 | 79.43582 | -10.057582
4766.649 | -10.056437 | 79.44415 | 79.44415 | -10.056437
4767.149 | -10.052238 | 79.45249 | 79.45249 | -10.052238
4767.649 | -10.055674 | 79.46082 | 79.46082 | -10.055674
4768.149 | -10.050328 | 79.46915 | 79.46915 | -10.050328
4768.649 | -10.053001 | 79.47749 | 79.47749 | -10.053001
4769.149 | -10.055291 | 79.48582 | 79.48582 | -10.055291
4769.649 | -10.055292 | 79.49415 | 79.49415 | -10.055292
4770.149 | -10.060636 | 79.50249 | 79.50249 | -10.060636
4770.649 | -10.051856 | 79.51082 | 79.51082 | -10.051856
4771.149 | -10.060637 | 79.51915 | 79.51915 | -10.060637
4771.649 | -10.055291 | 79.52749 | 79.52749 | -10.055291
4772.149 | -10.056055 | 79.53582 | 79.53582 | -10.056055
4772.649 | -10.058346 | 79.54415 | 79.54415 | -10.058346
4773.149 | -10.057582 | 79.55249 | 79.55249 | -10.057582
4773.649 | -10.051092 | 79.56082 | 79.56082 | -10.051092
4774.149 | -10.056818 | 79.56915 | 79.56915 | -10.056818
4774.649 | -10.064455 | 79.57749 | 79.57749 | -10.064455
4775.149 | -10.05491 | 79.58582 | 79.58582 | -10.05491
4775.649 | -10.062545 | 79.59415 | 79.59415 | -10.062545
4776.149 | -10.056437 | 79.60249 | 79.60249 | -10.056437
4776.649 | -10.062546 | 79.61082 | 79.61082 | -10.062546
4777.149 | -10.058345 | 79.61915 | 79.61915 | -10.058345
4777.649 | -10.056055 | 79.62749 | 79.62749 | -10.056055
4778.149 | -10.055674 | 79.63582 | 79.63582 | -10.055674
4778.649 | -10.059873 | 79.64415 | 79.64415 | -10.059873
4779.149 | -10.055674 | 79.65249 | 79.65249 | -10.055674
4779.649 | -10.054147 | 79.66082 | 79.66082 | -10.054147
4780.149 | -10.056437 | 79.66915 | 79.66915 | -10.056437
4780.649 | -10.056437 | 79.67749 | 79.67749 | -10.056437
4781.149 | -10.053 | 79.68582 | 79.68582 | -10.053
4781.649 | -10.056055 | 79.69415 | 79.69415 | -10.056055
4782.149 | -10.058727 | 79.70249 | 79.70249 | -10.058727
4782.649 | -10.054147 | 79.71082 | 79.71082 | -10.054147
4783.149 | -10.0572 | 79.71915 | 79.71915 | -10.0572
4783.649 | -10.061782 | 79.72749 | 79.72749 | -10.061782
4784.149 | -10.058346 | 79.73582 | 79.73582 | -10.058346
4784.649 | -10.055674 | 79.74415 | 79.74415 | -10.055674
4785.149 | -10.057582 | 79.75249 | 79.75249 | -10.057582
4785.649 | -10.059109 | 79.76082 | 79.76082 | -10.059109
4786.149 | -10.057582 | 79.76915 | 79.76915 | -10.057582
4786.649 | -10.057582 | 79.77749 | 79.77749 | -10.057582
4787.149 | -10.056818 | 79.78582 | 79.78582 | -10.056818
4787.649 | -10.05491 | 79.79415 | 79.79415 | -10.05491
4788.149 | -10.054147 | 79.80249 | 79.80249 | -10.054147
4788.649 | -10.058727 | 79.81082 | 79.81082 | -10.058727
4789.149 | -10.053764 | 79.81915 | 79.81915 | -10.053764
4789.649 | -10.058346 | 79.82749 | 79.82749 | -10.058346
4790.149 | -10.059873 | 79.83582 | 79.83582 | -10.059873
4790.649 | -10.053764 | 79.84415 | 79.84415 | -10.053764
4791.149 | -10.0572 | 79.85249 | 79.85249 | -10.0572
4791.649 | -10.058727 | 79.86082 | 79.86082 | -10.058727
4792.149 | -10.060254 | 79.86915 | 79.86915 | -10.060254
4792.649 | -10.055674 | 79.87749 | 79.87749 | -10.055674
4793.149 | -10.058727 | 79.88582 | 79.88582 | -10.058727
4793.649 | -10.054528 | 79.89415 | 79.89415 | -10.054528
4794.149 | -10.05491 | 79.90249 | 79.90249 | -10.05491
4794.649 | -10.060637 | 79.91082 | 79.91082 | -10.060637
4795.149 | -10.054528 | 79.91915 | 79.91915 | -10.054528
4795.649 | -10.055674 | 79.92749 | 79.92749 | -10.055674
4796.149 | -10.055674 | 79.93582 | 79.93582 | -10.055674
4796.649 | -10.064073 | 79.94415 | 79.94415 | -10.064073
4797.149 | -10.059109 | 79.95249 | 79.95249 | -10.059109
4797.649 | -10.055674 | 79.96082 | 79.96082 | -10.055674
4798.149 | -10.053001 | 79.96915 | 79.96915 | -10.053001
4798.649 | -10.05071 | 79.97749 | 79.97749 | -10.05071
4799.149 | -10.054528 | 79.98582 | 79.98582 | -10.054528
4799.649 | -10.055674 | 79.99415 | 79.99415 | -10.055674
4800.149 | -10.060254 | 80.00249 | 80.00249 | -10.060254
4800.649 | -10.054147 | 80.01082 | 80.01082 | -10.054147
4801.149 | -10.059491 | 80.01915 | 80.01915 | -10.059491
4801.649 | -10.0572 | 80.02749 | 80.02749 | -10.0572
4802.149 | -10.057582 | 80.03582 | 80.03582 | -10.057582
4802.649 | -10.0572 | 80.04415 | 80.04415 | -10.0572
4803.149 | -10.05491 | 80.05249 | 80.05249 | -10.05491
4803.649 | -10.056437 | 80.06082 | 80.06082 | -10.056437
4804.149 | -10.059873 | 80.06915 | 80.06915 | -10.059873
4804.649 | -10.058346 | 80.07749 | 80.07749 | -10.058346
4805.149 | -10.055674 | 80.08582 | 80.08582 | -10.055674
4805.649 | -10.053764 | 80.09415 | 80.09415 | -10.053764
4806.149 | -10.056818 | 80.10249 | 80.10249 | -10.056818
4806.649 | -10.057582 | 80.11082 | 80.11082 | -10.057582
4807.149 | -10.057582 | 80.11915 | 80.11915 | -10.057582
4807.649 | -10.051856 | 80.12749 | 80.12749 | -10.051856
4808.149 | -10.057582 | 80.13582 | 80.13582 | -10.057582
4808.649 | -10.059109 | 80.14415 | 80.14415 | -10.059109
4809.149 | -10.057963 | 80.15249 | 80.15249 | -10.057963
4809.649 | -10.056055 | 80.16082 | 80.16082 | -10.056055
4810.149 | -10.058346 | 80.16915 | 80.16915 | -10.058346
4810.649 | -10.056437 | 80.17749 | 80.17749 | -10.056437
4811.149 | -10.051474 | 80.18582 | 80.18582 | -10.051474
4811.649 | -10.058346 | 80.19415 | 80.19415 | -10.058346
4812.149 | -10.0572 | 80.20249 | 80.20249 | -10.0572
4812.649 | -10.056437 | 80.21082 | 80.21082 | -10.056437
4813.149 | -10.059873 | 80.21915 | 80.21915 | -10.059873
4813.649 | -10.05491 | 80.22749 | 80.22749 | -10.05491
4814.149 | -10.055674 | 80.23582 | 80.23582 | -10.055674
4814.649 | -10.058346 | 80.24415 | 80.24415 | -10.058346
4815.149 | -10.059874 | 80.25249 | 80.25249 | -10.059874
4815.649 | -10.058727 | 80.26082 | 80.26082 | -10.058727
4816.149 | -10.058346 | 80.26915 | 80.26915 | -10.058346
4816.649 | -10.053764 | 80.27749 | 80.27749 | -10.053764
4817.149 | -10.056055 | 80.28582 | 80.28582 | -10.056055
4817.649 | -10.0572 | 80.29415 | 80.29415 | -10.0572
4818.149 | -10.054528 | 80.30249 | 80.30249 | -10.054528
4818.649 | -10.055674 | 80.31082 | 80.31082 | -10.055674
4819.149 | -10.058346 | 80.31915 | 80.31915 | -10.058346
4819.649 | -10.059874 | 80.32749 | 80.32749 | -10.059874
4820.149 | -10.059873 | 80.33582 | 80.33582 | -10.059873
4820.649 | -10.061018 | 80.34415 | 80.34415 | -10.061018
4821.149 | -10.054528 | 80.35249 | 80.35249 | -10.054528
4821.649 | -10.053383 | 80.36082 | 80.36082 | -10.053383
4822.149 | -10.056437 | 80.36915 | 80.36915 | -10.056437
4822.649 | -10.060255 | 80.37749 | 80.37749 | -10.060255
4823.149 | -10.056055 | 80.38582 | 80.38582 | -10.056055
4823.649 | -10.056437 | 80.39415 | 80.39415 | -10.056437
4824.149 | -10.057582 | 80.40249 | 80.40249 | -10.057582
4824.649 | -10.055292 | 80.41082 | 80.41082 | -10.055292
4825.149 | -10.055674 | 80.41915 | 80.41915 | -10.055674
4825.649 | -10.059491 | 80.42749 | 80.42749 | -10.059491
4826.149 | -10.056055 | 80.43582 | 80.43582 | -10.056055
4826.649 | -10.051092 | 80.44415 | 80.44415 | -10.051092
4827.149 | -10.058346 | 80.45249 | 80.45249 | -10.058346
4827.649 | -10.056055 | 80.46082 | 80.46082 | -10.056055
4828.149 | -10.053 | 80.46915 | 80.46915 | -10.053
4828.649 | -10.056437 | 80.47749 | 80.47749 | -10.056437
4829.149 | -10.0572 | 80.48582 | 80.48582 | -10.0572
4829.649 | -10.058727 | 80.49415 | 80.49415 | -10.058727
4830.149 | -10.056055 | 80.50249 | 80.50249 | -10.056055
4830.649 | -10.059873 | 80.51082 | 80.51082 | -10.059873
4831.149 | -10.058727 | 80.51915 | 80.51915 | -10.058727
4831.649 | -10.057963 | 80.52749 | 80.52749 | -10.057963
4832.149 | -10.054528 | 80.53582 | 80.53582 | -10.054528
4832.649 | -10.058346 | 80.54415 | 80.54415 | -10.058346
4833.149 | -10.056437 | 80.55249 | 80.55249 | -10.056437
4833.649 | -10.053764 | 80.56082 | 80.56082 | -10.053764
4834.149 | -10.058345 | 80.56915 | 80.56915 | -10.058345
4834.649 | -10.057963 | 80.57749 | 80.57749 | -10.057963
4835.149 | -10.056437 | 80.58582 | 80.58582 | -10.056437
4835.649 | -10.058346 | 80.59415 | 80.59415 | -10.058346
4836.149 | -10.060255 | 80.60249 | 80.60249 | -10.060255
4836.649 | -10.057582 | 80.61082 | 80.61082 | -10.057582
4837.149 | -10.056437 | 80.61915 | 80.61915 | -10.056437
4837.649 | -10.053001 | 80.62749 | 80.62749 | -10.053001
4838.149 | -10.055292 | 80.63582 | 80.63582 | -10.055292
4838.649 | -10.061018 | 80.64415 | 80.64415 | -10.061018
4839.149 | -10.056055 | 80.65249 | 80.65249 | -10.056055
4839.649 | -10.061018 | 80.66082 | 80.66082 | -10.061018
4840.149 | -10.058346 | 80.66915 | 80.66915 | -10.058346
4840.649 | -10.057964 | 80.67749 | 80.67749 | -10.057964
4841.149 | -10.055674 | 80.68582 | 80.68582 | -10.055674
4841.649 | -10.053 | 80.69415 | 80.69415 | -10.053
4842.149 | -10.05911 | 80.70249 | 80.70249 | -10.05911
4842.649 | -10.058727 | 80.71082 | 80.71082 | -10.058727
4843.149 | -10.054147 | 80.71915 | 80.71915 | -10.054147
4843.649 | -10.059109 | 80.72749 | 80.72749 | -10.059109
4844.149 | -10.063309 | 80.73582 | 80.73582 | -10.063309
4844.649 | -10.057963 | 80.74415 | 80.74415 | -10.057963
4845.149 | -10.059873 | 80.75249 | 80.75249 | -10.059873
4845.649 | -10.059873 | 80.76082 | 80.76082 | -10.059873
4846.149 | -10.0572 | 80.76915 | 80.76915 | -10.0572
4846.649 | -10.055292 | 80.77749 | 80.77749 | -10.055292
4847.149 | -10.056055 | 80.78582 | 80.78582 | -10.056055
4847.649 | -10.056818 | 80.79415 | 80.79415 | -10.056818
4848.149 | -10.061399 | 80.80249 | 80.80249 | -10.061399
4848.649 | -10.056818 | 80.81082 | 80.81082 | -10.056818
4849.149 | -10.058345 | 80.81915 | 80.81915 | -10.058345
4849.649 | -10.056819 | 80.82749 | 80.82749 | -10.056819
4850.149 | -10.0488 | 80.83582 | 80.83582 | -10.0488
4850.649 | -10.054528 | 80.84415 | 80.84415 | -10.054528
4851.149 | -10.05491 | 80.85249 | 80.85249 | -10.05491
4851.649 | -10.055292 | 80.86082 | 80.86082 | -10.055292
4852.149 | -10.05491 | 80.86915 | 80.86915 | -10.05491
4852.649 | -10.0572 | 80.87749 | 80.87749 | -10.0572
4853.149 | -10.061018 | 80.88582 | 80.88582 | -10.061018
4853.649 | -10.057963 | 80.89415 | 80.89415 | -10.057963
4854.149 | -10.054146 | 80.90249 | 80.90249 | -10.054146
4854.649 | -10.055291 | 80.91082 | 80.91082 | -10.055291
4855.149 | -10.054528 | 80.91915 | 80.91915 | -10.054528
4855.649 | -10.056437 | 80.92749 | 80.92749 | -10.056437
4856.149 | -10.064836 | 80.93582 | 80.93582 | -10.064836
4856.649 | -10.059873 | 80.94415 | 80.94415 | -10.059873
4857.149 | -10.060255 | 80.95249 | 80.95249 | -10.060255
4857.649 | -10.059109 | 80.96082 | 80.96082 | -10.059109
4858.149 | -10.057964 | 80.96915 | 80.96915 | -10.057964
4858.649 | -10.059491 | 80.97749 | 80.97749 | -10.059491
4859.149 | -10.055674 | 80.98582 | 80.98582 | -10.055674
4859.649 | -10.058727 | 80.99415 | 80.99415 | -10.058727
4860.149 | -10.059491 | 81.00249 | 81.00249 | -10.059491
4860.649 | -10.057963 | 81.01082 | 81.01082 | -10.057963
4861.149 | -10.057963 | 81.01915 | 81.01915 | -10.057963
4861.649 | -10.058727 | 81.02749 | 81.02749 | -10.058727
4862.149 | -10.056437 | 81.03582 | 81.03582 | -10.056437
4862.649 | -10.056818 | 81.04415 | 81.04415 | -10.056818
4863.149 | -10.059109 | 81.05249 | 81.05249 | -10.059109
4863.649 | -10.060254 | 81.06082 | 81.06082 | -10.060254
4864.149 | -10.061018 | 81.06915 | 81.06915 | -10.061018
4864.649 | -10.059491 | 81.07749 | 81.07749 | -10.059491
4865.149 | -10.056437 | 81.08582 | 81.08582 | -10.056437
4865.649 | -10.056818 | 81.09415 | 81.09415 | -10.056818
4866.149 | -10.054147 | 81.10249 | 81.10249 | -10.054147
4866.649 | -10.059491 | 81.11082 | 81.11082 | -10.059491
4867.149 | -10.056819 | 81.11915 | 81.11915 | -10.056819
4867.649 | -10.056819 | 81.12749 | 81.12749 | -10.056819
4868.149 | -10.054528 | 81.13582 | 81.13582 | -10.054528
4868.649 | -10.057582 | 81.14415 | 81.14415 | -10.057582
4869.149 | -10.061018 | 81.15249 | 81.15249 | -10.061018
4869.649 | -10.05491 | 81.16082 | 81.16082 | -10.05491
4870.149 | -10.059873 | 81.16915 | 81.16915 | -10.059873
4870.649 | -10.055674 | 81.17749 | 81.17749 | -10.055674
4871.149 | -10.05491 | 81.18582 | 81.18582 | -10.05491
4871.649 | -10.062927 | 81.19415 | 81.19415 | -10.062927
4872.149 | -10.061018 | 81.20249 | 81.20249 | -10.061018
4872.649 | -10.061782 | 81.21082 | 81.21082 | -10.061782
4873.149 | -10.058727 | 81.21915 | 81.21915 | -10.058727
4873.649 | -10.061782 | 81.22749 | 81.22749 | -10.061782
4874.149 | -10.060637 | 81.23582 | 81.23582 | -10.060637
4874.649 | -10.057963 | 81.24415 | 81.24415 | -10.057963
4875.149 | -10.059873 | 81.25249 | 81.25249 | -10.059873
4875.649 | -10.058727 | 81.26082 | 81.26082 | -10.058727
4876.149 | -10.059874 | 81.26915 | 81.26915 | -10.059874
4876.649 | -10.060254 | 81.27749 | 81.27749 | -10.060254
4877.149 | -10.062927 | 81.28582 | 81.28582 | -10.062927
4877.649 | -10.056818 | 81.29415 | 81.29415 | -10.056818
4878.149 | -10.061782 | 81.30249 | 81.30249 | -10.061782
4878.649 | -10.059491 | 81.31082 | 81.31082 | -10.059491
4879.149 | -10.057582 | 81.31915 | 81.31915 | -10.057582
4879.649 | -10.055292 | 81.32749 | 81.32749 | -10.055292
4880.149 | -10.062164 | 81.33582 | 81.33582 | -10.062164
4880.649 | -10.057964 | 81.34415 | 81.34415 | -10.057964
4881.149 | -10.058727 | 81.35249 | 81.35249 | -10.058727
4881.649 | -10.061018 | 81.36082 | 81.36082 | -10.061018
4882.149 | -10.055291 | 81.36915 | 81.36915 | -10.055291
4882.649 | -10.061782 | 81.37749 | 81.37749 | -10.061782
4883.149 | -10.059491 | 81.38582 | 81.38582 | -10.059491
4883.649 | -10.05911 | 81.39415 | 81.39415 | -10.05911
4884.149 | -10.058727 | 81.40249 | 81.40249 | -10.058727
4884.649 | -10.059873 | 81.41082 | 81.41082 | -10.059873
4885.149 | -10.055674 | 81.41915 | 81.41915 | -10.055674
4885.649 | -10.061018 | 81.42749 | 81.42749 | -10.061018
4886.149 | -10.058727 | 81.43582 | 81.43582 | -10.058727
4886.649 | -10.060637 | 81.44415 | 81.44415 | -10.060637
4887.149 | -10.061399 | 81.45249 | 81.45249 | -10.061399
4887.649 | -10.057582 | 81.46082 | 81.46082 | -10.057582
4888.149 | -10.056437 | 81.46915 | 81.46915 | -10.056437
4888.649 | -10.058346 | 81.47749 | 81.47749 | -10.058346
4889.149 | -10.056437 | 81.48582 | 81.48582 | -10.056437
4889.649 | -10.061399 | 81.49415 | 81.49415 | -10.061399
4890.149 | -10.060255 | 81.50249 | 81.50249 | -10.060255
4890.649 | -10.051856 | 81.51082 | 81.51082 | -10.051856
4891.149 | -10.0572 | 81.51915 | 81.51915 | -10.0572
4891.649 | -10.059873 | 81.52749 | 81.52749 | -10.059873
4892.149 | -10.063309 | 81.53582 | 81.53582 | -10.063309
4892.649 | -10.056437 | 81.54415 | 81.54415 | -10.056437
4893.149 | -10.056818 | 81.55249 | 81.55249 | -10.056818
4893.649 | -10.059873 | 81.56082 | 81.56082 | -10.059873
4894.149 | -10.05491 | 81.56915 | 81.56915 | -10.05491
4894.649 | -10.05491 | 81.57749 | 81.57749 | -10.05491
4895.149 | -10.055674 | 81.58582 | 81.58582 | -10.055674
4895.649 | -10.057963 | 81.59415 | 81.59415 | -10.057963
4896.149 | -10.063309 | 81.60249 | 81.60249 | -10.063309
4896.649 | -10.056437 | 81.61082 | 81.61082 | -10.056437
4897.149 | -10.060637 | 81.61915 | 81.61915 | -10.060637
4897.649 | -10.060254 | 81.62749 | 81.62749 | -10.060254
4898.149 | -10.064073 | 81.63582 | 81.63582 | -10.064073
4898.649 | -10.0572 | 81.64415 | 81.64415 | -10.0572
4899.149 | -10.062163 | 81.65249 | 81.65249 | -10.062163
4899.649 | -10.056818 | 81.66082 | 81.66082 | -10.056818
4900.149 | -10.056055 | 81.66915 | 81.66915 | -10.056055
4900.649 | -10.056055 | 81.67749 | 81.67749 | -10.056055
4901.149 | -10.055674 | 81.68582 | 81.68582 | -10.055674
4901.649 | -10.061782 | 81.69415 | 81.69415 | -10.061782
4902.149 | -10.061018 | 81.70249 | 81.70249 | -10.061018
4902.649 | -10.057582 | 81.71082 | 81.71082 | -10.057582
4903.149 | -10.060637 | 81.71915 | 81.71915 | -10.060637
4903.649 | -10.064073 | 81.72749 | 81.72749 | -10.064073
4904.149 | -10.058727 | 81.73582 | 81.73582 | -10.058727
4904.649 | -10.060254 | 81.74415 | 81.74415 | -10.060254
4905.149 | -10.061782 | 81.75249 | 81.75249 | -10.061782
4905.649 | -10.057582 | 81.76082 | 81.76082 | -10.057582
4906.149 | -10.062164 | 81.76915 | 81.76915 | -10.062164
4906.649 | -10.057963 | 81.77749 | 81.77749 | -10.057963
4907.149 | -10.05491 | 81.78582 | 81.78582 | -10.05491
4907.649 | -10.0572 | 81.79415 | 81.79415 | -10.0572
4908.149 | -10.056818 | 81.80249 | 81.80249 | -10.056818
4908.649 | -10.056437 | 81.81082 | 81.81082 | -10.056437
4909.149 | -10.060637 | 81.81915 | 81.81915 | -10.060637
4909.649 | -10.062163 | 81.82749 | 81.82749 | -10.062163
4910.149 | -10.058727 | 81.83582 | 81.83582 | -10.058727
4910.649 | -10.056819 | 81.84415 | 81.84415 | -10.056819
4911.149 | -10.059873 | 81.85249 | 81.85249 | -10.059873
4911.649 | -10.060637 | 81.86082 | 81.86082 | -10.060637
4912.149 | -10.053765 | 81.86915 | 81.86915 | -10.053765
4912.649 | -10.065218 | 81.87749 | 81.87749 | -10.065218
4913.149 | -10.058346 | 81.88582 | 81.88582 | -10.058346
4913.649 | -10.055292 | 81.89415 | 81.89415 | -10.055292
4914.149 | -10.059491 | 81.90249 | 81.90249 | -10.059491
4914.649 | -10.061782 | 81.91082 | 81.91082 | -10.061782
4915.149 | -10.060254 | 81.91915 | 81.91915 | -10.060254
4915.649 | -10.062163 | 81.92749 | 81.92749 | -10.062163
4916.149 | -10.055674 | 81.93582 | 81.93582 | -10.055674
4916.649 | -10.061782 | 81.94415 | 81.94415 | -10.061782
4917.149 | -10.058346 | 81.95249 | 81.95249 | -10.058346
4917.649 | -10.060637 | 81.96082 | 81.96082 | -10.060637
4918.149 | -10.059873 | 81.96915 | 81.96915 | -10.059873
4918.649 | -10.061782 | 81.97749 | 81.97749 | -10.061782
4919.149 | -10.060255 | 81.98582 | 81.98582 | -10.060255
4919.649 | -10.060254 | 81.99415 | 81.99415 | -10.060254
4920.149 | -10.064073 | 82.00249 | 82.00249 | -10.064073
4920.649 | -10.060637 | 82.01082 | 82.01082 | -10.060637
4921.149 | -10.062545 | 82.01915 | 82.01915 | -10.062545
4921.649 | -10.063691 | 82.02749 | 82.02749 | -10.063691
4922.149 | -10.058346 | 82.03582 | 82.03582 | -10.058346
4922.649 | -10.05911 | 82.04415 | 82.04415 | -10.05911
4923.149 | -10.058727 | 82.05249 | 82.05249 | -10.058727
4923.649 | -10.061018 | 82.06082 | 82.06082 | -10.061018
4924.149 | -10.06369 | 82.06915 | 82.06915 | -10.06369
4924.649 | -10.057582 | 82.07749 | 82.07749 | -10.057582
4925.149 | -10.059873 | 82.08582 | 82.08582 | -10.059873
4925.649 | -10.061399 | 82.09415 | 82.09415 | -10.061399
4926.149 | -10.060255 | 82.10249 | 82.10249 | -10.060255
4926.649 | -10.0572 | 82.11082 | 82.11082 | -10.0572
4927.149 | -10.061782 | 82.11915 | 82.11915 | -10.061782
4927.649 | -10.056819 | 82.12749 | 82.12749 | -10.056819
4928.149 | -10.059491 | 82.13582 | 82.13582 | -10.059491
4928.649 | -10.059491 | 82.14415 | 82.14415 | -10.059491
4929.149 | -10.062163 | 82.15249 | 82.15249 | -10.062163
4929.649 | -10.058727 | 82.16082 | 82.16082 | -10.058727
4930.149 | -10.064073 | 82.16915 | 82.16915 | -10.064073
4930.649 | -10.062163 | 82.17749 | 82.17749 | -10.062163
4931.149 | -10.063691 | 82.18582 | 82.18582 | -10.063691
4931.649 | -10.057582 | 82.19415 | 82.19415 | -10.057582
4932.149 | -10.061018 | 82.20249 | 82.20249 | -10.061018
4932.649 | -10.059491 | 82.21082 | 82.21082 | -10.059491
4933.149 | -10.057582 | 82.21915 | 82.21915 | -10.057582
4933.649 | -10.061018 | 82.22749 | 82.22749 | -10.061018
4934.149 | -10.060254 | 82.23582 | 82.23582 | -10.060254
4934.649 | -10.062926 | 82.24415 | 82.24415 | -10.062926
4935.149 | -10.062163 | 82.25249 | 82.25249 | -10.062163
4935.649 | -10.058345 | 82.26082 | 82.26082 | -10.058345
4936.149 | -10.058346 | 82.26915 | 82.26915 | -10.058346
4936.649 | -10.056818 | 82.27749 | 82.27749 | -10.056818
4937.149 | -10.059874 | 82.28582 | 82.28582 | -10.059874
4937.649 | -10.060254 | 82.29415 | 82.29415 | -10.060254
4938.149 | -10.062546 | 82.30249 | 82.30249 | -10.062546
4938.649 | -10.059491 | 82.31082 | 82.31082 | -10.059491
4939.149 | -10.063691 | 82.31915 | 82.31915 | -10.063691
4939.649 | -10.061018 | 82.32749 | 82.32749 | -10.061018
4940.149 | -10.059873 | 82.33582 | 82.33582 | -10.059873
4940.649 | -10.057582 | 82.34415 | 82.34415 | -10.057582
4941.149 | -10.059109 | 82.35249 | 82.35249 | -10.059109
4941.649 | -10.059873 | 82.36082 | 82.36082 | -10.059873
4942.149 | -10.058727 | 82.36915 | 82.36915 | -10.058727
4942.649 | -10.062546 | 82.37749 | 82.37749 | -10.062546
4943.149 | -10.060637 | 82.38582 | 82.38582 | -10.060637
4943.649 | -10.062546 | 82.39415 | 82.39415 | -10.062546
4944.149 | -10.062546 | 82.40249 | 82.40249 | -10.062546
4944.649 | -10.056818 | 82.41082 | 82.41082 | -10.056818
4945.149 | -10.064455 | 82.41915 | 82.41915 | -10.064455
4945.649 | -10.060255 | 82.42749 | 82.42749 | -10.060255
4946.149 | -10.056437 | 82.43582 | 82.43582 | -10.056437
4946.649 | -10.064073 | 82.44415 | 82.44415 | -10.064073
4947.149 | -10.059873 | 82.45249 | 82.45249 | -10.059873
4947.649 | -10.061399 | 82.46082 | 82.46082 | -10.061399
4948.149 | -10.059491 | 82.46915 | 82.46915 | -10.059491
4948.649 | -10.061018 | 82.47749 | 82.47749 | -10.061018
4949.149 | -10.058345 | 82.48582 | 82.48582 | -10.058345
4949.649 | -10.061018 | 82.49415 | 82.49415 | -10.061018
4950.149 | -10.058346 | 82.50249 | 82.50249 | -10.058346
4950.649 | -10.059109 | 82.51082 | 82.51082 | -10.059109
4951.149 | -10.064837 | 82.51915 | 82.51915 | -10.064837
4951.649 | -10.058727 | 82.52749 | 82.52749 | -10.058727
4952.149 | -10.059491 | 82.53582 | 82.53582 | -10.059491
4952.649 | -10.055292 | 82.54415 | 82.54415 | -10.055292
4953.149 | -10.056818 | 82.55249 | 82.55249 | -10.056818
4953.649 | -10.062163 | 82.56082 | 82.56082 | -10.062163
4954.149 | -10.059491 | 82.56915 | 82.56915 | -10.059491
4954.649 | -10.058345 | 82.57749 | 82.57749 | -10.058345
4955.149 | -10.057582 | 82.58582 | 82.58582 | -10.057582
4955.649 | -10.062163 | 82.59415 | 82.59415 | -10.062163
4956.149 | -10.057582 | 82.60249 | 82.60249 | -10.057582
4956.649 | -10.058346 | 82.61082 | 82.61082 | -10.058346
4957.149 | -10.058727 | 82.61915 | 82.61915 | -10.058727
4957.649 | -10.062545 | 82.62749 | 82.62749 | -10.062545
4958.149 | -10.055674 | 82.63582 | 82.63582 | -10.055674
4958.649 | -10.054147 | 82.64415 | 82.64415 | -10.054147
4959.149 | -10.057582 | 82.65249 | 82.65249 | -10.057582
4959.649 | -10.0572 | 82.66082 | 82.66082 | -10.0572
4960.149 | -10.058727 | 82.66915 | 82.66915 | -10.058727
4960.649 | -10.056055 | 82.67749 | 82.67749 | -10.056055
4961.149 | -10.056437 | 82.68582 | 82.68582 | -10.056437
4961.649 | -10.059491 | 82.69415 | 82.69415 | -10.059491
4962.149 | -10.055674 | 82.70249 | 82.70249 | -10.055674
4962.649 | -10.058727 | 82.71082 | 82.71082 | -10.058727
4963.149 | -10.054528 | 82.71915 | 82.71915 | -10.054528
4963.649 | -10.059109 | 82.72749 | 82.72749 | -10.059109
4964.149 | -10.057964 | 82.73582 | 82.73582 | -10.057964
4964.649 | -10.054528 | 82.74415 | 82.74415 | -10.054528
4965.149 | -10.057582 | 82.75249 | 82.75249 | -10.057582
4965.649 | -10.057963 | 82.76082 | 82.76082 | -10.057963
4966.149 | -10.058727 | 82.76915 | 82.76915 | -10.058727
4966.649 | -10.059873 | 82.77749 | 82.77749 | -10.059873
4967.149 | -10.0572 | 82.78582 | 82.78582 | -10.0572
4967.649 | -10.058727 | 82.79415 | 82.79415 | -10.058727
4968.149 | -10.055292 | 82.80249 | 82.80249 | -10.055292
4968.649 | -10.057582 | 82.81082 | 82.81082 | -10.057582
4969.149 | -10.057963 | 82.81915 | 82.81915 | -10.057963
4969.649 | -10.056437 | 82.82749 | 82.82749 | -10.056437
4970.149 | -10.053764 | 82.83582 | 82.83582 | -10.053764
4970.649 | -10.056437 | 82.84415 | 82.84415 | -10.056437
4971.149 | -10.059109 | 82.85249 | 82.85249 | -10.059109
4971.649 | -10.049564 | 82.86082 | 82.86082 | -10.049564
4972.149 | -10.057963 | 82.86915 | 82.86915 | -10.057963
4972.649 | -10.057963 | 82.87749 | 82.87749 | -10.057963
4973.149 | -10.056819 | 82.88582 | 82.88582 | -10.056819
4973.649 | -10.052619 | 82.89415 | 82.89415 | -10.052619
4974.149 | -10.056437 | 82.90249 | 82.90249 | -10.056437
4974.649 | -10.060254 | 82.91082 | 82.91082 | -10.060254
4975.149 | -10.061782 | 82.91915 | 82.91915 | -10.061782
4975.649 | -10.056437 | 82.92749 | 82.92749 | -10.056437
4976.149 | -10.056818 | 82.93582 | 82.93582 | -10.056818
4976.649 | -10.0572 | 82.94415 | 82.94415 | -10.0572
4977.149 | -10.055674 | 82.95249 | 82.95249 | -10.055674
4977.649 | -10.054528 | 82.96082 | 82.96082 | -10.054528
4978.149 | -10.053383 | 82.96915 | 82.96915 | -10.053383
4978.649 | -10.057963 | 82.97749 | 82.97749 | -10.057963
4979.149 | -10.055292 | 82.98582 | 82.98582 | -10.055292
4979.649 | -10.056437 | 82.99415 | 82.99415 | -10.056437
4980.149 | -10.055292 | 83.00249 | 83.00249 | -10.055292
4980.649 | -10.05491 | 83.01082 | 83.01082 | -10.05491
4981.149 | -10.056055 | 83.01915 | 83.01915 | -10.056055
4981.649 | -10.054147 | 83.02749 | 83.02749 | -10.054147
4982.149 | -10.053764 | 83.03582 | 83.03582 | -10.053764
4982.649 | -10.056437 | 83.04415 | 83.04415 | -10.056437
4983.149 | -10.056819 | 83.05249 | 83.05249 | -10.056819
4983.649 | -10.057963 | 83.06082 | 83.06082 | -10.057963
4984.149 | -10.059873 | 83.06915 | 83.06915 | -10.059873
4984.649 | -10.057963 | 83.07749 | 83.07749 | -10.057963
4985.149 | -10.0572 | 83.08582 | 83.08582 | -10.0572
4985.649 | -10.059491 | 83.09415 | 83.09415 | -10.059491
4986.149 | -10.055674 | 83.10249 | 83.10249 | -10.055674
4986.649 | -10.059491 | 83.11082 | 83.11082 | -10.059491
4987.149 | -10.062164 | 83.11915 | 83.11915 | -10.062164
4987.649 | -10.0572 | 83.12749 | 83.12749 | -10.0572
4988.149 | -10.056818 | 83.13582 | 83.13582 | -10.056818
4988.649 | -10.05911 | 83.14415 | 83.14415 | -10.05911
4989.149 | -10.053764 | 83.15249 | 83.15249 | -10.053764
4989.649 | -10.056819 | 83.16082 | 83.16082 | -10.056819
4990.149 | -10.057963 | 83.16915 | 83.16915 | -10.057963
4990.649 | -10.0572 | 83.17749 | 83.17749 | -10.0572
4991.149 | -10.0572 | 83.18582 | 83.18582 | -10.0572
4991.649 | -10.058727 | 83.19415 | 83.19415 | -10.058727
4992.149 | -10.061018 | 83.20249 | 83.20249 | -10.061018
4992.649 | -10.060636 | 83.21082 | 83.21082 | -10.060636
4993.149 | -10.056055 | 83.21915 | 83.21915 | -10.056055
4993.649 | -10.059491 | 83.22749 | 83.22749 | -10.059491
4994.149 | -10.060636 | 83.23582 | 83.23582 | -10.060636
4994.649 | -10.057582 | 83.24415 | 83.24415 | -10.057582
4995.149 | -10.061018 | 83.25249 | 83.25249 | -10.061018
4995.649 | -10.057582 | 83.26082 | 83.26082 | -10.057582
4996.149 | -10.0572 | 83.26915 | 83.26915 | -10.0572
4996.649 | -10.057964 | 83.27749 | 83.27749 | -10.057964
4997.149 | -10.060637 | 83.28582 | 83.28582 | -10.060637
4997.649 | -10.053001 | 83.29415 | 83.29415 | -10.053001
4998.149 | -10.059873 | 83.30249 | 83.30249 | -10.059873
4998.649 | -10.057582 | 83.31082 | 83.31082 | -10.057582
4999.149 | -10.05491 | 83.31915 | 83.31915 | -10.05491
4999.649 | -10.054147 | 83.32749 | 83.32749 | -10.054147
5000.149 | -10.056055 | 83.33582 | 83.33582 | -10.056055
5000.649 | -10.056437 | 83.34415 | 83.34415 | -10.056437
5001.149 | -10.055292 | 83.35249 | 83.35249 | -10.055292
5001.649 | -10.057582 | 83.36082 | 83.36082 | -10.057582
5002.149 | -10.059491 | 83.36915 | 83.36915 | -10.059491
5002.649 | -10.064454 | 83.37749 | 83.37749 | -10.064454
5003.149 | -10.055292 | 83.38582 | 83.38582 | -10.055292
5003.649 | -10.0614 | 83.39415 | 83.39415 | -10.0614
5004.149 | -10.061018 | 83.40249 | 83.40249 | -10.061018
5004.649 | -10.055674 | 83.41082 | 83.41082 | -10.055674
5005.149 | -10.061018 | 83.41915 | 83.41915 | -10.061018
5005.649 | -10.056055 | 83.42749 | 83.42749 | -10.056055
5006.149 | -10.055291 | 83.43582 | 83.43582 | -10.055291
5006.649 | -10.057963 | 83.44415 | 83.44415 | -10.057963
5007.149 | -10.059491 | 83.45249 | 83.45249 | -10.059491
5007.649 | -10.058346 | 83.46082 | 83.46082 | -10.058346
5008.149 | -10.059491 | 83.46915 | 83.46915 | -10.059491
5008.649 | -10.0572 | 83.47749 | 83.47749 | -10.0572
5009.149 | -10.0614 | 83.48582 | 83.48582 | -10.0614
5009.649 | -10.057963 | 83.49415 | 83.49415 | -10.057963
5010.149 | -10.058346 | 83.50249 | 83.50249 | -10.058346
5010.649 | -10.055292 | 83.51082 | 83.51082 | -10.055292
5011.149 | -10.058727 | 83.51915 | 83.51915 | -10.058727
5011.649 | -10.059491 | 83.52749 | 83.52749 | -10.059491
5012.149 | -10.057963 | 83.53582 | 83.53582 | -10.057963
5012.649 | -10.063309 | 83.54415 | 83.54415 | -10.063309
5013.149 | -10.059491 | 83.55249 | 83.55249 | -10.059491
5013.649 | -10.056819 | 83.56082 | 83.56082 | -10.056819
5014.149 | -10.053764 | 83.56915 | 83.56915 | -10.053764
5014.649 | -10.056818 | 83.57749 | 83.57749 | -10.056818
5015.149 | -10.05491 | 83.58582 | 83.58582 | -10.05491
5015.649 | -10.053764 | 83.59415 | 83.59415 | -10.053764
5016.149 | -10.055292 | 83.60249 | 83.60249 | -10.055292
5016.649 | -10.059109 | 83.61082 | 83.61082 | -10.059109
5017.149 | -10.061018 | 83.61915 | 83.61915 | -10.061018
5017.649 | -10.0572 | 83.62749 | 83.62749 | -10.0572
5018.149 | -10.059873 | 83.63582 | 83.63582 | -10.059873
5018.649 | -10.056437 | 83.64415 | 83.64415 | -10.056437
5019.149 | -10.061018 | 83.65249 | 83.65249 | -10.061018
5019.649 | -10.053383 | 83.66082 | 83.66082 | -10.053383
5020.149 | -10.05262 | 83.66915 | 83.66915 | -10.05262
5020.649 | -10.056055 | 83.67749 | 83.67749 | -10.056055
5021.149 | -10.060254 | 83.68582 | 83.68582 | -10.060254
5021.649 | -10.055674 | 83.69415 | 83.69415 | -10.055674
5022.149 | -10.056437 | 83.70249 | 83.70249 | -10.056437
5022.649 | -10.058727 | 83.71082 | 83.71082 | -10.058727
5023.149 | -10.05491 | 83.71915 | 83.71915 | -10.05491
5023.649 | -10.053764 | 83.72749 | 83.72749 | -10.053764
5024.149 | -10.061782 | 83.73582 | 83.73582 | -10.061782
5024.649 | -10.056437 | 83.74415 | 83.74415 | -10.056437
5025.149 | -10.056055 | 83.75249 | 83.75249 | -10.056055
5025.649 | -10.055674 | 83.76082 | 83.76082 | -10.055674
5026.149 | -10.057582 | 83.76915 | 83.76915 | -10.057582
5026.649 | -10.056437 | 83.77749 | 83.77749 | -10.056437
5027.149 | -10.059109 | 83.78582 | 83.78582 | -10.059109
5027.649 | -10.058727 | 83.79415 | 83.79415 | -10.058727
5028.149 | -10.056818 | 83.80249 | 83.80249 | -10.056818
5028.649 | -10.059491 | 83.81082 | 83.81082 | -10.059491
5029.149 | -10.053764 | 83.81915 | 83.81915 | -10.053764
5029.649 | -10.064073 | 83.82749 | 83.82749 | -10.064073
5030.149 | -10.060254 | 83.83582 | 83.83582 | -10.060254
5030.649 | -10.055674 | 83.84415 | 83.84415 | -10.055674
5031.149 | -10.056819 | 83.85249 | 83.85249 | -10.056819
5031.649 | -10.0572 | 83.86082 | 83.86082 | -10.0572
5032.149 | -10.056437 | 83.86915 | 83.86915 | -10.056437
5032.649 | -10.056055 | 83.87749 | 83.87749 | -10.056055
5033.149 | -10.055292 | 83.88582 | 83.88582 | -10.055292
5033.649 | -10.059109 | 83.89415 | 83.89415 | -10.059109
5034.149 | -10.056818 | 83.90249 | 83.90249 | -10.056818
5034.649 | -10.057582 | 83.91082 | 83.91082 | -10.057582
5035.149 | -10.059491 | 83.91915 | 83.91915 | -10.059491
5035.649 | -10.0614 | 83.92749 | 83.92749 | -10.0614
5036.149 | -10.0614 | 83.93582 | 83.93582 | -10.0614
5036.649 | -10.060254 | 83.94415 | 83.94415 | -10.060254
5037.149 | -10.053 | 83.95249 | 83.95249 | -10.053
5037.649 | -10.059873 | 83.96082 | 83.96082 | -10.059873
5038.149 | -10.056055 | 83.96915 | 83.96915 | -10.056055
5038.649 | -10.063309 | 83.97749 | 83.97749 | -10.063309
5039.149 | -10.056437 | 83.98582 | 83.98582 | -10.056437
5039.649 | -10.054528 | 83.99415 | 83.99415 | -10.054528
5040.149 | -10.060254 | 84.00249 | 84.00249 | -10.060254
5040.649 | -10.055292 | 84.01082 | 84.01082 | -10.055292
5041.149 | -10.059109 | 84.01915 | 84.01915 | -10.059109
5041.649 | -10.05911 | 84.02749 | 84.02749 | -10.05911
5042.149 | -10.055292 | 84.03582 | 84.03582 | -10.055292
5042.649 | -10.0614 | 84.04415 | 84.04415 | -10.0614
5043.149 | -10.057582 | 84.05249 | 84.05249 | -10.057582
5043.649 | -10.061018 | 84.06082 | 84.06082 | -10.061018
5044.149 | -10.058727 | 84.06915 | 84.06915 | -10.058727
5044.649 | -10.063309 | 84.07749 | 84.07749 | -10.063309
5045.149 | -10.057963 | 84.08582 | 84.08582 | -10.057963
5045.649 | -10.057582 | 84.09415 | 84.09415 | -10.057582
5046.149 | -10.056437 | 84.10249 | 84.10249 | -10.056437
5046.649 | -10.057582 | 84.11082 | 84.11082 | -10.057582
5047.149 | -10.051091 | 84.11915 | 84.11915 | -10.051091
5047.649 | -10.053764 | 84.12749 | 84.12749 | -10.053764
5048.149 | -10.058345 | 84.13582 | 84.13582 | -10.058345
5048.649 | -10.060255 | 84.14415 | 84.14415 | -10.060255
5049.149 | -10.057963 | 84.15249 | 84.15249 | -10.057963
5049.649 | -10.059873 | 84.16082 | 84.16082 | -10.059873
5050.149 | -10.061399 | 84.16915 | 84.16915 | -10.061399
5050.649 | -10.057582 | 84.17749 | 84.17749 | -10.057582
5051.149 | -10.05491 | 84.18582 | 84.18582 | -10.05491
5051.649 | -10.062163 | 84.19415 | 84.19415 | -10.062163
5052.149 | -10.054147 | 84.20249 | 84.20249 | -10.054147
5052.649 | -10.054147 | 84.21082 | 84.21082 | -10.054147
5053.149 | -10.056437 | 84.21915 | 84.21915 | -10.056437
5053.649 | -10.0614 | 84.22749 | 84.22749 | -10.0614
5054.149 | -10.058727 | 84.23582 | 84.23582 | -10.058727
5054.649 | -10.060637 | 84.24415 | 84.24415 | -10.060637
5055.149 | -10.05491 | 84.25249 | 84.25249 | -10.05491
5055.649 | -10.0572 | 84.26082 | 84.26082 | -10.0572
5056.149 | -10.058727 | 84.26915 | 84.26915 | -10.058727
5056.649 | -10.059873 | 84.27749 | 84.27749 | -10.059873
5057.149 | -10.060254 | 84.28582 | 84.28582 | -10.060254
5057.649 | -10.057582 | 84.29415 | 84.29415 | -10.057582
5058.149 | -10.061018 | 84.30249 | 84.30249 | -10.061018
5058.649 | -10.062164 | 84.31082 | 84.31082 | -10.062164
5059.149 | -10.059873 | 84.31915 | 84.31915 | -10.059873
5059.649 | -10.061399 | 84.32749 | 84.32749 | -10.061399
5060.149 | -10.058346 | 84.33582 | 84.33582 | -10.058346
5060.649 | -10.057963 | 84.34415 | 84.34415 | -10.057963
5061.149 | -10.056818 | 84.35249 | 84.35249 | -10.056818
5061.649 | -10.0572 | 84.36082 | 84.36082 | -10.0572
5062.149 | -10.0572 | 84.36915 | 84.36915 | -10.0572
5062.649 | -10.058727 | 84.37749 | 84.37749 | -10.058727
5063.149 | -10.062163 | 84.38582 | 84.38582 | -10.062163
5063.649 | -10.058345 | 84.39415 | 84.39415 | -10.058345
5064.149 | -10.060254 | 84.40249 | 84.40249 | -10.060254
5064.649 | -10.063309 | 84.41082 | 84.41082 | -10.063309
5065.149 | -10.056055 | 84.41915 | 84.41915 | -10.056055
5065.649 | -10.059491 | 84.42749 | 84.42749 | -10.059491
5066.149 | -10.059873 | 84.43582 | 84.43582 | -10.059873
5066.649 | -10.056818 | 84.44415 | 84.44415 | -10.056818
5067.149 | -10.059874 | 84.45249 | 84.45249 | -10.059874
5067.649 | -10.059109 | 84.46082 | 84.46082 | -10.059109
5068.149 | -10.056437 | 84.46915 | 84.46915 | -10.056437
5068.649 | -10.061018 | 84.47749 | 84.47749 | -10.061018
5069.149 | -10.055292 | 84.48582 | 84.48582 | -10.055292
5069.649 | -10.05491 | 84.49415 | 84.49415 | -10.05491
5070.149 | -10.05911 | 84.50249 | 84.50249 | -10.05911
5070.649 | -10.057964 | 84.51082 | 84.51082 | -10.057964
5071.149 | -10.056055 | 84.51915 | 84.51915 | -10.056055
5071.649 | -10.062163 | 84.52749 | 84.52749 | -10.062163
5072.149 | -10.057582 | 84.53582 | 84.53582 | -10.057582
5072.649 | -10.058727 | 84.54415 | 84.54415 | -10.058727
5073.149 | -10.054528 | 84.55249 | 84.55249 | -10.054528
5073.649 | -10.055674 | 84.56082 | 84.56082 | -10.055674
5074.149 | -10.057582 | 84.56915 | 84.56915 | -10.057582
5074.649 | -10.060637 | 84.57749 | 84.57749 | -10.060637
5075.149 | -10.056437 | 84.58582 | 84.58582 | -10.056437
5075.649 | -10.058727 | 84.59415 | 84.59415 | -10.058727
5076.149 | -10.054146 | 84.60249 | 84.60249 | -10.054146
5076.649 | -10.0572 | 84.61082 | 84.61082 | -10.0572
5077.149 | -10.060254 | 84.61915 | 84.61915 | -10.060254
5077.649 | -10.056819 | 84.62749 | 84.62749 | -10.056819
5078.149 | -10.0572 | 84.63582 | 84.63582 | -10.0572
5078.649 | -10.056055 | 84.64415 | 84.64415 | -10.056055
5079.149 | -10.059873 | 84.65249 | 84.65249 | -10.059873
5079.649 | -10.056819 | 84.66082 | 84.66082 | -10.056819
5080.149 | -10.058727 | 84.66915 | 84.66915 | -10.058727
5080.649 | -10.053764 | 84.67749 | 84.67749 | -10.053764
5081.149 | -10.059873 | 84.68582 | 84.68582 | -10.059873
5081.649 | -10.056818 | 84.69415 | 84.69415 | -10.056818
5082.149 | -10.0572 | 84.70249 | 84.70249 | -10.0572
5082.649 | -10.057963 | 84.71082 | 84.71082 | -10.057963
5083.149 | -10.058727 | 84.71915 | 84.71915 | -10.058727
5083.649 | -10.058346 | 84.72749 | 84.72749 | -10.058346
5084.149 | -10.060254 | 84.73582 | 84.73582 | -10.060254
5084.649 | -10.065218 | 84.74415 | 84.74415 | -10.065218
5085.149 | -10.062546 | 84.75249 | 84.75249 | -10.062546
5085.649 | -10.056437 | 84.76082 | 84.76082 | -10.056437
5086.149 | -10.056818 | 84.76915 | 84.76915 | -10.056818
5086.649 | -10.053 | 84.77749 | 84.77749 | -10.053
5087.149 | -10.054528 | 84.78582 | 84.78582 | -10.054528
5087.649 | -10.056055 | 84.79415 | 84.79415 | -10.056055
5088.149 | -10.058345 | 84.80249 | 84.80249 | -10.058345
5088.649 | -10.058727 | 84.81082 | 84.81082 | -10.058727
5089.149 | -10.056437 | 84.81915 | 84.81915 | -10.056437
5089.649 | -10.054528 | 84.82749 | 84.82749 | -10.054528
5090.149 | -10.056819 | 84.83582 | 84.83582 | -10.056819
5090.649 | -10.058727 | 84.84415 | 84.84415 | -10.058727
5091.149 | -10.051855 | 84.85249 | 84.85249 | -10.051855
5091.649 | -10.056819 | 84.86082 | 84.86082 | -10.056819
5092.149 | -10.056818 | 84.86915 | 84.86915 | -10.056818
5092.649 | -10.060637 | 84.87749 | 84.87749 | -10.060637
5093.149 | -10.053764 | 84.88582 | 84.88582 | -10.053764
5093.649 | -10.059491 | 84.89415 | 84.89415 | -10.059491
5094.149 | -10.059491 | 84.90249 | 84.90249 | -10.059491
5094.649 | -10.056818 | 84.91082 | 84.91082 | -10.056818
5095.149 | -10.058346 | 84.91915 | 84.91915 | -10.058346
5095.649 | -10.060255 | 84.92749 | 84.92749 | -10.060255
5096.149 | -10.057582 | 84.93582 | 84.93582 | -10.057582
5096.649 | -10.053764 | 84.94415 | 84.94415 | -10.053764
5097.149 | -10.0572 | 84.95249 | 84.95249 | -10.0572
5097.649 | -10.058727 | 84.96082 | 84.96082 | -10.058727
5098.149 | -10.058346 | 84.96915 | 84.96915 | -10.058346
5098.649 | -10.061018 | 84.97749 | 84.97749 | -10.061018
5099.149 | -10.0572 | 84.98582 | 84.98582 | -10.0572
5099.649 | -10.060254 | 84.99415 | 84.99415 | -10.060254
5100.149 | -10.057963 | 85.00249 | 85.00249 | -10.057963
5100.649 | -10.056055 | 85.01082 | 85.01082 | -10.056055
5101.149 | -10.058346 | 85.01915 | 85.01915 | -10.058346
5101.649 | -10.056819 | 85.02749 | 85.02749 | -10.056819
5102.149 | -10.052619 | 85.03582 | 85.03582 | -10.052619
5102.649 | -10.060637 | 85.04415 | 85.04415 | -10.060637
5103.149 | -10.058346 | 85.05249 | 85.05249 | -10.058346
5103.649 | -10.0572 | 85.06082 | 85.06082 | -10.0572
5104.149 | -10.057582 | 85.06915 | 85.06915 | -10.057582
5104.649 | -10.059873 | 85.07749 | 85.07749 | -10.059873
5105.149 | -10.055674 | 85.08582 | 85.08582 | -10.055674
5105.649 | -10.056819 | 85.09415 | 85.09415 | -10.056819
5106.149 | -10.056819 | 85.10249 | 85.10249 | -10.056819
5106.649 | -10.0614 | 85.11082 | 85.11082 | -10.0614
5107.149 | -10.057964 | 85.11915 | 85.11915 | -10.057964
5107.649 | -10.0614 | 85.12749 | 85.12749 | -10.0614
5108.149 | -10.059491 | 85.13582 | 85.13582 | -10.059491
5108.649 | -10.054528 | 85.14415 | 85.14415 | -10.054528
5109.149 | -10.056819 | 85.15249 | 85.15249 | -10.056819
5109.649 | -10.053001 | 85.16082 | 85.16082 | -10.053001
5110.149 | -10.060637 | 85.16915 | 85.16915 | -10.060637
5110.649 | -10.056055 | 85.17749 | 85.17749 | -10.056055
5111.149 | -10.055674 | 85.18582 | 85.18582 | -10.055674
5111.649 | -10.059109 | 85.19415 | 85.19415 | -10.059109
5112.149 | -10.062163 | 85.20249 | 85.20249 | -10.062163
5112.649 | -10.055674 | 85.21082 | 85.21082 | -10.055674
5113.149 | -10.0572 | 85.21915 | 85.21915 | -10.0572
5113.649 | -10.061399 | 85.22749 | 85.22749 | -10.061399
5114.149 | -10.056055 | 85.23582 | 85.23582 | -10.056055
5114.649 | -10.0572 | 85.24415 | 85.24415 | -10.0572
5115.149 | -10.0572 | 85.25249 | 85.25249 | -10.0572
5115.649 | -10.059491 | 85.26082 | 85.26082 | -10.059491
5116.149 | -10.056819 | 85.26915 | 85.26915 | -10.056819
5116.649 | -10.061399 | 85.27749 | 85.27749 | -10.061399
5117.149 | -10.055674 | 85.28582 | 85.28582 | -10.055674
5117.649 | -10.059873 | 85.29415 | 85.29415 | -10.059873
5118.149 | -10.0572 | 85.30249 | 85.30249 | -10.0572
5118.649 | -10.057964 | 85.31082 | 85.31082 | -10.057964
5119.149 | -10.0572 | 85.31915 | 85.31915 | -10.0572
5119.649 | -10.060255 | 85.32749 | 85.32749 | -10.060255
5120.149 | -10.061782 | 85.33582 | 85.33582 | -10.061782
5120.649 | -10.059491 | 85.34415 | 85.34415 | -10.059491
5121.149 | -10.057963 | 85.35249 | 85.35249 | -10.057963
5121.649 | -10.056437 | 85.36082 | 85.36082 | -10.056437
5122.149 | -10.057964 | 85.36915 | 85.36915 | -10.057964
5122.649 | -10.058345 | 85.37749 | 85.37749 | -10.058345
5123.149 | -10.0614 | 85.38582 | 85.38582 | -10.0614
5123.649 | -10.058727 | 85.39415 | 85.39415 | -10.058727
5124.149 | -10.062163 | 85.40249 | 85.40249 | -10.062163
5124.649 | -10.0614 | 85.41082 | 85.41082 | -10.0614
5125.149 | -10.058346 | 85.41915 | 85.41915 | -10.058346
5125.649 | -10.05491 | 85.42749 | 85.42749 | -10.05491
5126.149 | -10.057582 | 85.43582 | 85.43582 | -10.057582
5126.649 | -10.055674 | 85.44415 | 85.44415 | -10.055674
5127.149 | -10.057964 | 85.45249 | 85.45249 | -10.057964
5127.649 | -10.057582 | 85.46082 | 85.46082 | -10.057582
5128.149 | -10.05911 | 85.46915 | 85.46915 | -10.05911
5128.649 | -10.058345 | 85.47749 | 85.47749 | -10.058345
5129.149 | -10.056819 | 85.48582 | 85.48582 | -10.056819
5129.649 | -10.053383 | 85.49415 | 85.49415 | -10.053383
5130.149 | -10.054528 | 85.50249 | 85.50249 | -10.054528
5130.649 | -10.057582 | 85.51082 | 85.51082 | -10.057582
5131.149 | -10.054528 | 85.51915 | 85.51915 | -10.054528
5131.649 | -10.060254 | 85.52749 | 85.52749 | -10.060254
5132.149 | -10.056437 | 85.53582 | 85.53582 | -10.056437
5132.649 | -10.056055 | 85.54415 | 85.54415 | -10.056055
5133.149 | -10.055292 | 85.55249 | 85.55249 | -10.055292
5133.649 | -10.060637 | 85.56082 | 85.56082 | -10.060637
5134.149 | -10.058345 | 85.56915 | 85.56915 | -10.058345
5134.649 | -10.05491 | 85.57749 | 85.57749 | -10.05491
5135.149 | -10.058727 | 85.58582 | 85.58582 | -10.058727
5135.649 | -10.056818 | 85.59415 | 85.59415 | -10.056818
5136.149 | -10.056437 | 85.60249 | 85.60249 | -10.056437
5136.649 | -10.061018 | 85.61082 | 85.61082 | -10.061018
5137.149 | -10.05491 | 85.61915 | 85.61915 | -10.05491
5137.649 | -10.058727 | 85.62749 | 85.62749 | -10.058727
5138.149 | -10.057582 | 85.63582 | 85.63582 | -10.057582
5138.649 | -10.056055 | 85.64415 | 85.64415 | -10.056055
5139.149 | -10.053383 | 85.65249 | 85.65249 | -10.053383
5139.649 | -10.053383 | 85.66082 | 85.66082 | -10.053383
5140.149 | -10.051855 | 85.66915 | 85.66915 | -10.051855
5140.649 | -10.055291 | 85.67749 | 85.67749 | -10.055291
5141.149 | -10.05071 | 85.68582 | 85.68582 | -10.05071
5141.649 | -10.055674 | 85.69415 | 85.69415 | -10.055674
5142.149 | -10.052238 | 85.70249 | 85.70249 | -10.052238
5142.649 | -10.051856 | 85.71082 | 85.71082 | -10.051856
5143.149 | -10.057582 | 85.71915 | 85.71915 | -10.057582
5143.649 | -10.0572 | 85.72749 | 85.72749 | -10.0572
5144.149 | -10.0572 | 85.73582 | 85.73582 | -10.0572
5144.649 | -10.057582 | 85.74415 | 85.74415 | -10.057582
5145.149 | -10.0572 | 85.75249 | 85.75249 | -10.0572
5145.649 | -10.057964 | 85.76082 | 85.76082 | -10.057964
5146.149 | -10.058727 | 85.76915 | 85.76915 | -10.058727
5146.649 | -10.058345 | 85.77749 | 85.77749 | -10.058345
5147.149 | -10.055674 | 85.78582 | 85.78582 | -10.055674
5147.649 | -10.062546 | 85.79415 | 85.79415 | -10.062546
5148.149 | -10.059109 | 85.80249 | 85.80249 | -10.059109
5148.649 | -10.057582 | 85.81082 | 85.81082 | -10.057582
5149.149 | -10.054147 | 85.81915 | 85.81915 | -10.054147
5149.649 | -10.053764 | 85.82749 | 85.82749 | -10.053764
5150.149 | -10.054146 | 85.83582 | 85.83582 | -10.054146
5150.649 | -10.058346 | 85.84415 | 85.84415 | -10.058346
5151.149 | -10.0572 | 85.85249 | 85.85249 | -10.0572
5151.649 | -10.059873 | 85.86082 | 85.86082 | -10.059873
5152.149 | -10.05911 | 85.86915 | 85.86915 | -10.05911
5152.649 | -10.061399 | 85.87749 | 85.87749 | -10.061399
5153.149 | -10.0572 | 85.88582 | 85.88582 | -10.0572
5153.649 | -10.058345 | 85.89415 | 85.89415 | -10.058345
5154.149 | -10.058727 | 85.90249 | 85.90249 | -10.058727
5154.649 | -10.05491 | 85.91082 | 85.91082 | -10.05491
5155.149 | -10.059109 | 85.91915 | 85.91915 | -10.059109
5155.649 | -10.058346 | 85.92749 | 85.92749 | -10.058346
5156.149 | -10.056055 | 85.93582 | 85.93582 | -10.056055
5156.649 | -10.053383 | 85.94415 | 85.94415 | -10.053383
5157.149 | -10.056819 | 85.95249 | 85.95249 | -10.056819
5157.649 | -10.055292 | 85.96082 | 85.96082 | -10.055292
5158.149 | -10.051474 | 85.96915 | 85.96915 | -10.051474
5158.649 | -10.057963 | 85.97749 | 85.97749 | -10.057963
5159.149 | -10.055292 | 85.98582 | 85.98582 | -10.055292
5159.649 | -10.0572 | 85.99415 | 85.99415 | -10.0572
5160.149 | -10.058727 | 86.00249 | 86.00249 | -10.058727
5160.649 | -10.057582 | 86.01082 | 86.01082 | -10.057582
5161.149 | -10.055674 | 86.01915 | 86.01915 | -10.055674
5161.649 | -10.057964 | 86.02749 | 86.02749 | -10.057964
5162.149 | -10.056437 | 86.03582 | 86.03582 | -10.056437
5162.649 | -10.056818 | 86.04415 | 86.04415 | -10.056818
5163.149 | -10.053001 | 86.05249 | 86.05249 | -10.053001
5163.649 | -10.052619 | 86.06082 | 86.06082 | -10.052619
5164.149 | -10.058345 | 86.06915 | 86.06915 | -10.058345
5164.649 | -10.056819 | 86.07749 | 86.07749 | -10.056819
5165.149 | -10.058727 | 86.08582 | 86.08582 | -10.058727
5165.649 | -10.0572 | 86.09415 | 86.09415 | -10.0572
5166.149 | -10.054528 | 86.10249 | 86.10249 | -10.054528
5166.649 | -10.0572 | 86.11082 | 86.11082 | -10.0572
5167.149 | -10.055292 | 86.11915 | 86.11915 | -10.055292
5167.649 | -10.05911 | 86.12749 | 86.12749 | -10.05911
5168.149 | -10.055292 | 86.13582 | 86.13582 | -10.055292
5168.649 | -10.05911 | 86.14415 | 86.14415 | -10.05911
5169.149 | -10.053765 | 86.15249 | 86.15249 | -10.053765
5169.649 | -10.057963 | 86.16082 | 86.16082 | -10.057963
5170.149 | -10.053383 | 86.16915 | 86.16915 | -10.053383
5170.649 | -10.058346 | 86.17749 | 86.17749 | -10.058346
5171.149 | -10.055292 | 86.18582 | 86.18582 | -10.055292
5171.649 | -10.056055 | 86.19415 | 86.19415 | -10.056055
5172.149 | -10.058346 | 86.20249 | 86.20249 | -10.058346
5172.649 | -10.057582 | 86.21082 | 86.21082 | -10.057582
5173.149 | -10.056819 | 86.21915 | 86.21915 | -10.056819
5173.649 | -10.056437 | 86.22749 | 86.22749 | -10.056437
5174.149 | -10.056819 | 86.23582 | 86.23582 | -10.056819
5174.649 | -10.059109 | 86.24415 | 86.24415 | -10.059109
5175.149 | -10.054528 | 86.25249 | 86.25249 | -10.054528
5175.649 | -10.05262 | 86.26082 | 86.26082 | -10.05262
5176.149 | -10.049946 | 86.26915 | 86.26915 | -10.049946
5176.649 | -10.055674 | 86.27749 | 86.27749 | -10.055674
5177.149 | -10.056055 | 86.28582 | 86.28582 | -10.056055
5177.649 | -10.056437 | 86.29415 | 86.29415 | -10.056437
5178.149 | -10.0572 | 86.30249 | 86.30249 | -10.0572
5178.649 | -10.05491 | 86.31082 | 86.31082 | -10.05491
5179.149 | -10.059491 | 86.31915 | 86.31915 | -10.059491
5179.649 | -10.054147 | 86.32749 | 86.32749 | -10.054147
5180.149 | -10.059873 | 86.33582 | 86.33582 | -10.059873
5180.649 | -10.05911 | 86.34415 | 86.34415 | -10.05911
5181.149 | -10.053764 | 86.35249 | 86.35249 | -10.053764
5181.649 | -10.051856 | 86.36082 | 86.36082 | -10.051856
5182.149 | -10.058346 | 86.36915 | 86.36915 | -10.058346
5182.649 | -10.052619 | 86.37749 | 86.37749 | -10.052619
5183.149 | -10.054528 | 86.38582 | 86.38582 | -10.054528
5183.649 | -10.056437 | 86.39415 | 86.39415 | -10.056437
5184.149 | -10.059873 | 86.40249 | 86.40249 | -10.059873
5184.649 | -10.058346 | 86.41082 | 86.41082 | -10.058346
5185.149 | -10.058727 | 86.41915 | 86.41915 | -10.058727
5185.649 | -10.057582 | 86.42749 | 86.42749 | -10.057582
5186.149 | -10.059491 | 86.43582 | 86.43582 | -10.059491
5186.649 | -10.05491 | 86.44415 | 86.44415 | -10.05491
5187.149 | -10.057963 | 86.45249 | 86.45249 | -10.057963
5187.649 | -10.055292 | 86.46082 | 86.46082 | -10.055292
5188.149 | -10.056055 | 86.46915 | 86.46915 | -10.056055
5188.649 | -10.056055 | 86.47749 | 86.47749 | -10.056055
5189.149 | -10.057582 | 86.48582 | 86.48582 | -10.057582
5189.649 | -10.055291 | 86.49415 | 86.49415 | -10.055291
5190.149 | -10.055292 | 86.50249 | 86.50249 | -10.055292
5190.649 | -10.056437 | 86.51082 | 86.51082 | -10.056437
5191.149 | -10.055292 | 86.51915 | 86.51915 | -10.055292
5191.649 | -10.053001 | 86.52749 | 86.52749 | -10.053001
5192.149 | -10.050328 | 86.53582 | 86.53582 | -10.050328
5192.649 | -10.056818 | 86.54415 | 86.54415 | -10.056818
5193.149 | -10.055674 | 86.55249 | 86.55249 | -10.055674
5193.649 | -10.057963 | 86.56082 | 86.56082 | -10.057963
5194.149 | -10.052238 | 86.56915 | 86.56915 | -10.052238
5194.649 | -10.055291 | 86.57749 | 86.57749 | -10.055291
5195.149 | -10.049946 | 86.58582 | 86.58582 | -10.049946
5195.649 | -10.053764 | 86.59415 | 86.59415 | -10.053764
5196.149 | -10.05491 | 86.60249 | 86.60249 | -10.05491
5196.649 | -10.05491 | 86.61082 | 86.61082 | -10.05491
5197.149 | -10.055674 | 86.61915 | 86.61915 | -10.055674
5197.649 | -10.05071 | 86.62749 | 86.62749 | -10.05071
5198.149 | -10.054147 | 86.63582 | 86.63582 | -10.054147
5198.649 | -10.056819 | 86.64415 | 86.64415 | -10.056819
5199.149 | -10.05491 | 86.65249 | 86.65249 | -10.05491
5199.649 | -10.056437 | 86.66082 | 86.66082 | -10.056437
5200.149 | -10.052238 | 86.66915 | 86.66915 | -10.052238
5200.649 | -10.053764 | 86.67749 | 86.67749 | -10.053764
5201.149 | -10.059109 | 86.68582 | 86.68582 | -10.059109
5201.649 | -10.053764 | 86.69415 | 86.69415 | -10.053764
5202.149 | -10.054528 | 86.70249 | 86.70249 | -10.054528
5202.649 | -10.053764 | 86.71082 | 86.71082 | -10.053764
5203.149 | -10.055292 | 86.71915 | 86.71915 | -10.055292
5203.649 | -10.0488 | 86.72749 | 86.72749 | -10.0488
5204.149 | -10.054147 | 86.73582 | 86.73582 | -10.054147
5204.649 | -10.052619 | 86.74415 | 86.74415 | -10.052619
5205.149 | -10.051474 | 86.75249 | 86.75249 | -10.051474
5205.649 | -10.055292 | 86.76082 | 86.76082 | -10.055292
5206.149 | -10.056055 | 86.76915 | 86.76915 | -10.056055
5206.649 | -10.053383 | 86.77749 | 86.77749 | -10.053383
5207.149 | -10.056055 | 86.78582 | 86.78582 | -10.056055
5207.649 | -10.055292 | 86.79415 | 86.79415 | -10.055292
5208.149 | -10.056437 | 86.80249 | 86.80249 | -10.056437
5208.649 | -10.055674 | 86.81082 | 86.81082 | -10.055674
5209.149 | -10.0572 | 86.81915 | 86.81915 | -10.0572
5209.649 | -10.056819 | 86.82749 | 86.82749 | -10.056819
5210.149 | -10.057582 | 86.83582 | 86.83582 | -10.057582
5210.649 | -10.053001 | 86.84415 | 86.84415 | -10.053001
5211.149 | -10.053765 | 86.85249 | 86.85249 | -10.053765
5211.649 | -10.058345 | 86.86082 | 86.86082 | -10.058345
5212.149 | -10.056055 | 86.86915 | 86.86915 | -10.056055
5212.649 | -10.059109 | 86.87749 | 86.87749 | -10.059109
5213.149 | -10.057582 | 86.88582 | 86.88582 | -10.057582
5213.649 | -10.056055 | 86.89415 | 86.89415 | -10.056055
5214.149 | -10.05911 | 86.90249 | 86.90249 | -10.05911
5214.649 | -10.057582 | 86.91082 | 86.91082 | -10.057582
5215.149 | -10.060254 | 86.91915 | 86.91915 | -10.060254
5215.649 | -10.052238 | 86.92749 | 86.92749 | -10.052238
5216.149 | -10.056818 | 86.93582 | 86.93582 | -10.056818
5216.649 | -10.055292 | 86.94415 | 86.94415 | -10.055292
5217.149 | -10.05491 | 86.95249 | 86.95249 | -10.05491
5217.649 | -10.053001 | 86.96082 | 86.96082 | -10.053001
5218.149 | -10.051855 | 86.96915 | 86.96915 | -10.051855
5218.649 | -10.057963 | 86.97749 | 86.97749 | -10.057963
5219.149 | -10.054528 | 86.98582 | 86.98582 | -10.054528
5219.649 | -10.051092 | 86.99415 | 86.99415 | -10.051092
5220.149 | -10.059109 | 87.00249 | 87.00249 | -10.059109
5220.649 | -10.051856 | 87.01082 | 87.01082 | -10.051856
5221.149 | -10.056055 | 87.01915 | 87.01915 | -10.056055
5221.649 | -10.052619 | 87.02749 | 87.02749 | -10.052619
5222.149 | -10.0572 | 87.03582 | 87.03582 | -10.0572
5222.649 | -10.05911 | 87.04415 | 87.04415 | -10.05911
5223.149 | -10.054146 | 87.05249 | 87.05249 | -10.054146
5223.649 | -10.057964 | 87.06082 | 87.06082 | -10.057964
5224.149 | -10.061399 | 87.06915 | 87.06915 | -10.061399
5224.649 | -10.0572 | 87.07749 | 87.07749 | -10.0572
5225.149 | -10.062926 | 87.08582 | 87.08582 | -10.062926
5225.649 | -10.059873 | 87.09415 | 87.09415 | -10.059873
5226.149 | -10.0572 | 87.10249 | 87.10249 | -10.0572
5226.649 | -10.053764 | 87.11082 | 87.11082 | -10.053764
5227.149 | -10.053383 | 87.11915 | 87.11915 | -10.053383
5227.649 | -10.055674 | 87.12749 | 87.12749 | -10.055674
5228.149 | -10.056055 | 87.13582 | 87.13582 | -10.056055
5228.649 | -10.051091 | 87.14415 | 87.14415 | -10.051091
5229.149 | -10.053383 | 87.15249 | 87.15249 | -10.053383
5229.649 | -10.056055 | 87.16082 | 87.16082 | -10.056055
5230.149 | -10.053765 | 87.16915 | 87.16915 | -10.053765
5230.649 | -10.053 | 87.17749 | 87.17749 | -10.053
5231.149 | -10.057963 | 87.18582 | 87.18582 | -10.057963
5231.649 | -10.059109 | 87.19415 | 87.19415 | -10.059109
5232.149 | -10.053383 | 87.20249 | 87.20249 | -10.053383
5232.649 | -10.056437 | 87.21082 | 87.21082 | -10.056437
5233.149 | -10.052619 | 87.21915 | 87.21915 | -10.052619
5233.649 | -10.059109 | 87.22749 | 87.22749 | -10.059109
5234.149 | -10.058345 | 87.23582 | 87.23582 | -10.058345
5234.649 | -10.0572 | 87.24415 | 87.24415 | -10.0572
5235.149 | -10.054146 | 87.25249 | 87.25249 | -10.054146
5235.649 | -10.056055 | 87.26082 | 87.26082 | -10.056055
5236.149 | -10.055674 | 87.26915 | 87.26915 | -10.055674
5236.649 | -10.054528 | 87.27749 | 87.27749 | -10.054528
5237.149 | -10.057963 | 87.28582 | 87.28582 | -10.057963
5237.649 | -10.061018 | 87.29415 | 87.29415 | -10.061018
5238.149 | -10.059491 | 87.30249 | 87.30249 | -10.059491
5238.649 | -10.0572 | 87.31082 | 87.31082 | -10.0572
5239.149 | -10.060637 | 87.31915 | 87.31915 | -10.060637
5239.649 | -10.0572 | 87.32749 | 87.32749 | -10.0572
5240.149 | -10.054146 | 87.33582 | 87.33582 | -10.054146
5240.649 | -10.056437 | 87.34415 | 87.34415 | -10.056437
5241.149 | -10.05911 | 87.35249 | 87.35249 | -10.05911
5241.649 | -10.053764 | 87.36082 | 87.36082 | -10.053764
5242.149 | -10.055674 | 87.36915 | 87.36915 | -10.055674
5242.649 | -10.059491 | 87.37749 | 87.37749 | -10.059491
5243.149 | -10.054528 | 87.38582 | 87.38582 | -10.054528
5243.649 | -10.053764 | 87.39415 | 87.39415 | -10.053764
5244.149 | -10.05491 | 87.40249 | 87.40249 | -10.05491
5244.649 | -10.055292 | 87.41082 | 87.41082 | -10.055292
5245.149 | -10.0572 | 87.41915 | 87.41915 | -10.0572
5245.649 | -10.058727 | 87.42749 | 87.42749 | -10.058727
5246.149 | -10.054147 | 87.43582 | 87.43582 | -10.054147
5246.649 | -10.058727 | 87.44415 | 87.44415 | -10.058727
5247.149 | -10.058727 | 87.45249 | 87.45249 | -10.058727
5247.649 | -10.058346 | 87.46082 | 87.46082 | -10.058346
5248.149 | -10.0572 | 87.46915 | 87.46915 | -10.0572
5248.649 | -10.058727 | 87.47749 | 87.47749 | -10.058727
5249.149 | -10.059874 | 87.48582 | 87.48582 | -10.059874
5249.649 | -10.059491 | 87.49415 | 87.49415 | -10.059491
5250.149 | -10.0572 | 87.50249 | 87.50249 | -10.0572
5250.649 | -10.058727 | 87.51082 | 87.51082 | -10.058727
5251.149 | -10.056818 | 87.51915 | 87.51915 | -10.056818
5251.649 | -10.056055 | 87.52749 | 87.52749 | -10.056055
5252.149 | -10.059491 | 87.53582 | 87.53582 | -10.059491
5252.649 | -10.058727 | 87.54415 | 87.54415 | -10.058727
5253.149 | -10.059491 | 87.55249 | 87.55249 | -10.059491
5253.649 | -10.056818 | 87.56082 | 87.56082 | -10.056818
5254.149 | -10.058727 | 87.56915 | 87.56915 | -10.058727
5254.649 | -10.058345 | 87.57749 | 87.57749 | -10.058345
5255.149 | -10.057964 | 87.58582 | 87.58582 | -10.057964
5255.649 | -10.061018 | 87.59415 | 87.59415 | -10.061018
5256.149 | -10.055292 | 87.60249 | 87.60249 | -10.055292
5256.649 | -10.054146 | 87.61082 | 87.61082 | -10.054146
5257.149 | -10.055674 | 87.61915 | 87.61915 | -10.055674
5257.649 | -10.056437 | 87.62749 | 87.62749 | -10.056437
5258.149 | -10.056437 | 87.63582 | 87.63582 | -10.056437
5258.649 | -10.060254 | 87.64415 | 87.64415 | -10.060254
5259.149 | -10.057582 | 87.65249 | 87.65249 | -10.057582
5259.649 | -10.057582 | 87.66082 | 87.66082 | -10.057582
5260.149 | -10.056055 | 87.66915 | 87.66915 | -10.056055
5260.649 | -10.056819 | 87.67749 | 87.67749 | -10.056819
5261.149 | -10.054147 | 87.68582 | 87.68582 | -10.054147
5261.649 | -10.054528 | 87.69415 | 87.69415 | -10.054528
5262.149 | -10.051474 | 87.70249 | 87.70249 | -10.051474
5262.649 | -10.05491 | 87.71082 | 87.71082 | -10.05491
5263.149 | -10.054147 | 87.71915 | 87.71915 | -10.054147
5263.649 | -10.053764 | 87.72749 | 87.72749 | -10.053764
5264.149 | -10.053764 | 87.73582 | 87.73582 | -10.053764
5264.649 | -10.054147 | 87.74415 | 87.74415 | -10.054147
5265.149 | -10.053001 | 87.75249 | 87.75249 | -10.053001
5265.649 | -10.054147 | 87.76082 | 87.76082 | -10.054147
5266.149 | -10.057582 | 87.76915 | 87.76915 | -10.057582
5266.649 | -10.056437 | 87.77749 | 87.77749 | -10.056437
5267.149 | -10.056055 | 87.78582 | 87.78582 | -10.056055
5267.649 | -10.061782 | 87.79415 | 87.79415 | -10.061782
5268.149 | -10.057963 | 87.80249 | 87.80249 | -10.057963
5268.649 | -10.056055 | 87.81082 | 87.81082 | -10.056055
5269.149 | -10.05491 | 87.81915 | 87.81915 | -10.05491
5269.649 | -10.062545 | 87.82749 | 87.82749 | -10.062545
5270.149 | -10.0614 | 87.83582 | 87.83582 | -10.0614
5270.649 | -10.058345 | 87.84415 | 87.84415 | -10.058345
5271.149 | -10.055674 | 87.85249 | 87.85249 | -10.055674
5271.649 | -10.054528 | 87.86082 | 87.86082 | -10.054528
5272.149 | -10.057963 | 87.86915 | 87.86915 | -10.057963
5272.649 | -10.054147 | 87.87749 | 87.87749 | -10.054147
5273.149 | -10.054528 | 87.88582 | 87.88582 | -10.054528
5273.649 | -10.057963 | 87.89415 | 87.89415 | -10.057963
5274.149 | -10.057964 | 87.90249 | 87.90249 | -10.057964
5274.649 | -10.056055 | 87.91082 | 87.91082 | -10.056055
5275.149 | -10.05911 | 87.91915 | 87.91915 | -10.05911
5275.649 | -10.055674 | 87.92749 | 87.92749 | -10.055674
5276.149 | -10.057582 | 87.93582 | 87.93582 | -10.057582
5276.649 | -10.0572 | 87.94415 | 87.94415 | -10.0572
5277.149 | -10.060254 | 87.95249 | 87.95249 | -10.060254
5277.649 | -10.058346 | 87.96082 | 87.96082 | -10.058346
5278.149 | -10.061018 | 87.96915 | 87.96915 | -10.061018
5278.649 | -10.053382 | 87.97749 | 87.97749 | -10.053382
5279.149 | -10.0572 | 87.98582 | 87.98582 | -10.0572
5279.649 | -10.056055 | 87.99415 | 87.99415 | -10.056055
5280.149 | -10.053764 | 88.00249 | 88.00249 | -10.053764
5280.649 | -10.055674 | 88.01082 | 88.01082 | -10.055674
5281.149 | -10.055674 | 88.01915 | 88.01915 | -10.055674
5281.649 | -10.059109 | 88.02749 | 88.02749 | -10.059109
5282.149 | -10.061018 | 88.03582 | 88.03582 | -10.061018
5282.649 | -10.05911 | 88.04415 | 88.04415 | -10.05911
5283.149 | -10.0572 | 88.05249 | 88.05249 | -10.0572
5283.649 | -10.056437 | 88.06082 | 88.06082 | -10.056437
5284.149 | -10.052238 | 88.06915 | 88.06915 | -10.052238
5284.649 | -10.059491 | 88.07749 | 88.07749 | -10.059491
5285.149 | -10.057582 | 88.08582 | 88.08582 | -10.057582
5285.649 | -10.056437 | 88.09415 | 88.09415 | -10.056437
5286.149 | -10.055674 | 88.10249 | 88.10249 | -10.055674
5286.649 | -10.062163 | 88.11082 | 88.11082 | -10.062163
5287.149 | -10.055674 | 88.11915 | 88.11915 | -10.055674
5287.649 | -10.053001 | 88.12749 | 88.12749 | -10.053001
5288.149 | -10.054147 | 88.13582 | 88.13582 | -10.054147
5288.649 | -10.059109 | 88.14415 | 88.14415 | -10.059109
5289.149 | -10.057964 | 88.15249 | 88.15249 | -10.057964
5289.649 | -10.056437 | 88.16082 | 88.16082 | -10.056437
5290.149 | -10.059873 | 88.16915 | 88.16915 | -10.059873
5290.649 | -10.056437 | 88.17749 | 88.17749 | -10.056437
5291.149 | -10.059491 | 88.18582 | 88.18582 | -10.059491
5291.649 | -10.056437 | 88.19415 | 88.19415 | -10.056437
5292.149 | -10.057964 | 88.20249 | 88.20249 | -10.057964
5292.649 | -10.058727 | 88.21082 | 88.21082 | -10.058727
5293.149 | -10.058346 | 88.21915 | 88.21915 | -10.058346
5293.649 | -10.058727 | 88.22749 | 88.22749 | -10.058727
5294.149 | -10.056055 | 88.23582 | 88.23582 | -10.056055
5294.649 | -10.056819 | 88.24415 | 88.24415 | -10.056819
5295.149 | -10.059873 | 88.25249 | 88.25249 | -10.059873
5295.649 | -10.060254 | 88.26082 | 88.26082 | -10.060254
5296.149 | -10.0614 | 88.26915 | 88.26915 | -10.0614
5296.649 | -10.0572 | 88.27749 | 88.27749 | -10.0572
5297.149 | -10.060636 | 88.28582 | 88.28582 | -10.060636
5297.649 | -10.062546 | 88.29415 | 88.29415 | -10.062546
5298.149 | -10.060255 | 88.30249 | 88.30249 | -10.060255
5298.649 | -10.059874 | 88.31082 | 88.31082 | -10.059874
5299.149 | -10.057963 | 88.31915 | 88.31915 | -10.057963
5299.649 | -10.058346 | 88.32749 | 88.32749 | -10.058346
5300.149 | -10.057963 | 88.33582 | 88.33582 | -10.057963
5300.649 | -10.059109 | 88.34415 | 88.34415 | -10.059109
5301.149 | -10.06369 | 88.35249 | 88.35249 | -10.06369
5301.649 | -10.063691 | 88.36082 | 88.36082 | -10.063691
5302.149 | -10.061018 | 88.36915 | 88.36915 | -10.061018
5302.649 | -10.061018 | 88.37749 | 88.37749 | -10.061018
5303.149 | -10.059491 | 88.38582 | 88.38582 | -10.059491
5303.649 | -10.056055 | 88.39415 | 88.39415 | -10.056055
5304.149 | -10.057582 | 88.40249 | 88.40249 | -10.057582
5304.649 | -10.062927 | 88.41082 | 88.41082 | -10.062927
5305.149 | -10.062164 | 88.41915 | 88.41915 | -10.062164
5305.649 | -10.057963 | 88.42749 | 88.42749 | -10.057963
5306.149 | -10.056818 | 88.43582 | 88.43582 | -10.056818
5306.649 | -10.059873 | 88.44415 | 88.44415 | -10.059873
5307.149 | -10.057582 | 88.45249 | 88.45249 | -10.057582
5307.649 | -10.056055 | 88.46082 | 88.46082 | -10.056055
5308.149 | -10.061018 | 88.46915 | 88.46915 | -10.061018
5308.649 | -10.057963 | 88.47749 | 88.47749 | -10.057963
5309.149 | -10.064073 | 88.48582 | 88.48582 | -10.064073
5309.649 | -10.059109 | 88.49415 | 88.49415 | -10.059109
5310.149 | -10.058727 | 88.50249 | 88.50249 | -10.058727
5310.649 | -10.061782 | 88.51082 | 88.51082 | -10.061782
5311.149 | -10.058345 | 88.51915 | 88.51915 | -10.058345
5311.649 | -10.061018 | 88.52749 | 88.52749 | -10.061018
5312.149 | -10.060254 | 88.53582 | 88.53582 | -10.060254
5312.649 | -10.0572 | 88.54415 | 88.54415 | -10.0572
5313.149 | -10.058345 | 88.55249 | 88.55249 | -10.058345
5313.649 | -10.05491 | 88.56082 | 88.56082 | -10.05491
5314.149 | -10.056055 | 88.56915 | 88.56915 | -10.056055
5314.649 | -10.051855 | 88.57749 | 88.57749 | -10.051855
5315.149 | -10.0572 | 88.58582 | 88.58582 | -10.0572
5315.649 | -10.054146 | 88.59415 | 88.59415 | -10.054146
5316.149 | -10.055674 | 88.60249 | 88.60249 | -10.055674
5316.649 | -10.058727 | 88.61082 | 88.61082 | -10.058727
5317.149 | -10.056437 | 88.61915 | 88.61915 | -10.056437
5317.649 | -10.055674 | 88.62749 | 88.62749 | -10.055674
5318.149 | -10.0572 | 88.63582 | 88.63582 | -10.0572
5318.649 | -10.059873 | 88.64415 | 88.64415 | -10.059873
5319.149 | -10.056819 | 88.65249 | 88.65249 | -10.056819
5319.649 | -10.056818 | 88.66082 | 88.66082 | -10.056818
5320.149 | -10.059873 | 88.66915 | 88.66915 | -10.059873
5320.649 | -10.062546 | 88.67749 | 88.67749 | -10.062546
5321.149 | -10.060255 | 88.68582 | 88.68582 | -10.060255
5321.649 | -10.058346 | 88.69415 | 88.69415 | -10.058346
5322.149 | -10.051091 | 88.70249 | 88.70249 | -10.051091
5322.649 | -10.060637 | 88.71082 | 88.71082 | -10.060637
5323.149 | -10.058727 | 88.71915 | 88.71915 | -10.058727
5323.649 | -10.053001 | 88.72749 | 88.72749 | -10.053001
5324.149 | -10.060254 | 88.73582 | 88.73582 | -10.060254
5324.649 | -10.057964 | 88.74415 | 88.74415 | -10.057964
5325.149 | -10.059873 | 88.75249 | 88.75249 | -10.059873
5325.649 | -10.059491 | 88.76082 | 88.76082 | -10.059491
5326.149 | -10.0614 | 88.76915 | 88.76915 | -10.0614
5326.649 | -10.0572 | 88.77749 | 88.77749 | -10.0572
5327.149 | -10.059109 | 88.78582 | 88.78582 | -10.059109
5327.649 | -10.058727 | 88.79415 | 88.79415 | -10.058727
5328.149 | -10.055292 | 88.80249 | 88.80249 | -10.055292
5328.649 | -10.056437 | 88.81082 | 88.81082 | -10.056437
5329.149 | -10.057963 | 88.81915 | 88.81915 | -10.057963
5329.649 | -10.056437 | 88.82749 | 88.82749 | -10.056437
5330.149 | -10.054528 | 88.83582 | 88.83582 | -10.054528
5330.649 | -10.059491 | 88.84415 | 88.84415 | -10.059491
5331.149 | -10.060254 | 88.85249 | 88.85249 | -10.060254
5331.649 | -10.05491 | 88.86082 | 88.86082 | -10.05491
5332.149 | -10.055292 | 88.86915 | 88.86915 | -10.055292
5332.649 | -10.055291 | 88.87749 | 88.87749 | -10.055291
5333.149 | -10.051092 | 88.88582 | 88.88582 | -10.051092
5333.649 | -10.058345 | 88.89415 | 88.89415 | -10.058345
5334.149 | -10.056055 | 88.90249 | 88.90249 | -10.056055
5334.649 | -10.056437 | 88.91082 | 88.91082 | -10.056437
5335.149 | -10.053765 | 88.91915 | 88.91915 | -10.053765
5335.649 | -10.055292 | 88.92749 | 88.92749 | -10.055292
5336.149 | -10.049947 | 88.93582 | 88.93582 | -10.049947
5336.649 | -10.055674 | 88.94415 | 88.94415 | -10.055674
5337.149 | -10.049564 | 88.95249 | 88.95249 | -10.049564
5337.649 | -10.053383 | 88.96082 | 88.96082 | -10.053383
5338.149 | -10.056437 | 88.96915 | 88.96915 | -10.056437
5338.649 | -10.055292 | 88.97749 | 88.97749 | -10.055292
5339.149 | -10.051474 | 88.98582 | 88.98582 | -10.051474
5339.649 | -10.056055 | 88.99415 | 88.99415 | -10.056055
5340.149 | -10.056818 | 89.00249 | 89.00249 | -10.056818
5340.649 | -10.058346 | 89.01082 | 89.01082 | -10.058346
5341.149 | -10.054528 | 89.01915 | 89.01915 | -10.054528
5341.649 | -10.054147 | 89.02749 | 89.02749 | -10.054147
5342.149 | -10.056437 | 89.03582 | 89.03582 | -10.056437
5342.649 | -10.054528 | 89.04415 | 89.04415 | -10.054528
5343.149 | -10.053764 | 89.05249 | 89.05249 | -10.053764
5343.649 | -10.058727 | 89.06082 | 89.06082 | -10.058727
5344.149 | -10.058346 | 89.06915 | 89.06915 | -10.058346
5344.649 | -10.053764 | 89.07749 | 89.07749 | -10.053764
5345.149 | -10.059491 | 89.08582 | 89.08582 | -10.059491
5345.649 | -10.057582 | 89.09415 | 89.09415 | -10.057582
5346.149 | -10.059109 | 89.10249 | 89.10249 | -10.059109
5346.649 | -10.058346 | 89.11082 | 89.11082 | -10.058346
5347.149 | -10.052238 | 89.11915 | 89.11915 | -10.052238
5347.649 | -10.056819 | 89.12749 | 89.12749 | -10.056819
5348.149 | -10.056055 | 89.13582 | 89.13582 | -10.056055
5348.649 | -10.057582 | 89.14415 | 89.14415 | -10.057582
5349.149 | -10.054147 | 89.15249 | 89.15249 | -10.054147
5349.649 | -10.054528 | 89.16082 | 89.16082 | -10.054528
5350.149 | -10.051092 | 89.16915 | 89.16915 | -10.051092
5350.649 | -10.053001 | 89.17749 | 89.17749 | -10.053001
5351.149 | -10.055292 | 89.18582 | 89.18582 | -10.055292
5351.649 | -10.060254 | 89.19415 | 89.19415 | -10.060254
5352.149 | -10.054528 | 89.20249 | 89.20249 | -10.054528
5352.649 | -10.054528 | 89.21082 | 89.21082 | -10.054528
5353.149 | -10.059491 | 89.21915 | 89.21915 | -10.059491
5353.649 | -10.055292 | 89.22749 | 89.22749 | -10.055292
5354.149 | -10.059491 | 89.23582 | 89.23582 | -10.059491
5354.649 | -10.0572 | 89.24415 | 89.24415 | -10.0572
5355.149 | -10.0572 | 89.25249 | 89.25249 | -10.0572
5355.649 | -10.0572 | 89.26082 | 89.26082 | -10.0572
5356.149 | -10.055292 | 89.26915 | 89.26915 | -10.055292
5356.649 | -10.053383 | 89.27749 | 89.27749 | -10.053383
5357.149 | -10.056055 | 89.28582 | 89.28582 | -10.056055
5357.649 | -10.052238 | 89.29415 | 89.29415 | -10.052238
5358.149 | -10.054147 | 89.30249 | 89.30249 | -10.054147
5358.649 | -10.05491 | 89.31082 | 89.31082 | -10.05491
5359.149 | -10.054528 | 89.31915 | 89.31915 | -10.054528
5359.649 | -10.056055 | 89.32749 | 89.32749 | -10.056055
5360.149 | -10.053383 | 89.33582 | 89.33582 | -10.053383
5360.649 | -10.054528 | 89.34415 | 89.34415 | -10.054528
5361.149 | -10.0572 | 89.35249 | 89.35249 | -10.0572
5361.649 | -10.060637 | 89.36082 | 89.36082 | -10.060637
5362.149 | -10.052238 | 89.36915 | 89.36915 | -10.052238
5362.649 | -10.053764 | 89.37749 | 89.37749 | -10.053764
5363.149 | -10.053382 | 89.38582 | 89.38582 | -10.053382
5363.649 | -10.060636 | 89.39415 | 89.39415 | -10.060636
5364.149 | -10.055674 | 89.40249 | 89.40249 | -10.055674
5364.649 | -10.055292 | 89.41082 | 89.41082 | -10.055292
5365.149 | -10.057963 | 89.41915 | 89.41915 | -10.057963
5365.649 | -10.059109 | 89.42749 | 89.42749 | -10.059109
5366.149 | -10.059491 | 89.43582 | 89.43582 | -10.059491
5366.649 | -10.054146 | 89.44415 | 89.44415 | -10.054146
5367.149 | -10.051855 | 89.45249 | 89.45249 | -10.051855
5367.649 | -10.059109 | 89.46082 | 89.46082 | -10.059109
5368.149 | -10.058727 | 89.46915 | 89.46915 | -10.058727
5368.649 | -10.055292 | 89.47749 | 89.47749 | -10.055292
5369.149 | -10.055292 | 89.48582 | 89.48582 | -10.055292
5369.649 | -10.053764 | 89.49415 | 89.49415 | -10.053764
5370.149 | -10.056055 | 89.50249 | 89.50249 | -10.056055
5370.649 | -10.056818 | 89.51082 | 89.51082 | -10.056818
5371.149 | -10.05262 | 89.51915 | 89.51915 | -10.05262
5371.649 | -10.055674 | 89.52749 | 89.52749 | -10.055674
5372.149 | -10.053764 | 89.53582 | 89.53582 | -10.053764
5372.649 | -10.056819 | 89.54415 | 89.54415 | -10.056819
5373.149 | -10.05491 | 89.55249 | 89.55249 | -10.05491
5373.649 | -10.054147 | 89.56082 | 89.56082 | -10.054147
5374.149 | -10.052619 | 89.56915 | 89.56915 | -10.052619
5374.649 | -10.056819 | 89.57749 | 89.57749 | -10.056819
5375.149 | -10.054147 | 89.58582 | 89.58582 | -10.054147
5375.649 | -10.05071 | 89.59415 | 89.59415 | -10.05071
5376.149 | -10.05491 | 89.60249 | 89.60249 | -10.05491
5376.649 | -10.056819 | 89.61082 | 89.61082 | -10.056819
5377.149 | -10.0572 | 89.61915 | 89.61915 | -10.0572
5377.649 | -10.05491 | 89.62749 | 89.62749 | -10.05491
5378.149 | -10.054147 | 89.63582 | 89.63582 | -10.054147
5378.649 | -10.05491 | 89.64415 | 89.64415 | -10.05491
5379.149 | -10.055292 | 89.65249 | 89.65249 | -10.055292
5379.649 | -10.056055 | 89.66082 | 89.66082 | -10.056055
5380.149 | -10.05491 | 89.66915 | 89.66915 | -10.05491
5380.649 | -10.052619 | 89.67749 | 89.67749 | -10.052619
5381.149 | -10.055674 | 89.68582 | 89.68582 | -10.055674
5381.649 | -10.058346 | 89.69415 | 89.69415 | -10.058346
5382.149 | -10.053001 | 89.70249 | 89.70249 | -10.053001
5382.649 | -10.057582 | 89.71082 | 89.71082 | -10.057582
5383.149 | -10.057582 | 89.71915 | 89.71915 | -10.057582
5383.649 | -10.0572 | 89.72749 | 89.72749 | -10.0572
5384.149 | -10.055674 | 89.73582 | 89.73582 | -10.055674
5384.649 | -10.056819 | 89.74415 | 89.74415 | -10.056819
5385.149 | -10.061399 | 89.75249 | 89.75249 | -10.061399
5385.649 | -10.058346 | 89.76082 | 89.76082 | -10.058346
5386.149 | -10.059873 | 89.76915 | 89.76915 | -10.059873
5386.649 | -10.05911 | 89.77749 | 89.77749 | -10.05911
5387.149 | -10.058727 | 89.78582 | 89.78582 | -10.058727
5387.649 | -10.048038 | 89.79415 | 89.79415 | -10.048038
5388.149 | -10.057582 | 89.80249 | 89.80249 | -10.057582
5388.649 | -10.0572 | 89.81082 | 89.81082 | -10.0572
5389.149 | -10.055291 | 89.81915 | 89.81915 | -10.055291
5389.649 | -10.05491 | 89.82749 | 89.82749 | -10.05491
5390.149 | -10.054528 | 89.83582 | 89.83582 | -10.054528
5390.649 | -10.053383 | 89.84415 | 89.84415 | -10.053383
5391.149 | -10.059874 | 89.85249 | 89.85249 | -10.059874
5391.649 | -10.054528 | 89.86082 | 89.86082 | -10.054528
5392.149 | -10.063309 | 89.86915 | 89.86915 | -10.063309
5392.649 | -10.056437 | 89.87749 | 89.87749 | -10.056437
5393.149 | -10.058346 | 89.88582 | 89.88582 | -10.058346
5393.649 | -10.057963 | 89.89415 | 89.89415 | -10.057963
5394.149 | -10.0572 | 89.90249 | 89.90249 | -10.0572
5394.649 | -10.053764 | 89.91082 | 89.91082 | -10.053764
5395.149 | -10.056819 | 89.91915 | 89.91915 | -10.056819
5395.649 | -10.058727 | 89.92749 | 89.92749 | -10.058727
5396.149 | -10.055674 | 89.93582 | 89.93582 | -10.055674
5396.649 | -10.055674 | 89.94415 | 89.94415 | -10.055674
5397.149 | -10.056437 | 89.95249 | 89.95249 | -10.056437
5397.649 | -10.055674 | 89.96082 | 89.96082 | -10.055674
5398.149 | -10.053764 | 89.96915 | 89.96915 | -10.053764
5398.649 | -10.056437 | 89.97749 | 89.97749 | -10.056437
5399.149 | -10.058346 | 89.98582 | 89.98582 | -10.058346
5399.649 | -10.0614 | 89.99415 | 89.99415 | -10.0614
5400.149 | -10.057582 | 90.00249 | 90.00249 | -10.057582
5400.649 | -10.055292 | 90.01082 | 90.01082 | -10.055292
5401.149 | -10.056055 | 90.01915 | 90.01915 | -10.056055
5401.649 | -10.057963 | 90.02749 | 90.02749 | -10.057963
5402.149 | -10.0572 | 90.03582 | 90.03582 | -10.0572
5402.649 | -10.057964 | 90.04415 | 90.04415 | -10.057964
5403.149 | -10.05911 | 90.05249 | 90.05249 | -10.05911
5403.649 | -10.059491 | 90.06082 | 90.06082 | -10.059491
5404.149 | -10.061399 | 90.06915 | 90.06915 | -10.061399
5404.649 | -10.056437 | 90.07749 | 90.07749 | -10.056437
5405.149 | -10.05491 | 90.08582 | 90.08582 | -10.05491
5405.649 | -10.062927 | 90.09415 | 90.09415 | -10.062927
5406.149 | -10.058346 | 90.10249 | 90.10249 | -10.058346
5406.649 | -10.056055 | 90.11082 | 90.11082 | -10.056055
5407.149 | -10.063691 | 90.11915 | 90.11915 | -10.063691
5407.649 | -10.058727 | 90.12749 | 90.12749 | -10.058727
5408.149 | -10.055674 | 90.13582 | 90.13582 | -10.055674
5408.649 | -10.0572 | 90.14415 | 90.14415 | -10.0572
5409.149 | -10.053383 | 90.15249 | 90.15249 | -10.053383
5409.649 | -10.064837 | 90.16082 | 90.16082 | -10.064837
5410.149 | -10.05491 | 90.16915 | 90.16915 | -10.05491
5410.649 | -10.051474 | 90.17749 | 90.17749 | -10.051474
5411.149 | -10.059873 | 90.18582 | 90.18582 | -10.059873
5411.649 | -10.056437 | 90.19415 | 90.19415 | -10.056437
5412.149 | -10.056055 | 90.20249 | 90.20249 | -10.056055
5412.649 | -10.053764 | 90.21082 | 90.21082 | -10.053764
5413.149 | -10.055292 | 90.21915 | 90.21915 | -10.055292
5413.649 | -10.054147 | 90.22749 | 90.22749 | -10.054147
5414.149 | -10.053382 | 90.23582 | 90.23582 | -10.053382
5414.649 | -10.055291 | 90.24415 | 90.24415 | -10.055291
5415.149 | -10.059873 | 90.25249 | 90.25249 | -10.059873
5415.649 | -10.053383 | 90.26082 | 90.26082 | -10.053383
5416.149 | -10.054146 | 90.26915 | 90.26915 | -10.054146
5416.649 | -10.054147 | 90.27749 | 90.27749 | -10.054147
5417.149 | -10.054528 | 90.28582 | 90.28582 | -10.054528
5417.649 | -10.058346 | 90.29415 | 90.29415 | -10.058346
5418.149 | -10.056819 | 90.30249 | 90.30249 | -10.056819
5418.649 | -10.053001 | 90.31082 | 90.31082 | -10.053001
5419.149 | -10.062163 | 90.31915 | 90.31915 | -10.062163
5419.649 | -10.055292 | 90.32749 | 90.32749 | -10.055292
5420.149 | -10.060637 | 90.33582 | 90.33582 | -10.060637
5420.649 | -10.054147 | 90.34415 | 90.34415 | -10.054147
5421.149 | -10.058346 | 90.35249 | 90.35249 | -10.058346
5421.649 | -10.057963 | 90.36082 | 90.36082 | -10.057963
5422.149 | -10.056055 | 90.36915 | 90.36915 | -10.056055
5422.649 | -10.055674 | 90.37749 | 90.37749 | -10.055674
5423.149 | -10.056819 | 90.38582 | 90.38582 | -10.056819
5423.649 | -10.055674 | 90.39415 | 90.39415 | -10.055674
5424.149 | -10.058345 | 90.40249 | 90.40249 | -10.058345
5424.649 | -10.059109 | 90.41082 | 90.41082 | -10.059109
5425.149 | -10.05911 | 90.41915 | 90.41915 | -10.05911
5425.649 | -10.05491 | 90.42749 | 90.42749 | -10.05491
5426.149 | -10.056437 | 90.43582 | 90.43582 | -10.056437
5426.649 | -10.0572 | 90.44415 | 90.44415 | -10.0572
5427.149 | -10.059109 | 90.45249 | 90.45249 | -10.059109
5427.649 | -10.058727 | 90.46082 | 90.46082 | -10.058727
5428.149 | -10.060254 | 90.46915 | 90.46915 | -10.060254
5428.649 | -10.056055 | 90.47749 | 90.47749 | -10.056055
5429.149 | -10.054147 | 90.48582 | 90.48582 | -10.054147
5429.649 | -10.056819 | 90.49415 | 90.49415 | -10.056819
5430.149 | -10.058727 | 90.50249 | 90.50249 | -10.058727
5430.649 | -10.049947 | 90.51082 | 90.51082 | -10.049947
5431.149 | -10.054528 | 90.51915 | 90.51915 | -10.054528
5431.649 | -10.053764 | 90.52749 | 90.52749 | -10.053764
5432.149 | -10.059873 | 90.53582 | 90.53582 | -10.059873
5432.649 | -10.057963 | 90.54415 | 90.54415 | -10.057963
5433.149 | -10.056818 | 90.55249 | 90.55249 | -10.056818
5433.649 | -10.059873 | 90.56082 | 90.56082 | -10.059873
5434.149 | -10.055674 | 90.56915 | 90.56915 | -10.055674
5434.649 | -10.056055 | 90.57749 | 90.57749 | -10.056055
5435.149 | -10.05911 | 90.58582 | 90.58582 | -10.05911
5435.649 | -10.056055 | 90.59415 | 90.59415 | -10.056055
5436.149 | -10.053764 | 90.60249 | 90.60249 | -10.053764
5436.649 | -10.053765 | 90.61082 | 90.61082 | -10.053765
5437.149 | -10.055674 | 90.61915 | 90.61915 | -10.055674
5437.649 | -10.059109 | 90.62749 | 90.62749 | -10.059109
5438.149 | -10.052238 | 90.63582 | 90.63582 | -10.052238
5438.649 | -10.057582 | 90.64415 | 90.64415 | -10.057582
5439.149 | -10.05491 | 90.65249 | 90.65249 | -10.05491
5439.649 | -10.051474 | 90.66082 | 90.66082 | -10.051474
5440.149 | -10.056818 | 90.66915 | 90.66915 | -10.056818
5440.649 | -10.055674 | 90.67749 | 90.67749 | -10.055674
5441.149 | -10.047274 | 90.68582 | 90.68582 | -10.047274
5441.649 | -10.054147 | 90.69415 | 90.69415 | -10.054147
5442.149 | -10.058346 | 90.70249 | 90.70249 | -10.058346
5442.649 | -10.054147 | 90.71082 | 90.71082 | -10.054147
5443.149 | -10.055674 | 90.71915 | 90.71915 | -10.055674
5443.649 | -10.054528 | 90.72749 | 90.72749 | -10.054528
5444.149 | -10.056055 | 90.73582 | 90.73582 | -10.056055
5444.649 | -10.05491 | 90.74415 | 90.74415 | -10.05491
5445.149 | -10.051091 | 90.75249 | 90.75249 | -10.051091
5445.649 | -10.053764 | 90.76082 | 90.76082 | -10.053764
5446.149 | -10.052619 | 90.76915 | 90.76915 | -10.052619
5446.649 | -10.050328 | 90.77749 | 90.77749 | -10.050328
5447.149 | -10.052619 | 90.78582 | 90.78582 | -10.052619
5447.649 | -10.053 | 90.79415 | 90.79415 | -10.053
5448.149 | -10.056437 | 90.80249 | 90.80249 | -10.056437
5448.649 | -10.051856 | 90.81082 | 90.81082 | -10.051856
5449.149 | -10.052619 | 90.81915 | 90.81915 | -10.052619
5449.649 | -10.056437 | 90.82749 | 90.82749 | -10.056437
5450.149 | -10.05491 | 90.83582 | 90.83582 | -10.05491
5450.649 | -10.05491 | 90.84415 | 90.84415 | -10.05491
5451.149 | -10.051474 | 90.85249 | 90.85249 | -10.051474
5451.649 | -10.056437 | 90.86082 | 90.86082 | -10.056437
5452.149 | -10.059873 | 90.86915 | 90.86915 | -10.059873
5452.649 | -10.054528 | 90.87749 | 90.87749 | -10.054528
5453.149 | -10.059491 | 90.88582 | 90.88582 | -10.059491
5453.649 | -10.05911 | 90.89415 | 90.89415 | -10.05911
5454.149 | -10.060637 | 90.90249 | 90.90249 | -10.060637
5454.649 | -10.060254 | 90.91082 | 90.91082 | -10.060254
5455.149 | -10.056818 | 90.91915 | 90.91915 | -10.056818
5455.649 | -10.05491 | 90.92749 | 90.92749 | -10.05491
5456.149 | -10.064073 | 90.93582 | 90.93582 | -10.064073
5456.649 | -10.056437 | 90.94415 | 90.94415 | -10.056437
5457.149 | -10.054528 | 90.95249 | 90.95249 | -10.054528
5457.649 | -10.05491 | 90.96082 | 90.96082 | -10.05491
5458.149 | -10.056437 | 90.96915 | 90.96915 | -10.056437
5458.649 | -10.0572 | 90.97749 | 90.97749 | -10.0572
5459.149 | -10.060254 | 90.98582 | 90.98582 | -10.060254
5459.649 | -10.055674 | 90.99415 | 90.99415 | -10.055674
5460.149 | -10.057964 | 91.00249 | 91.00249 | -10.057964
5460.649 | -10.0572 | 91.01082 | 91.01082 | -10.0572
5461.149 | -10.055674 | 91.01915 | 91.01915 | -10.055674
5461.649 | -10.062545 | 91.02749 | 91.02749 | -10.062545
5462.149 | -10.053765 | 91.03582 | 91.03582 | -10.053765
5462.649 | -10.057582 | 91.04415 | 91.04415 | -10.057582
5463.149 | -10.058346 | 91.05249 | 91.05249 | -10.058346
5463.649 | -10.055674 | 91.06082 | 91.06082 | -10.055674
5464.149 | -10.056055 | 91.06915 | 91.06915 | -10.056055
5464.649 | -10.053764 | 91.07749 | 91.07749 | -10.053764
5465.149 | -10.057963 | 91.08582 | 91.08582 | -10.057963
5465.649 | -10.053 | 91.09415 | 91.09415 | -10.053
5466.149 | -10.058727 | 91.10249 | 91.10249 | -10.058727
5466.649 | -10.05491 | 91.11082 | 91.11082 | -10.05491
5467.149 | -10.055674 | 91.11915 | 91.11915 | -10.055674
5467.649 | -10.059491 | 91.12749 | 91.12749 | -10.059491
5468.149 | -10.0572 | 91.13582 | 91.13582 | -10.0572
5468.649 | -10.055292 | 91.14415 | 91.14415 | -10.055292
5469.149 | -10.053001 | 91.15249 | 91.15249 | -10.053001
5469.649 | -10.057582 | 91.16082 | 91.16082 | -10.057582
5470.149 | -10.053382 | 91.16915 | 91.16915 | -10.053382
5470.649 | -10.056437 | 91.17749 | 91.17749 | -10.056437
5471.149 | -10.05491 | 91.18582 | 91.18582 | -10.05491
5471.649 | -10.058346 | 91.19415 | 91.19415 | -10.058346
5472.149 | -10.054528 | 91.20249 | 91.20249 | -10.054528
5472.649 | -10.062163 | 91.21082 | 91.21082 | -10.062163
5473.149 | -10.053383 | 91.21915 | 91.21915 | -10.053383
5473.649 | -10.058346 | 91.22749 | 91.22749 | -10.058346
5474.149 | -10.053382 | 91.23582 | 91.23582 | -10.053382
5474.649 | -10.054147 | 91.24415 | 91.24415 | -10.054147
5475.149 | -10.055674 | 91.25249 | 91.25249 | -10.055674
5475.649 | -10.058727 | 91.26082 | 91.26082 | -10.058727
5476.149 | -10.060254 | 91.26915 | 91.26915 | -10.060254
5476.649 | -10.054146 | 91.27749 | 91.27749 | -10.054146
5477.149 | -10.054146 | 91.28582 | 91.28582 | -10.054146
5477.649 | -10.055674 | 91.29415 | 91.29415 | -10.055674
5478.149 | -10.055674 | 91.30249 | 91.30249 | -10.055674
5478.649 | -10.059109 | 91.31082 | 91.31082 | -10.059109
5479.149 | -10.057964 | 91.31915 | 91.31915 | -10.057964
5479.649 | -10.062545 | 91.32749 | 91.32749 | -10.062545
5480.149 | -10.0572 | 91.33582 | 91.33582 | -10.0572
5480.649 | -10.05911 | 91.34415 | 91.34415 | -10.05911
5481.149 | -10.05491 | 91.35249 | 91.35249 | -10.05491
5481.649 | -10.059491 | 91.36082 | 91.36082 | -10.059491
5482.149 | -10.053383 | 91.36915 | 91.36915 | -10.053383
5482.649 | -10.059109 | 91.37749 | 91.37749 | -10.059109
5483.149 | -10.056055 | 91.38582 | 91.38582 | -10.056055
5483.649 | -10.057963 | 91.39415 | 91.39415 | -10.057963
5484.149 | -10.0572 | 91.40249 | 91.40249 | -10.0572
5484.649 | -10.058346 | 91.41082 | 91.41082 | -10.058346
5485.149 | -10.051092 | 91.41915 | 91.41915 | -10.051092
5485.649 | -10.05491 | 91.42749 | 91.42749 | -10.05491
5486.149 | -10.056818 | 91.43582 | 91.43582 | -10.056818
5486.649 | -10.058345 | 91.44415 | 91.44415 | -10.058345
5487.149 | -10.054528 | 91.45249 | 91.45249 | -10.054528
5487.649 | -10.059491 | 91.46082 | 91.46082 | -10.059491
5488.149 | -10.0572 | 91.46915 | 91.46915 | -10.0572
5488.649 | -10.052238 | 91.47749 | 91.47749 | -10.052238
5489.149 | -10.053764 | 91.48582 | 91.48582 | -10.053764
5489.649 | -10.0572 | 91.49415 | 91.49415 | -10.0572
5490.149 | -10.0572 | 91.50249 | 91.50249 | -10.0572
5490.649 | -10.056055 | 91.51082 | 91.51082 | -10.056055
5491.149 | -10.05491 | 91.51915 | 91.51915 | -10.05491
5491.649 | -10.059109 | 91.52749 | 91.52749 | -10.059109
5492.093 | -10.054147 | 91.53489 | 91.53489 | -10.054147
5492.593 | -10.0572 | 91.54322 | 91.54322 | -10.0572
5493.093 | -10.054528 | 91.55155 | 91.55155 | -10.054528
5493.593 | -10.059873 | 91.55989 | 91.55989 | -10.059873
5494.093 | -10.057582 | 91.56822 | 91.56822 | -10.057582
5494.593 | -10.059109 | 91.57655 | 91.57655 | -10.059109
5495.093 | -10.061018 | 91.58489 | 91.58489 | -10.061018
5495.593 | -10.056818 | 91.59322 | 91.59322 | -10.056818
5496.093 | -10.059491 | 91.60155 | 91.60155 | -10.059491
5496.593 | -10.058727 | 91.60989 | 91.60989 | -10.058727
5497.093 | -10.059873 | 91.61822 | 91.61822 | -10.059873
5497.593 | -10.056437 | 91.62655 | 91.62655 | -10.056437
5498.093 | -10.062545 | 91.63489 | 91.63489 | -10.062545
5498.593 | -10.051856 | 91.64322 | 91.64322 | -10.051856
5499.093 | -10.057963 | 91.65155 | 91.65155 | -10.057963
5499.593 | -10.056437 | 91.65989 | 91.65989 | -10.056437
5500.093 | -10.053764 | 91.66822 | 91.66822 | -10.053764
5500.593 | -10.057964 | 91.67655 | 91.67655 | -10.057964
5501.093 | -10.057582 | 91.68489 | 91.68489 | -10.057582
5501.593 | -10.057582 | 91.69322 | 91.69322 | -10.057582
5502.093 | -10.057582 | 91.70155 | 91.70155 | -10.057582
5502.593 | -10.05491 | 91.70989 | 91.70989 | -10.05491
5503.093 | -10.059491 | 91.71822 | 91.71822 | -10.059491
5503.593 | -10.061782 | 91.72655 | 91.72655 | -10.061782
5504.093 | -10.058727 | 91.73489 | 91.73489 | -10.058727
5504.593 | -10.053764 | 91.74322 | 91.74322 | -10.053764
5505.093 | -10.064073 | 91.75155 | 91.75155 | -10.064073
5505.593 | -10.059109 | 91.75989 | 91.75989 | -10.059109
5506.093 | -10.057582 | 91.76822 | 91.76822 | -10.057582
5506.593 | -10.060637 | 91.77655 | 91.77655 | -10.060637
5507.093 | -10.055674 | 91.78489 | 91.78489 | -10.055674
5507.593 | -10.057582 | 91.79322 | 91.79322 | -10.057582
5508.093 | -10.059873 | 91.80155 | 91.80155 | -10.059873
5508.593 | -10.06369 | 91.80989 | 91.80989 | -10.06369
5509.093 | -10.056055 | 91.81822 | 91.81822 | -10.056055
5509.593 | -10.0572 | 91.82655 | 91.82655 | -10.0572
5510.093 | -10.061018 | 91.83489 | 91.83489 | -10.061018
5510.593 | -10.062545 | 91.84322 | 91.84322 | -10.062545
5511.093 | -10.057964 | 91.85155 | 91.85155 | -10.057964
5511.593 | -10.059491 | 91.85989 | 91.85989 | -10.059491
5512.093 | -10.0572 | 91.86822 | 91.86822 | -10.0572
5512.593 | -10.057963 | 91.87655 | 91.87655 | -10.057963
5513.093 | -10.053764 | 91.88489 | 91.88489 | -10.053764
5513.593 | -10.058346 | 91.89322 | 91.89322 | -10.058346
5514.093 | -10.06369 | 91.90155 | 91.90155 | -10.06369
5514.593 | -10.062927 | 91.90989 | 91.90989 | -10.062927
5515.093 | -10.055291 | 91.91822 | 91.91822 | -10.055291
5515.593 | -10.05491 | 91.92655 | 91.92655 | -10.05491
5516.093 | -10.056437 | 91.93489 | 91.93489 | -10.056437
5516.593 | -10.056437 | 91.94322 | 91.94322 | -10.056437
5517.093 | -10.057963 | 91.95155 | 91.95155 | -10.057963
5517.593 | -10.0572 | 91.95989 | 91.95989 | -10.0572
5518.093 | -10.0572 | 91.96822 | 91.96822 | -10.0572
5518.593 | -10.056818 | 91.97655 | 91.97655 | -10.056818
5519.093 | -10.0572 | 91.98489 | 91.98489 | -10.0572
5519.593 | -10.058346 | 91.99322 | 91.99322 | -10.058346
5520.093 | -10.059873 | 92.00155 | 92.00155 | -10.059873
5520.593 | -10.058727 | 92.00989 | 92.00989 | -10.058727
5521.093 | -10.0572 | 92.01822 | 92.01822 | -10.0572
5521.593 | -10.061018 | 92.02655 | 92.02655 | -10.061018
5522.093 | -10.064074 | 92.03489 | 92.03489 | -10.064074
5522.593 | -10.056818 | 92.04322 | 92.04322 | -10.056818
5523.093 | -10.056437 | 92.05155 | 92.05155 | -10.056437
5523.593 | -10.056055 | 92.05989 | 92.05989 | -10.056055
5524.093 | -10.051092 | 92.06822 | 92.06822 | -10.051092
5524.593 | -10.057582 | 92.07655 | 92.07655 | -10.057582
5525.093 | -10.055674 | 92.08489 | 92.08489 | -10.055674
5525.593 | -10.055674 | 92.09322 | 92.09322 | -10.055674
5526.093 | -10.060637 | 92.10155 | 92.10155 | -10.060637
5526.593 | -10.057582 | 92.10989 | 92.10989 | -10.057582
5527.093 | -10.060254 | 92.11822 | 92.11822 | -10.060254
5527.593 | -10.057582 | 92.12655 | 92.12655 | -10.057582
5528.093 | -10.059491 | 92.13489 | 92.13489 | -10.059491
5528.593 | -10.059873 | 92.14322 | 92.14322 | -10.059873
5529.093 | -10.057963 | 92.15155 | 92.15155 | -10.057963
5529.593 | -10.057582 | 92.15989 | 92.15989 | -10.057582
5530.093 | -10.053764 | 92.16822 | 92.16822 | -10.053764
5530.593 | -10.057963 | 92.17655 | 92.17655 | -10.057963
5531.093 | -10.055674 | 92.18489 | 92.18489 | -10.055674
5531.593 | -10.059874 | 92.19322 | 92.19322 | -10.059874
5532.093 | -10.057582 | 92.20155 | 92.20155 | -10.057582
5532.593 | -10.056055 | 92.20989 | 92.20989 | -10.056055
5533.093 | -10.054147 | 92.21822 | 92.21822 | -10.054147
5533.593 | -10.059491 | 92.22655 | 92.22655 | -10.059491
5534.093 | -10.053001 | 92.23489 | 92.23489 | -10.053001
5534.593 | -10.055291 | 92.24322 | 92.24322 | -10.055291
5535.093 | -10.058727 | 92.25155 | 92.25155 | -10.058727
5535.593 | -10.059873 | 92.25989 | 92.25989 | -10.059873
5536.093 | -10.054528 | 92.26822 | 92.26822 | -10.054528
5536.593 | -10.054528 | 92.27655 | 92.27655 | -10.054528
5537.093 | -10.0572 | 92.28489 | 92.28489 | -10.0572
5537.593 | -10.056819 | 92.29322 | 92.29322 | -10.056819
5538.093 | -10.057963 | 92.30155 | 92.30155 | -10.057963
5538.593 | -10.059109 | 92.30989 | 92.30989 | -10.059109
5539.093 | -10.059874 | 92.31822 | 92.31822 | -10.059874
5539.593 | -10.058346 | 92.32655 | 92.32655 | -10.058346
5540.093 | -10.056819 | 92.33489 | 92.33489 | -10.056819
5540.593 | -10.062545 | 92.34322 | 92.34322 | -10.062545
5541.093 | -10.054528 | 92.35155 | 92.35155 | -10.054528
5541.593 | -10.056437 | 92.35989 | 92.35989 | -10.056437
5542.093 | -10.057582 | 92.36822 | 92.36822 | -10.057582
5542.593 | -10.057963 | 92.37655 | 92.37655 | -10.057963
5543.093 | -10.056055 | 92.38489 | 92.38489 | -10.056055
5543.593279 | -10.060255 | 92.39322 | 92.39322 | -10.060255
5544.093 | -10.061018 | 92.40155 | 92.40155 | -10.061018
5544.593 | -10.058345 | 92.40989 | 92.40989 | -10.058345
5545.093 | -10.062926 | 92.41822 | 92.41822 | -10.062926
5545.593 | -10.059109 | 92.42655 | 92.42655 | -10.059109
5546.093 | -10.061399 | 92.43489 | 92.43489 | -10.061399
5546.593 | -10.061018 | 92.44322 | 92.44322 | -10.061018
5547.093 | -10.057963 | 92.45155 | 92.45155 | -10.057963
5547.593 | -10.056818 | 92.45989 | 92.45989 | -10.056818
5548.093 | -10.057582 | 92.46822 | 92.46822 | -10.057582
5548.593 | -10.061782 | 92.47655 | 92.47655 | -10.061782
5549.093 | -10.058727 | 92.48489 | 92.48489 | -10.058727
5549.593 | -10.054147 | 92.49322 | 92.49322 | -10.054147
5550.093 | -10.056819 | 92.50155 | 92.50155 | -10.056819
5550.593 | -10.056437 | 92.50989 | 92.50989 | -10.056437
5551.093 | -10.058346 | 92.51822 | 92.51822 | -10.058346
5551.593 | -10.051856 | 92.52655 | 92.52655 | -10.051856
5552.093 | -10.061018 | 92.53489 | 92.53489 | -10.061018
5552.593 | -10.057582 | 92.54322 | 92.54322 | -10.057582
5553.093 | -10.055292 | 92.55155 | 92.55155 | -10.055292
5553.593 | -10.060637 | 92.55989 | 92.55989 | -10.060637
5554.093 | -10.056437 | 92.56822 | 92.56822 | -10.056437
5554.593 | -10.058727 | 92.57655 | 92.57655 | -10.058727
5555.093 | -10.056055 | 92.58489 | 92.58489 | -10.056055
5555.593 | -10.060254 | 92.59322 | 92.59322 | -10.060254
5556.093 | -10.0572 | 92.60155 | 92.60155 | -10.0572
5556.593 | -10.060255 | 92.60989 | 92.60989 | -10.060255
5557.093 | -10.057582 | 92.61822 | 92.61822 | -10.057582
5557.593 | -10.059491 | 92.62655 | 92.62655 | -10.059491
5558.093 | -10.059873 | 92.63489 | 92.63489 | -10.059873
5558.593 | -10.059491 | 92.64322 | 92.64322 | -10.059491
5559.093 | -10.054528 | 92.65155 | 92.65155 | -10.054528
5559.593 | -10.056818 | 92.65989 | 92.65989 | -10.056818
5560.093 | -10.055674 | 92.66822 | 92.66822 | -10.055674
5560.593 | -10.0614 | 92.67655 | 92.67655 | -10.0614
5561.093 | -10.060636 | 92.68489 | 92.68489 | -10.060636
5561.593 | -10.058345 | 92.69322 | 92.69322 | -10.058345
5562.093 | -10.055674 | 92.70155 | 92.70155 | -10.055674
5562.593 | -10.061782 | 92.70989 | 92.70989 | -10.061782
5563.093 | -10.060254 | 92.71822 | 92.71822 | -10.060254
5563.593 | -10.059491 | 92.72655 | 92.72655 | -10.059491
5564.093 | -10.062545 | 92.73489 | 92.73489 | -10.062545
5564.593 | -10.059491 | 92.74322 | 92.74322 | -10.059491
5565.093 | -10.055292 | 92.75155 | 92.75155 | -10.055292
5565.593 | -10.056818 | 92.75989 | 92.75989 | -10.056818
5566.093 | -10.059873 | 92.76822 | 92.76822 | -10.059873
5566.593 | -10.057582 | 92.77655 | 92.77655 | -10.057582
5567.093 | -10.063691 | 92.78489 | 92.78489 | -10.063691
5567.593 | -10.057963 | 92.79322 | 92.79322 | -10.057963
5568.093 | -10.058727 | 92.80155 | 92.80155 | -10.058727
5568.593 | -10.061782 | 92.80989 | 92.80989 | -10.061782
5569.093 | -10.056819 | 92.81822 | 92.81822 | -10.056819
5569.593 | -10.061018 | 92.82655 | 92.82655 | -10.061018
5570.093 | -10.053764 | 92.83489 | 92.83489 | -10.053764
5570.593 | -10.057582 | 92.84322 | 92.84322 | -10.057582
5571.093 | -10.059874 | 92.85155 | 92.85155 | -10.059874
5571.593 | -10.062926 | 92.85989 | 92.85989 | -10.062926
5572.093 | -10.062164 | 92.86822 | 92.86822 | -10.062164
5572.593 | -10.062927 | 92.87655 | 92.87655 | -10.062927
5573.093 | -10.061018 | 92.88489 | 92.88489 | -10.061018
5573.593 | -10.06369 | 92.89322 | 92.89322 | -10.06369
5574.093 | -10.059873 | 92.90155 | 92.90155 | -10.059873
5574.593 | -10.057582 | 92.90989 | 92.90989 | -10.057582
5575.093 | -10.05491 | 92.91822 | 92.91822 | -10.05491
5575.593 | -10.054528 | 92.92655 | 92.92655 | -10.054528
5576.093 | -10.059491 | 92.93489 | 92.93489 | -10.059491
5576.593 | -10.057963 | 92.94322 | 92.94322 | -10.057963
5577.093 | -10.059873 | 92.95155 | 92.95155 | -10.059873
5577.593 | -10.061782 | 92.95989 | 92.95989 | -10.061782
5578.093 | -10.059873 | 92.96822 | 92.96822 | -10.059873
5578.593 | -10.0572 | 92.97655 | 92.97655 | -10.0572
5579.093 | -10.062163 | 92.98489 | 92.98489 | -10.062163
5579.593 | -10.062546 | 92.99322 | 92.99322 | -10.062546
5580.093 | -10.056055 | 93.00155 | 93.00155 | -10.056055
5580.593 | -10.058727 | 93.00989 | 93.00989 | -10.058727
5581.093 | -10.056437 | 93.01822 | 93.01822 | -10.056437
5581.593 | -10.057963 | 93.02655 | 93.02655 | -10.057963
5582.093 | -10.064454 | 93.03489 | 93.03489 | -10.064454
5582.593 | -10.058727 | 93.04322 | 93.04322 | -10.058727
5583.093 | -10.054146 | 93.05155 | 93.05155 | -10.054146
5583.593 | -10.057963 | 93.05989 | 93.05989 | -10.057963
5584.093 | -10.053764 | 93.06822 | 93.06822 | -10.053764
5584.593 | -10.058727 | 93.07655 | 93.07655 | -10.058727
5585.093 | -10.057963 | 93.08489 | 93.08489 | -10.057963
5585.593 | -10.056818 | 93.09322 | 93.09322 | -10.056818
5586.093 | -10.0572 | 93.10155 | 93.10155 | -10.0572
5586.593 | -10.051855 | 93.10989 | 93.10989 | -10.051855
5587.093 | -10.056055 | 93.11822 | 93.11822 | -10.056055
5587.593 | -10.056437 | 93.12655 | 93.12655 | -10.056437
5588.093 | -10.05491 | 93.13489 | 93.13489 | -10.05491
5588.593 | -10.053001 | 93.14322 | 93.14322 | -10.053001
5589.093 | -10.051092 | 93.15155 | 93.15155 | -10.051092
5589.593 | -10.058345 | 93.15989 | 93.15989 | -10.058345
5590.093 | -10.059491 | 93.16822 | 93.16822 | -10.059491
5590.593 | -10.053383 | 93.17655 | 93.17655 | -10.053383
5591.093 | -10.058727 | 93.18489 | 93.18489 | -10.058727
5591.593 | -10.055674 | 93.19322 | 93.19322 | -10.055674
5592.093 | -10.061018 | 93.20155 | 93.20155 | -10.061018
5592.593 | -10.05491 | 93.20989 | 93.20989 | -10.05491
5593.093 | -10.060255 | 93.21822 | 93.21822 | -10.060255
5593.593 | -10.053764 | 93.22655 | 93.22655 | -10.053764
5594.093 | -10.056055 | 93.23489 | 93.23489 | -10.056055
5594.593 | -10.056818 | 93.24322 | 93.24322 | -10.056818
5595.093 | -10.061018 | 93.25155 | 93.25155 | -10.061018
5595.593 | -10.057963 | 93.25989 | 93.25989 | -10.057963
5596.093 | -10.059491 | 93.26822 | 93.26822 | -10.059491
5596.593 | -10.056437 | 93.27655 | 93.27655 | -10.056437
5597.093 | -10.054147 | 93.28489 | 93.28489 | -10.054147
5597.593 | -10.057582 | 93.29322 | 93.29322 | -10.057582
5598.093 | -10.052238 | 93.30155 | 93.30155 | -10.052238
5598.593 | -10.057963 | 93.30989 | 93.30989 | -10.057963
5599.093 | -10.062546 | 93.31822 | 93.31822 | -10.062546
5599.593 | -10.059109 | 93.32655 | 93.32655 | -10.059109
5600.093 | -10.059873 | 93.33489 | 93.33489 | -10.059873
5600.593 | -10.056055 | 93.34322 | 93.34322 | -10.056055
5601.093 | -10.053765 | 93.35155 | 93.35155 | -10.053765
5601.593 | -10.056818 | 93.35989 | 93.35989 | -10.056818
5602.093 | -10.056437 | 93.36822 | 93.36822 | -10.056437
5602.593 | -10.0572 | 93.37655 | 93.37655 | -10.0572
5603.093 | -10.056055 | 93.38489 | 93.38489 | -10.056055
5603.593 | -10.058346 | 93.39322 | 93.39322 | -10.058346
5604.093 | -10.053383 | 93.40155 | 93.40155 | -10.053383
5604.593 | -10.058727 | 93.40989 | 93.40989 | -10.058727
5605.093 | -10.055292 | 93.41822 | 93.41822 | -10.055292
5605.593 | -10.05491 | 93.42655 | 93.42655 | -10.05491
5606.093 | -10.057963 | 93.43489 | 93.43489 | -10.057963
5606.593 | -10.057582 | 93.44322 | 93.44322 | -10.057582
5607.093 | -10.059109 | 93.45155 | 93.45155 | -10.059109
5607.593 | -10.055292 | 93.45989 | 93.45989 | -10.055292
5608.093 | -10.059109 | 93.46822 | 93.46822 | -10.059109
5608.593 | -10.058346 | 93.47655 | 93.47655 | -10.058346
5609.093 | -10.057582 | 93.48489 | 93.48489 | -10.057582
5609.593 | -10.053 | 93.49322 | 93.49322 | -10.053
5610.093 | -10.061399 | 93.50155 | 93.50155 | -10.061399
5610.593 | -10.055292 | 93.50989 | 93.50989 | -10.055292
5611.093 | -10.054147 | 93.51822 | 93.51822 | -10.054147
5611.593 | -10.055674 | 93.52655 | 93.52655 | -10.055674
5612.093 | -10.054528 | 93.53489 | 93.53489 | -10.054528
5612.593 | -10.057582 | 93.54322 | 93.54322 | -10.057582
5613.093 | -10.053383 | 93.55155 | 93.55155 | -10.053383
5613.593 | -10.0614 | 93.55989 | 93.55989 | -10.0614
5614.093 | -10.061782 | 93.56822 | 93.56822 | -10.061782
5614.593 | -10.056437 | 93.57655 | 93.57655 | -10.056437
5615.093 | -10.061782 | 93.58489 | 93.58489 | -10.061782
5615.593 | -10.057963 | 93.59322 | 93.59322 | -10.057963
5616.093 | -10.056437 | 93.60155 | 93.60155 | -10.056437
5616.593 | -10.062545 | 93.60989 | 93.60989 | -10.062545
5617.093 | -10.058727 | 93.61822 | 93.61822 | -10.058727
5617.593 | -10.058727 | 93.62655 | 93.62655 | -10.058727
5618.093 | -10.053383 | 93.63489 | 93.63489 | -10.053383
5618.593 | -10.059109 | 93.64322 | 93.64322 | -10.059109
5619.093 | -10.060254 | 93.65155 | 93.65155 | -10.060254
5619.593 | -10.059109 | 93.65989 | 93.65989 | -10.059109
5620.093 | -10.055292 | 93.66822 | 93.66822 | -10.055292
5620.593 | -10.058345 | 93.67655 | 93.67655 | -10.058345
5621.093 | -10.056437 | 93.68489 | 93.68489 | -10.056437
5621.593 | -10.056819 | 93.69322 | 93.69322 | -10.056819
5622.093 | -10.062927 | 93.70155 | 93.70155 | -10.062927
5622.593 | -10.059873 | 93.70989 | 93.70989 | -10.059873
5623.093 | -10.058727 | 93.71822 | 93.71822 | -10.058727
5623.593 | -10.057963 | 93.72655 | 93.72655 | -10.057963
5624.093 | -10.056437 | 93.73489 | 93.73489 | -10.056437
5624.593 | -10.057582 | 93.74322 | 93.74322 | -10.057582
5625.093 | -10.058346 | 93.75155 | 93.75155 | -10.058346
5625.593 | -10.0572 | 93.75989 | 93.75989 | -10.0572
5626.093 | -10.060637 | 93.76822 | 93.76822 | -10.060637
5626.593 | -10.056437 | 93.77655 | 93.77655 | -10.056437
5627.093 | -10.053383 | 93.78489 | 93.78489 | -10.053383
5627.593 | -10.055292 | 93.79322 | 93.79322 | -10.055292
5628.093 | -10.057582 | 93.80155 | 93.80155 | -10.057582
5628.593 | -10.056055 | 93.80989 | 93.80989 | -10.056055
5629.093 | -10.059109 | 93.81822 | 93.81822 | -10.059109
5629.593 | -10.059873 | 93.82655 | 93.82655 | -10.059873
5630.093 | -10.056818 | 93.83489 | 93.83489 | -10.056818
5630.593 | -10.055674 | 93.84322 | 93.84322 | -10.055674
5631.093 | -10.059873 | 93.85155 | 93.85155 | -10.059873
5631.593 | -10.052238 | 93.85989 | 93.85989 | -10.052238
5632.093 | -10.055674 | 93.86822 | 93.86822 | -10.055674
5632.593 | -10.057582 | 93.87655 | 93.87655 | -10.057582
5633.093 | -10.057963 | 93.88489 | 93.88489 | -10.057963
5633.593 | -10.055674 | 93.89322 | 93.89322 | -10.055674
5634.093 | -10.062546 | 93.90155 | 93.90155 | -10.062546
5634.593 | -10.062546 | 93.90989 | 93.90989 | -10.062546
5635.093 | -10.058346 | 93.91822 | 93.91822 | -10.058346
5635.593 | -10.059874 | 93.92655 | 93.92655 | -10.059874
5636.093 | -10.061399 | 93.93489 | 93.93489 | -10.061399
5636.593 | -10.058346 | 93.94322 | 93.94322 | -10.058346
5637.093 | -10.0572 | 93.95155 | 93.95155 | -10.0572
5637.593 | -10.055674 | 93.95989 | 93.95989 | -10.055674
5638.093 | -10.059491 | 93.96822 | 93.96822 | -10.059491
5638.593 | -10.056055 | 93.97655 | 93.97655 | -10.056055
5639.093 | -10.060254 | 93.98489 | 93.98489 | -10.060254
5639.593 | -10.059873 | 93.99322 | 93.99322 | -10.059873
5640.093 | -10.062163 | 94.00155 | 94.00155 | -10.062163
5640.593 | -10.055674 | 94.00989 | 94.00989 | -10.055674
5641.093 | -10.063691 | 94.01822 | 94.01822 | -10.063691
5641.593 | -10.059491 | 94.02655 | 94.02655 | -10.059491
5642.093 | -10.055674 | 94.03489 | 94.03489 | -10.055674
5642.593 | -10.057963 | 94.04322 | 94.04322 | -10.057963
5643.093 | -10.0572 | 94.05155 | 94.05155 | -10.0572
5643.593 | -10.059491 | 94.05989 | 94.05989 | -10.059491
5644.093 | -10.054528 | 94.06822 | 94.06822 | -10.054528
5644.593 | -10.056818 | 94.07655 | 94.07655 | -10.056818
5645.093 | -10.061018 | 94.08489 | 94.08489 | -10.061018
5645.593 | -10.057582 | 94.09322 | 94.09322 | -10.057582
5646.093 | -10.053764 | 94.10155 | 94.10155 | -10.053764
5646.593 | -10.05911 | 94.10989 | 94.10989 | -10.05911
5647.093 | -10.051474 | 94.11822 | 94.11822 | -10.051474
5647.593 | -10.058727 | 94.12655 | 94.12655 | -10.058727
5648.093 | -10.054147 | 94.13489 | 94.13489 | -10.054147
5648.593 | -10.056818 | 94.14322 | 94.14322 | -10.056818
5649.093 | -10.055674 | 94.15155 | 94.15155 | -10.055674
5649.593 | -10.053765 | 94.15989 | 94.15989 | -10.053765
5650.093 | -10.059491 | 94.16822 | 94.16822 | -10.059491
5650.593 | -10.05491 | 94.17655 | 94.17655 | -10.05491
5651.093 | -10.057582 | 94.18489 | 94.18489 | -10.057582
5651.593 | -10.05491 | 94.19322 | 94.19322 | -10.05491
5652.093 | -10.059873 | 94.20155 | 94.20155 | -10.059873
5652.593 | -10.059491 | 94.20989 | 94.20989 | -10.059491
5653.093 | -10.058727 | 94.21822 | 94.21822 | -10.058727
5653.593 | -10.057582 | 94.22655 | 94.22655 | -10.057582
5654.093 | -10.056437 | 94.23489 | 94.23489 | -10.056437
5654.593 | -10.061018 | 94.24322 | 94.24322 | -10.061018
5655.093 | -10.056818 | 94.25155 | 94.25155 | -10.056818
5655.593 | -10.057582 | 94.25989 | 94.25989 | -10.057582
5656.093 | -10.059109 | 94.26822 | 94.26822 | -10.059109
5656.593 | -10.057963 | 94.27655 | 94.27655 | -10.057963
5657.093 | -10.0572 | 94.28489 | 94.28489 | -10.0572
5657.593 | -10.054528 | 94.29322 | 94.29322 | -10.054528
5658.093 | -10.058727 | 94.30155 | 94.30155 | -10.058727
5658.593 | -10.060254 | 94.30989 | 94.30989 | -10.060254
5659.093 | -10.058727 | 94.31822 | 94.31822 | -10.058727
5659.593 | -10.058727 | 94.32655 | 94.32655 | -10.058727
5660.093 | -10.053765 | 94.33489 | 94.33489 | -10.053765
5660.593 | -10.058346 | 94.34322 | 94.34322 | -10.058346
5661.093 | -10.059491 | 94.35155 | 94.35155 | -10.059491
5661.593 | -10.053382 | 94.35989 | 94.35989 | -10.053382
5662.093 | -10.056818 | 94.36822 | 94.36822 | -10.056818
5662.593 | -10.05491 | 94.37655 | 94.37655 | -10.05491
5663.093 | -10.056819 | 94.38489 | 94.38489 | -10.056819
5663.593 | -10.057582 | 94.39322 | 94.39322 | -10.057582
5664.093 | -10.054147 | 94.40155 | 94.40155 | -10.054147
5664.593 | -10.055292 | 94.40989 | 94.40989 | -10.055292
5665.093 | -10.056818 | 94.41822 | 94.41822 | -10.056818
5665.593 | -10.055291 | 94.42655 | 94.42655 | -10.055291
5666.093 | -10.0572 | 94.43489 | 94.43489 | -10.0572
5666.593 | -10.057963 | 94.44322 | 94.44322 | -10.057963
5667.093 | -10.056819 | 94.45155 | 94.45155 | -10.056819
5667.593 | -10.059873 | 94.45989 | 94.45989 | -10.059873
5668.093 | -10.053383 | 94.46822 | 94.46822 | -10.053383
5668.593 | -10.058346 | 94.47655 | 94.47655 | -10.058346
5669.093 | -10.053383 | 94.48489 | 94.48489 | -10.053383
5669.593 | -10.054147 | 94.49322 | 94.49322 | -10.054147
5670.093 | -10.055674 | 94.50155 | 94.50155 | -10.055674
5670.593 | -10.05262 | 94.50989 | 94.50989 | -10.05262
5671.093 | -10.056818 | 94.51822 | 94.51822 | -10.056818
5671.593 | -10.054528 | 94.52655 | 94.52655 | -10.054528
5672.093 | -10.057582 | 94.53489 | 94.53489 | -10.057582
5672.593 | -10.059873 | 94.54322 | 94.54322 | -10.059873
5673.093 | -10.058345 | 94.55155 | 94.55155 | -10.058345
5673.593 | -10.059491 | 94.55989 | 94.55989 | -10.059491
5674.093 | -10.052619 | 94.56822 | 94.56822 | -10.052619
5674.593 | -10.0572 | 94.57655 | 94.57655 | -10.0572
5675.093 | -10.060637 | 94.58489 | 94.58489 | -10.060637
5675.593 | -10.059873 | 94.59322 | 94.59322 | -10.059873
5676.093 | -10.053764 | 94.60155 | 94.60155 | -10.053764
5676.593 | -10.05911 | 94.60989 | 94.60989 | -10.05911
5677.093 | -10.0572 | 94.61822 | 94.61822 | -10.0572
5677.593 | -10.058345 | 94.62655 | 94.62655 | -10.058345
5678.093 | -10.056437 | 94.63489 | 94.63489 | -10.056437
5678.593 | -10.055674 | 94.64322 | 94.64322 | -10.055674
5679.093 | -10.058727 | 94.65155 | 94.65155 | -10.058727
5679.593 | -10.05911 | 94.65989 | 94.65989 | -10.05911
5680.093 | -10.059873 | 94.66822 | 94.66822 | -10.059873
5680.593 | -10.05911 | 94.67655 | 94.67655 | -10.05911
5681.093 | -10.056818 | 94.68489 | 94.68489 | -10.056818
5681.593 | -10.058727 | 94.69322 | 94.69322 | -10.058727
5682.093 | -10.054528 | 94.70155 | 94.70155 | -10.054528
5682.593 | -10.055674 | 94.70989 | 94.70989 | -10.055674
5683.093 | -10.05491 | 94.71822 | 94.71822 | -10.05491
5683.593 | -10.056055 | 94.72655 | 94.72655 | -10.056055
5684.093 | -10.057582 | 94.73489 | 94.73489 | -10.057582
5684.593 | -10.056819 | 94.74322 | 94.74322 | -10.056819
5685.093 | -10.054147 | 94.75155 | 94.75155 | -10.054147
5685.593 | -10.063309 | 94.75989 | 94.75989 | -10.063309
5686.093 | -10.054147 | 94.76822 | 94.76822 | -10.054147
5686.593 | -10.0614 | 94.77655 | 94.77655 | -10.0614
5687.093 | -10.055291 | 94.78489 | 94.78489 | -10.055291
5687.593 | -10.056055 | 94.79322 | 94.79322 | -10.056055
5688.093 | -10.061399 | 94.80155 | 94.80155 | -10.061399
5688.593 | -10.055674 | 94.80989 | 94.80989 | -10.055674
5689.093 | -10.056437 | 94.81822 | 94.81822 | -10.056437
5689.593 | -10.059873 | 94.82655 | 94.82655 | -10.059873
5690.093 | -10.056818 | 94.83489 | 94.83489 | -10.056818
5690.593 | -10.054528 | 94.84322 | 94.84322 | -10.054528
5691.093 | -10.059491 | 94.85155 | 94.85155 | -10.059491
5691.593 | -10.061399 | 94.85989 | 94.85989 | -10.061399
5692.093 | -10.058346 | 94.86822 | 94.86822 | -10.058346
5692.593 | -10.062163 | 94.87655 | 94.87655 | -10.062163
5693.093 | -10.057963 | 94.88489 | 94.88489 | -10.057963
5693.593 | -10.059491 | 94.89322 | 94.89322 | -10.059491
5694.093 | -10.058727 | 94.90155 | 94.90155 | -10.058727
5694.593 | -10.057582 | 94.90989 | 94.90989 | -10.057582
5695.093 | -10.055292 | 94.91822 | 94.91822 | -10.055292
5695.593 | -10.059491 | 94.92655 | 94.92655 | -10.059491
5696.093 | -10.059109 | 94.93489 | 94.93489 | -10.059109
5696.593 | -10.05911 | 94.94322 | 94.94322 | -10.05911
5697.093 | -10.062163 | 94.95155 | 94.95155 | -10.062163
5697.593 | -10.0572 | 94.95989 | 94.95989 | -10.0572
5698.093 | -10.059873 | 94.96822 | 94.96822 | -10.059873
5698.593 | -10.06331 | 94.97655 | 94.97655 | -10.06331
5699.093 | -10.058345 | 94.98489 | 94.98489 | -10.058345
5699.593 | -10.056818 | 94.99322 | 94.99322 | -10.056818
5700.093 | -10.057582 | 95.00155 | 95.00155 | -10.057582
5700.593 | -10.056818 | 95.00989 | 95.00989 | -10.056818
5701.093 | -10.054528 | 95.01822 | 95.01822 | -10.054528
5701.593 | -10.056055 | 95.02655 | 95.02655 | -10.056055
5702.093 | -10.05911 | 95.03489 | 95.03489 | -10.05911
5702.593 | -10.0572 | 95.04322 | 95.04322 | -10.0572
5703.093 | -10.063309 | 95.05155 | 95.05155 | -10.063309
5703.593 | -10.058346 | 95.05989 | 95.05989 | -10.058346
5704.093 | -10.059491 | 95.06822 | 95.06822 | -10.059491
5704.593 | -10.059491 | 95.07655 | 95.07655 | -10.059491
5705.093 | -10.058345 | 95.08489 | 95.08489 | -10.058345
5705.593 | -10.064073 | 95.09322 | 95.09322 | -10.064073
5706.093 | -10.05911 | 95.10155 | 95.10155 | -10.05911
5706.593 | -10.057963 | 95.10989 | 95.10989 | -10.057963
5707.093 | -10.059109 | 95.11822 | 95.11822 | -10.059109
5707.593 | -10.0572 | 95.12655 | 95.12655 | -10.0572
5708.093 | -10.0572 | 95.13489 | 95.13489 | -10.0572
5708.593 | -10.05491 | 95.14322 | 95.14322 | -10.05491
5709.093 | -10.062927 | 95.15155 | 95.15155 | -10.062927
5709.593 | -10.055292 | 95.15989 | 95.15989 | -10.055292
5710.093 | -10.057963 | 95.16822 | 95.16822 | -10.057963
5710.593 | -10.059491 | 95.17655 | 95.17655 | -10.059491
5711.093 | -10.060254 | 95.18489 | 95.18489 | -10.060254
5711.593 | -10.055674 | 95.19322 | 95.19322 | -10.055674
5712.093 | -10.059109 | 95.20155 | 95.20155 | -10.059109
5712.593 | -10.052619 | 95.20989 | 95.20989 | -10.052619
5713.093 | -10.056437 | 95.21822 | 95.21822 | -10.056437
5713.593 | -10.059873 | 95.22655 | 95.22655 | -10.059873
5714.093 | -10.0572 | 95.23489 | 95.23489 | -10.0572
5714.593 | -10.051856 | 95.24322 | 95.24322 | -10.051856
5715.093 | -10.0572 | 95.25155 | 95.25155 | -10.0572
5715.593 | -10.056818 | 95.25989 | 95.25989 | -10.056818
5716.093 | -10.054146 | 95.26822 | 95.26822 | -10.054146
5716.593 | -10.059491 | 95.27655 | 95.27655 | -10.059491
5717.093 | -10.05071 | 95.28489 | 95.28489 | -10.05071
5717.593 | -10.057582 | 95.29322 | 95.29322 | -10.057582
5718.093 | -10.054528 | 95.30155 | 95.30155 | -10.054528
5718.593 | -10.055674 | 95.30989 | 95.30989 | -10.055674
5719.093 | -10.053 | 95.31822 | 95.31822 | -10.053
5719.593 | -10.05491 | 95.32655 | 95.32655 | -10.05491
5720.093 | -10.053383 | 95.33489 | 95.33489 | -10.053383
5720.593 | -10.054147 | 95.34322 | 95.34322 | -10.054147
5721.093 | -10.053382 | 95.35155 | 95.35155 | -10.053382
5721.593 | -10.055292 | 95.35989 | 95.35989 | -10.055292
5722.093 | -10.05491 | 95.36822 | 95.36822 | -10.05491
5722.593 | -10.057582 | 95.37655 | 95.37655 | -10.057582
5723.093 | -10.0572 | 95.38489 | 95.38489 | -10.0572
5723.593 | -10.052619 | 95.39322 | 95.39322 | -10.052619
5724.093 | -10.053 | 95.40155 | 95.40155 | -10.053
5724.593 | -10.056818 | 95.40989 | 95.40989 | -10.056818
5725.093 | -10.05491 | 95.41822 | 95.41822 | -10.05491
5725.593 | -10.0572 | 95.42655 | 95.42655 | -10.0572
5726.093 | -10.058727 | 95.43489 | 95.43489 | -10.058727
5726.593 | -10.056819 | 95.44322 | 95.44322 | -10.056819
5727.093 | -10.0572 | 95.45155 | 95.45155 | -10.0572
5727.593 | -10.056437 | 95.45989 | 95.45989 | -10.056437
5728.093 | -10.056437 | 95.46822 | 95.46822 | -10.056437
5728.593 | -10.056819 | 95.47655 | 95.47655 | -10.056819
5729.093 | -10.055292 | 95.48489 | 95.48489 | -10.055292
5729.593 | -10.0572 | 95.49322 | 95.49322 | -10.0572
5730.093 | -10.056818 | 95.50155 | 95.50155 | -10.056818
5730.593 | -10.056818 | 95.50989 | 95.50989 | -10.056818
5731.093 | -10.0572 | 95.51822 | 95.51822 | -10.0572
5731.593 | -10.05911 | 95.52655 | 95.52655 | -10.05911
5732.093 | -10.056437 | 95.53489 | 95.53489 | -10.056437
5732.593 | -10.057582 | 95.54322 | 95.54322 | -10.057582
5733.093 | -10.055291 | 95.55155 | 95.55155 | -10.055291
5733.593 | -10.057963 | 95.55989 | 95.55989 | -10.057963
5734.093 | -10.059109 | 95.56822 | 95.56822 | -10.059109
5734.593 | -10.056437 | 95.57655 | 95.57655 | -10.056437
5735.093 | -10.058727 | 95.58489 | 95.58489 | -10.058727
5735.593 | -10.058727 | 95.59322 | 95.59322 | -10.058727
5736.093 | -10.057582 | 95.60155 | 95.60155 | -10.057582
5736.593 | -10.056819 | 95.60989 | 95.60989 | -10.056819
5737.093 | -10.062546 | 95.61822 | 95.61822 | -10.062546
5737.593 | -10.054528 | 95.62655 | 95.62655 | -10.054528
5738.093 | -10.053 | 95.63489 | 95.63489 | -10.053
5738.593 | -10.061782 | 95.64322 | 95.64322 | -10.061782
5739.093 | -10.061018 | 95.65155 | 95.65155 | -10.061018
5739.593 | -10.055674 | 95.65989 | 95.65989 | -10.055674
5740.093 | -10.05491 | 95.66822 | 95.66822 | -10.05491
5740.593 | -10.058727 | 95.67655 | 95.67655 | -10.058727
5741.093 | -10.057582 | 95.68489 | 95.68489 | -10.057582
5741.593 | -10.055291 | 95.69322 | 95.69322 | -10.055291
5742.093 | -10.056437 | 95.70155 | 95.70155 | -10.056437
5742.593 | -10.059873 | 95.70989 | 95.70989 | -10.059873
5743.093 | -10.061018 | 95.71822 | 95.71822 | -10.061018
5743.593 | -10.057582 | 95.72655 | 95.72655 | -10.057582
5744.093 | -10.055674 | 95.73489 | 95.73489 | -10.055674
5744.593 | -10.056055 | 95.74322 | 95.74322 | -10.056055
5745.093 | -10.061018 | 95.75155 | 95.75155 | -10.061018
5745.593 | -10.0572 | 95.75989 | 95.75989 | -10.0572
5746.093 | -10.058727 | 95.76822 | 95.76822 | -10.058727
5746.593 | -10.058346 | 95.77655 | 95.77655 | -10.058346
5747.093 | -10.053 | 95.78489 | 95.78489 | -10.053
5747.593 | -10.057963 | 95.79322 | 95.79322 | -10.057963
5748.093 | -10.060254 | 95.80155 | 95.80155 | -10.060254
5748.593 | -10.058727 | 95.80989 | 95.80989 | -10.058727
5749.093 | -10.058727 | 95.81822 | 95.81822 | -10.058727
5749.593 | -10.053764 | 95.82655 | 95.82655 | -10.053764
5750.093 | -10.060636 | 95.83489 | 95.83489 | -10.060636
5750.593 | -10.055674 | 95.84322 | 95.84322 | -10.055674
5751.093 | -10.055674 | 95.85155 | 95.85155 | -10.055674
5751.593 | -10.057582 | 95.85989 | 95.85989 | -10.057582
5752.093 | -10.054528 | 95.86822 | 95.86822 | -10.054528
5752.593 | -10.057963 | 95.87655 | 95.87655 | -10.057963
5753.093 | -10.051855 | 95.88489 | 95.88489 | -10.051855
5753.593 | -10.058727 | 95.89322 | 95.89322 | -10.058727
5754.093 | -10.0572 | 95.90155 | 95.90155 | -10.0572
5754.593 | -10.055674 | 95.90989 | 95.90989 | -10.055674
5755.093 | -10.059109 | 95.91822 | 95.91822 | -10.059109
5755.593 | -10.058345 | 95.92655 | 95.92655 | -10.058345
5756.093 | -10.0572 | 95.93489 | 95.93489 | -10.0572
5756.593 | -10.054147 | 95.94322 | 95.94322 | -10.054147
5757.093 | -10.061018 | 95.95155 | 95.95155 | -10.061018
5757.593 | -10.05491 | 95.95989 | 95.95989 | -10.05491
5758.093 | -10.059873 | 95.96822 | 95.96822 | -10.059873
5758.593 | -10.055292 | 95.97655 | 95.97655 | -10.055292
5759.093 | -10.056819 | 95.98489 | 95.98489 | -10.056819
5759.593 | -10.056437 | 95.99322 | 95.99322 | -10.056437
5760.093 | -10.061018 | 96.00155 | 96.00155 | -10.061018
5760.593 | -10.05491 | 96.00989 | 96.00989 | -10.05491
5761.093 | -10.059491 | 96.01822 | 96.01822 | -10.059491
5761.593 | -10.059491 | 96.02655 | 96.02655 | -10.059491
5762.093 | -10.059873 | 96.03489 | 96.03489 | -10.059873
5762.593 | -10.055292 | 96.04322 | 96.04322 | -10.055292
5763.093 | -10.05491 | 96.05155 | 96.05155 | -10.05491
5763.593 | -10.056437 | 96.05989 | 96.05989 | -10.056437
5764.093 | -10.058727 | 96.06822 | 96.06822 | -10.058727
5764.593 | -10.063309 | 96.07655 | 96.07655 | -10.063309
5765.093 | -10.056055 | 96.08489 | 96.08489 | -10.056055
5765.593 | -10.057582 | 96.09322 | 96.09322 | -10.057582
5766.093 | -10.058345 | 96.10155 | 96.10155 | -10.058345
5766.593 | -10.056437 | 96.10989 | 96.10989 | -10.056437
5767.093 | -10.051855 | 96.11822 | 96.11822 | -10.051855
5767.593 | -10.059491 | 96.12655 | 96.12655 | -10.059491
5768.093 | -10.0572 | 96.13489 | 96.13489 | -10.0572
5768.593 | -10.059491 | 96.14322 | 96.14322 | -10.059491
5769.093 | -10.055674 | 96.15155 | 96.15155 | -10.055674
5769.593 | -10.053 | 96.15989 | 96.15989 | -10.053
5770.093 | -10.050328 | 96.16822 | 96.16822 | -10.050328
5770.593 | -10.0614 | 96.17655 | 96.17655 | -10.0614
5771.093 | -10.053383 | 96.18489 | 96.18489 | -10.053383
5771.593 | -10.053764 | 96.19322 | 96.19322 | -10.053764
5772.093 | -10.053001 | 96.20155 | 96.20155 | -10.053001
5772.593 | -10.057582 | 96.20989 | 96.20989 | -10.057582
5773.093 | -10.055674 | 96.21822 | 96.21822 | -10.055674
5773.593 | -10.05911 | 96.22655 | 96.22655 | -10.05911
5774.093 | -10.053764 | 96.23489 | 96.23489 | -10.053764
5774.593 | -10.061018 | 96.24322 | 96.24322 | -10.061018
5775.093 | -10.050711 | 96.25155 | 96.25155 | -10.050711
5775.593 | -10.051856 | 96.25989 | 96.25989 | -10.051856
5776.093 | -10.055674 | 96.26822 | 96.26822 | -10.055674
5776.593 | -10.056437 | 96.27655 | 96.27655 | -10.056437
5777.093 | -10.059491 | 96.28489 | 96.28489 | -10.059491
5777.593 | -10.057582 | 96.29322 | 96.29322 | -10.057582
5778.093 | -10.056437 | 96.30155 | 96.30155 | -10.056437
5778.593 | -10.057582 | 96.30989 | 96.30989 | -10.057582
5779.093 | -10.059491 | 96.31822 | 96.31822 | -10.059491
5779.593 | -10.055674 | 96.32655 | 96.32655 | -10.055674
5780.093 | -10.056437 | 96.33489 | 96.33489 | -10.056437
5780.593 | -10.060254 | 96.34322 | 96.34322 | -10.060254
5781.093 | -10.056818 | 96.35155 | 96.35155 | -10.056818
5781.593 | -10.059873 | 96.35989 | 96.35989 | -10.059873
5782.093 | -10.060254 | 96.36822 | 96.36822 | -10.060254
5782.593 | -10.060637 | 96.37655 | 96.37655 | -10.060637
5783.093 | -10.062546 | 96.38489 | 96.38489 | -10.062546
5783.593 | -10.060637 | 96.39322 | 96.39322 | -10.060637
5784.093 | -10.0572 | 96.40155 | 96.40155 | -10.0572
5784.593 | -10.0572 | 96.40989 | 96.40989 | -10.0572
5785.093 | -10.0572 | 96.41822 | 96.41822 | -10.0572
5785.593 | -10.060637 | 96.42655 | 96.42655 | -10.060637
5786.093 | -10.058346 | 96.43489 | 96.43489 | -10.058346
5786.593 | -10.058727 | 96.44322 | 96.44322 | -10.058727
5787.093 | -10.058346 | 96.45155 | 96.45155 | -10.058346
5787.593 | -10.059109 | 96.45989 | 96.45989 | -10.059109
5788.093 | -10.056437 | 96.46822 | 96.46822 | -10.056437
5788.593 | -10.057582 | 96.47655 | 96.47655 | -10.057582
5789.093 | -10.054147 | 96.48489 | 96.48489 | -10.054147
5789.593 | -10.056055 | 96.49322 | 96.49322 | -10.056055
5790.093 | -10.061782 | 96.50155 | 96.50155 | -10.061782
5790.593 | -10.059873 | 96.50989 | 96.50989 | -10.059873
5791.093 | -10.056437 | 96.51822 | 96.51822 | -10.056437
5791.593 | -10.060255 | 96.52655 | 96.52655 | -10.060255
5792.093 | -10.058727 | 96.53489 | 96.53489 | -10.058727
5792.593 | -10.055291 | 96.54322 | 96.54322 | -10.055291
5793.093 | -10.059491 | 96.55155 | 96.55155 | -10.059491
5793.593 | -10.059109 | 96.55989 | 96.55989 | -10.059109
5794.093 | -10.057963 | 96.56822 | 96.56822 | -10.057963
5794.593 | -10.053383 | 96.57655 | 96.57655 | -10.053383
5795.093 | -10.057582 | 96.58489 | 96.58489 | -10.057582
5795.593 | -10.057964 | 96.59322 | 96.59322 | -10.057964
5796.093 | -10.061782 | 96.60155 | 96.60155 | -10.061782
5796.593 | -10.054147 | 96.60989 | 96.60989 | -10.054147
5797.093 | -10.058346 | 96.61822 | 96.61822 | -10.058346
5797.593 | -10.058346 | 96.62655 | 96.62655 | -10.058346
5798.093 | -10.063309 | 96.63489 | 96.63489 | -10.063309
5798.593 | -10.05491 | 96.64322 | 96.64322 | -10.05491
5799.093 | -10.055674 | 96.65155 | 96.65155 | -10.055674
5799.593 | -10.060637 | 96.65989 | 96.65989 | -10.060637
5800.093 | -10.059109 | 96.66822 | 96.66822 | -10.059109
5800.593 | -10.057963 | 96.67655 | 96.67655 | -10.057963
5801.093 | -10.063309 | 96.68489 | 96.68489 | -10.063309
5801.593 | -10.062926 | 96.69322 | 96.69322 | -10.062926
5802.093 | -10.055674 | 96.70155 | 96.70155 | -10.055674
5802.593 | -10.055292 | 96.70989 | 96.70989 | -10.055292
5803.093 | -10.059491 | 96.71822 | 96.71822 | -10.059491
5803.593 | -10.056818 | 96.72655 | 96.72655 | -10.056818
5804.093 | -10.064836 | 96.73489 | 96.73489 | -10.064836
5804.593 | -10.0572 | 96.74322 | 96.74322 | -10.0572
5805.093 | -10.061782 | 96.75155 | 96.75155 | -10.061782
5805.593 | -10.063309 | 96.75989 | 96.75989 | -10.063309
5806.093 | -10.062163 | 96.76822 | 96.76822 | -10.062163
5806.593 | -10.059109 | 96.77655 | 96.77655 | -10.059109
5807.093 | -10.061399 | 96.78489 | 96.78489 | -10.061399
5807.593 | -10.059491 | 96.79322 | 96.79322 | -10.059491
5808.093 | -10.0614 | 96.80155 | 96.80155 | -10.0614
5808.593 | -10.060636 | 96.80989 | 96.80989 | -10.060636
5809.093 | -10.057582 | 96.81822 | 96.81822 | -10.057582
5809.593 | -10.056819 | 96.82655 | 96.82655 | -10.056819
5810.093 | -10.058727 | 96.83489 | 96.83489 | -10.058727
5810.593 | -10.056818 | 96.84322 | 96.84322 | -10.056818
5811.093 | -10.0614 | 96.85155 | 96.85155 | -10.0614
5811.593 | -10.05911 | 96.85989 | 96.85989 | -10.05911
5812.093 | -10.061399 | 96.86822 | 96.86822 | -10.061399
5812.593 | -10.058346 | 96.87655 | 96.87655 | -10.058346
5813.093 | -10.056437 | 96.88489 | 96.88489 | -10.056437
5813.593 | -10.061782 | 96.89322 | 96.89322 | -10.061782
5814.093 | -10.054528 | 96.90155 | 96.90155 | -10.054528
5814.593 | -10.057582 | 96.90989 | 96.90989 | -10.057582
5815.093 | -10.060254 | 96.91822 | 96.91822 | -10.060254
5815.593 | -10.054528 | 96.92655 | 96.92655 | -10.054528
5816.093 | -10.057582 | 96.93489 | 96.93489 | -10.057582
5816.593 | -10.060255 | 96.94322 | 96.94322 | -10.060255
5817.093 | -10.059491 | 96.95155 | 96.95155 | -10.059491
5817.593 | -10.056437 | 96.95989 | 96.95989 | -10.056437
5818.093 | -10.060254 | 96.96822 | 96.96822 | -10.060254
5818.593 | -10.05491 | 96.97655 | 96.97655 | -10.05491
5819.093 | -10.059873 | 96.98489 | 96.98489 | -10.059873
5819.593 | -10.05491 | 96.99322 | 96.99322 | -10.05491
5820.093 | -10.057963 | 97.00155 | 97.00155 | -10.057963
5820.593 | -10.05491 | 97.00989 | 97.00989 | -10.05491
5821.093 | -10.057582 | 97.01822 | 97.01822 | -10.057582
5821.593 | -10.059873 | 97.02655 | 97.02655 | -10.059873
5822.093 | -10.056819 | 97.03489 | 97.03489 | -10.056819
5822.593 | -10.060254 | 97.04322 | 97.04322 | -10.060254
5823.093 | -10.057582 | 97.05155 | 97.05155 | -10.057582
5823.593 | -10.062164 | 97.05989 | 97.05989 | -10.062164
5824.093 | -10.059491 | 97.06822 | 97.06822 | -10.059491
5824.593 | -10.061018 | 97.07655 | 97.07655 | -10.061018
5825.093 | -10.054528 | 97.08489 | 97.08489 | -10.054528
5825.593 | -10.05911 | 97.09322 | 97.09322 | -10.05911
5826.093 | -10.057582 | 97.10155 | 97.10155 | -10.057582
5826.593 | -10.057582 | 97.10989 | 97.10989 | -10.057582
5827.093 | -10.05071 | 97.11822 | 97.11822 | -10.05071
5827.593 | -10.05491 | 97.12655 | 97.12655 | -10.05491
5828.093 | -10.059873 | 97.13489 | 97.13489 | -10.059873
5828.593 | -10.058346 | 97.14322 | 97.14322 | -10.058346
5829.093 | -10.051092 | 97.15155 | 97.15155 | -10.051092
5829.593 | -10.055292 | 97.15989 | 97.15989 | -10.055292
5830.093 | -10.061782 | 97.16822 | 97.16822 | -10.061782
5830.593 | -10.054147 | 97.17655 | 97.17655 | -10.054147
5831.093 | -10.055674 | 97.18489 | 97.18489 | -10.055674
5831.593 | -10.059109 | 97.19322 | 97.19322 | -10.059109
5832.093 | -10.05911 | 97.20155 | 97.20155 | -10.05911
5832.593 | -10.055674 | 97.20989 | 97.20989 | -10.055674
5833.093 | -10.05491 | 97.21822 | 97.21822 | -10.05491
5833.593 | -10.056437 | 97.22655 | 97.22655 | -10.056437
5834.093 | -10.053764 | 97.23489 | 97.23489 | -10.053764
5834.593 | -10.056055 | 97.24322 | 97.24322 | -10.056055
5835.093 | -10.056818 | 97.25155 | 97.25155 | -10.056818
5835.593 | -10.061399 | 97.25989 | 97.25989 | -10.061399
5836.093 | -10.0572 | 97.26822 | 97.26822 | -10.0572
5836.593 | -10.05491 | 97.27655 | 97.27655 | -10.05491
5837.093 | -10.054147 | 97.28489 | 97.28489 | -10.054147
5837.593 | -10.053383 | 97.29322 | 97.29322 | -10.053383
5838.093 | -10.054147 | 97.30155 | 97.30155 | -10.054147
5838.593 | -10.053 | 97.30989 | 97.30989 | -10.053
5839.093 | -10.059491 | 97.31822 | 97.31822 | -10.059491
5839.593 | -10.056818 | 97.32655 | 97.32655 | -10.056818
5840.093 | -10.060254 | 97.33489 | 97.33489 | -10.060254
5840.593 | -10.054528 | 97.34322 | 97.34322 | -10.054528
5841.093 | -10.05071 | 97.35155 | 97.35155 | -10.05071
5841.593 | -10.05491 | 97.35989 | 97.35989 | -10.05491
5842.093 | -10.05491 | 97.36822 | 97.36822 | -10.05491
5842.593 | -10.051092 | 97.37655 | 97.37655 | -10.051092
5843.093 | -10.049946 | 97.38489 | 97.38489 | -10.049946
5843.593 | -10.055292 | 97.39322 | 97.39322 | -10.055292
5844.093 | -10.055674 | 97.40155 | 97.40155 | -10.055674
5844.593 | -10.057582 | 97.40989 | 97.40989 | -10.057582
5845.093 | -10.054147 | 97.41822 | 97.41822 | -10.054147
5845.593 | -10.053383 | 97.42655 | 97.42655 | -10.053383
5846.093 | -10.05262 | 97.43489 | 97.43489 | -10.05262
5846.593 | -10.059491 | 97.44322 | 97.44322 | -10.059491
5847.093 | -10.056437 | 97.45155 | 97.45155 | -10.056437
5847.593 | -10.0572 | 97.45989 | 97.45989 | -10.0572
5848.093 | -10.053382 | 97.46822 | 97.46822 | -10.053382
5848.593 | -10.05491 | 97.47655 | 97.47655 | -10.05491
5849.093 | -10.054147 | 97.48489 | 97.48489 | -10.054147
5849.593 | -10.055674 | 97.49322 | 97.49322 | -10.055674
5850.093 | -10.056437 | 97.50155 | 97.50155 | -10.056437
5850.593 | -10.053765 | 97.50989 | 97.50989 | -10.053765
5851.093 | -10.056055 | 97.51822 | 97.51822 | -10.056055
5851.593 | -10.059873 | 97.52655 | 97.52655 | -10.059873
5852.093 | -10.056055 | 97.53489 | 97.53489 | -10.056055
5852.593 | -10.055292 | 97.54322 | 97.54322 | -10.055292
5853.093 | -10.058345 | 97.55155 | 97.55155 | -10.058345
5853.593 | -10.052619 | 97.55989 | 97.55989 | -10.052619
5854.093 | -10.0572 | 97.56822 | 97.56822 | -10.0572
5854.593 | -10.056818 | 97.57655 | 97.57655 | -10.056818
5855.093 | -10.054147 | 97.58489 | 97.58489 | -10.054147
5855.593 | -10.056818 | 97.59322 | 97.59322 | -10.056818
5856.093 | -10.058346 | 97.60155 | 97.60155 | -10.058346
5856.593 | -10.056055 | 97.60989 | 97.60989 | -10.056055
5857.093 | -10.05911 | 97.61822 | 97.61822 | -10.05911
5857.593 | -10.056055 | 97.62655 | 97.62655 | -10.056055
5858.093 | -10.056437 | 97.63489 | 97.63489 | -10.056437
5858.593 | -10.054528 | 97.64322 | 97.64322 | -10.054528
5859.093 | -10.055674 | 97.65155 | 97.65155 | -10.055674
5859.593 | -10.060637 | 97.65989 | 97.65989 | -10.060637
5860.093 | -10.057964 | 97.66822 | 97.66822 | -10.057964
5860.593 | -10.056055 | 97.67655 | 97.67655 | -10.056055
5861.093 | -10.055674 | 97.68489 | 97.68489 | -10.055674
5861.593 | -10.053764 | 97.69322 | 97.69322 | -10.053764
5862.093 | -10.057582 | 97.70155 | 97.70155 | -10.057582
5862.593 | -10.061018 | 97.70989 | 97.70989 | -10.061018
5863.093 | -10.056055 | 97.71822 | 97.71822 | -10.056055
5863.593 | -10.055674 | 97.72655 | 97.72655 | -10.055674
5864.093 | -10.058346 | 97.73489 | 97.73489 | -10.058346
5864.593 | -10.059109 | 97.74322 | 97.74322 | -10.059109
5865.093 | -10.056437 | 97.75155 | 97.75155 | -10.056437
5865.593 | -10.061018 | 97.75989 | 97.75989 | -10.061018
5866.093 | -10.056437 | 97.76822 | 97.76822 | -10.056437
5866.593 | -10.055674 | 97.77655 | 97.77655 | -10.055674
5867.093 | -10.053001 | 97.78489 | 97.78489 | -10.053001
5867.593 | -10.057582 | 97.79322 | 97.79322 | -10.057582
5868.093 | -10.052619 | 97.80155 | 97.80155 | -10.052619
5868.593 | -10.058727 | 97.80989 | 97.80989 | -10.058727
5869.093 | -10.056437 | 97.81822 | 97.81822 | -10.056437
5869.593 | -10.060254 | 97.82655 | 97.82655 | -10.060254
5870.093 | -10.052238 | 97.83489 | 97.83489 | -10.052238
5870.593 | -10.055674 | 97.84322 | 97.84322 | -10.055674
5871.093 | -10.055674 | 97.85155 | 97.85155 | -10.055674
5871.593 | -10.052238 | 97.85989 | 97.85989 | -10.052238
5872.093 | -10.053764 | 97.86822 | 97.86822 | -10.053764
5872.593 | -10.055674 | 97.87655 | 97.87655 | -10.055674
5873.093 | -10.055674 | 97.88489 | 97.88489 | -10.055674
5873.593 | -10.05491 | 97.89322 | 97.89322 | -10.05491
5874.093 | -10.052619 | 97.90155 | 97.90155 | -10.052619
5874.593 | -10.054146 | 97.90989 | 97.90989 | -10.054146
5875.093 | -10.057582 | 97.91822 | 97.91822 | -10.057582
5875.593 | -10.056437 | 97.92655 | 97.92655 | -10.056437
5876.093 | -10.056818 | 97.93489 | 97.93489 | -10.056818
5876.593 | -10.052238 | 97.94322 | 97.94322 | -10.052238
5877.093 | -10.054147 | 97.95155 | 97.95155 | -10.054147
5877.593 | -10.053383 | 97.95989 | 97.95989 | -10.053383
5878.093 | -10.057963 | 97.96822 | 97.96822 | -10.057963
5878.593 | -10.059491 | 97.97655 | 97.97655 | -10.059491
5879.093 | -10.055291 | 97.98489 | 97.98489 | -10.055291
5879.593 | -10.051855 | 97.99322 | 97.99322 | -10.051855
5880.093 | -10.057964 | 98.00155 | 98.00155 | -10.057964
5880.593 | -10.056055 | 98.00989 | 98.00989 | -10.056055
5881.093 | -10.053764 | 98.01822 | 98.01822 | -10.053764
5881.593 | -10.057582 | 98.02655 | 98.02655 | -10.057582
5882.093 | -10.059109 | 98.03489 | 98.03489 | -10.059109
5882.593 | -10.057582 | 98.04322 | 98.04322 | -10.057582
5883.093 | -10.058345 | 98.05155 | 98.05155 | -10.058345
5883.593 | -10.055674 | 98.05989 | 98.05989 | -10.055674
5884.093 | -10.054528 | 98.06822 | 98.06822 | -10.054528
5884.593 | -10.057963 | 98.07655 | 98.07655 | -10.057963
5885.093 | -10.056819 | 98.08489 | 98.08489 | -10.056819
5885.593 | -10.053764 | 98.09322 | 98.09322 | -10.053764
5886.093 | -10.058346 | 98.10155 | 98.10155 | -10.058346
5886.593 | -10.0572 | 98.10989 | 98.10989 | -10.0572
5887.093 | -10.054146 | 98.11822 | 98.11822 | -10.054146
5887.593 | -10.059109 | 98.12655 | 98.12655 | -10.059109
5888.093 | -10.055674 | 98.13489 | 98.13489 | -10.055674
5888.593 | -10.056055 | 98.14322 | 98.14322 | -10.056055
5889.093 | -10.05491 | 98.15155 | 98.15155 | -10.05491
5889.593 | -10.0572 | 98.15989 | 98.15989 | -10.0572
5890.093 | -10.054528 | 98.16822 | 98.16822 | -10.054528
5890.593 | -10.0572 | 98.17655 | 98.17655 | -10.0572
5891.093 | -10.060254 | 98.18489 | 98.18489 | -10.060254
5891.593 | -10.0572 | 98.19322 | 98.19322 | -10.0572
5892.093 | -10.060255 | 98.20155 | 98.20155 | -10.060255
5892.593 | -10.054528 | 98.20989 | 98.20989 | -10.054528
5893.093 | -10.055292 | 98.21822 | 98.21822 | -10.055292
5893.593 | -10.058345 | 98.22655 | 98.22655 | -10.058345
5894.093 | -10.058727 | 98.23489 | 98.23489 | -10.058727
5894.593 | -10.058345 | 98.24322 | 98.24322 | -10.058345
5895.093 | -10.056437 | 98.25155 | 98.25155 | -10.056437
5895.593 | -10.059109 | 98.25989 | 98.25989 | -10.059109
5896.093 | -10.057963 | 98.26822 | 98.26822 | -10.057963
5896.593 | -10.057964 | 98.27655 | 98.27655 | -10.057964
5897.093 | -10.057963 | 98.28489 | 98.28489 | -10.057963
5897.593 | -10.058727 | 98.29322 | 98.29322 | -10.058727
5898.093 | -10.062927 | 98.30155 | 98.30155 | -10.062927
5898.593 | -10.0572 | 98.30989 | 98.30989 | -10.0572
5899.093 | -10.0572 | 98.31822 | 98.31822 | -10.0572
5899.593 | -10.057582 | 98.32655 | 98.32655 | -10.057582
5900.093 | -10.058346 | 98.33489 | 98.33489 | -10.058346
5900.593 | -10.0572 | 98.34322 | 98.34322 | -10.0572
5901.093 | -10.0572 | 98.35155 | 98.35155 | -10.0572
5901.593 | -10.057582 | 98.35989 | 98.35989 | -10.057582
5902.093 | -10.053765 | 98.36822 | 98.36822 | -10.053765
5902.593 | -10.057582 | 98.37655 | 98.37655 | -10.057582
5903.093 | -10.049947 | 98.38489 | 98.38489 | -10.049947
5903.593 | -10.051855 | 98.39322 | 98.39322 | -10.051855
5904.093 | -10.05491 | 98.40155 | 98.40155 | -10.05491
5904.593 | -10.049564 | 98.40989 | 98.40989 | -10.049564
5905.093 | -10.053001 | 98.41822 | 98.41822 | -10.053001
5905.593 | -10.051092 | 98.42655 | 98.42655 | -10.051092
5906.093 | -10.057963 | 98.43489 | 98.43489 | -10.057963
5906.593 | -10.05071 | 98.44322 | 98.44322 | -10.05071
5907.093 | -10.053765 | 98.45155 | 98.45155 | -10.053765
5907.593 | -10.052619 | 98.45989 | 98.45989 | -10.052619
5908.093 | -10.053383 | 98.46822 | 98.46822 | -10.053383
5908.593 | -10.054147 | 98.47655 | 98.47655 | -10.054147
5909.093 | -10.055674 | 98.48489 | 98.48489 | -10.055674
5909.593 | -10.056055 | 98.49322 | 98.49322 | -10.056055
5910.093 | -10.058727 | 98.50155 | 98.50155 | -10.058727
5910.593 | -10.052238 | 98.50989 | 98.50989 | -10.052238
5911.093 | -10.055674 | 98.51822 | 98.51822 | -10.055674
5911.593 | -10.054528 | 98.52655 | 98.52655 | -10.054528
5912.093 | -10.053001 | 98.53489 | 98.53489 | -10.053001
5912.593 | -10.054147 | 98.54322 | 98.54322 | -10.054147
5913.093 | -10.050711 | 98.55155 | 98.55155 | -10.050711
5913.593 | -10.055292 | 98.55989 | 98.55989 | -10.055292
5914.093 | -10.053383 | 98.56822 | 98.56822 | -10.053383
5914.593 | -10.058346 | 98.57655 | 98.57655 | -10.058346
5915.093 | -10.056437 | 98.58489 | 98.58489 | -10.056437
5915.593 | -10.054528 | 98.59322 | 98.59322 | -10.054528
5916.093 | -10.054147 | 98.60155 | 98.60155 | -10.054147
5916.593 | -10.057963 | 98.60989 | 98.60989 | -10.057963
5917.093 | -10.051474 | 98.61822 | 98.61822 | -10.051474
5917.593 | -10.056818 | 98.62655 | 98.62655 | -10.056818
5918.093 | -10.055674 | 98.63489 | 98.63489 | -10.055674
5918.593 | -10.05491 | 98.64322 | 98.64322 | -10.05491
5919.093 | -10.05491 | 98.65155 | 98.65155 | -10.05491
5919.593 | -10.056818 | 98.65989 | 98.65989 | -10.056818
5920.093 | -10.05911 | 98.66822 | 98.66822 | -10.05911
5920.593 | -10.058346 | 98.67655 | 98.67655 | -10.058346
5921.093 | -10.054146 | 98.68489 | 98.68489 | -10.054146
5921.593 | -10.056818 | 98.69322 | 98.69322 | -10.056818
5922.093 | -10.056818 | 98.70155 | 98.70155 | -10.056818
5922.593 | -10.053 | 98.70989 | 98.70989 | -10.053
5923.093 | -10.053 | 98.71822 | 98.71822 | -10.053
5923.593 | -10.053383 | 98.72655 | 98.72655 | -10.053383
5924.093 | -10.05491 | 98.73489 | 98.73489 | -10.05491
5924.593 | -10.054147 | 98.74322 | 98.74322 | -10.054147
5925.093 | -10.054147 | 98.75155 | 98.75155 | -10.054147
5925.593 | -10.053001 | 98.75989 | 98.75989 | -10.053001
5926.093 | -10.053764 | 98.76822 | 98.76822 | -10.053764
5926.593 | -10.060637 | 98.77655 | 98.77655 | -10.060637
5927.093 | -10.056819 | 98.78489 | 98.78489 | -10.056819
5927.593 | -10.053001 | 98.79322 | 98.79322 | -10.053001
5928.093 | -10.05491 | 98.80155 | 98.80155 | -10.05491
5928.593 | -10.059109 | 98.80989 | 98.80989 | -10.059109
5929.093 | -10.053 | 98.81822 | 98.81822 | -10.053
5929.593 | -10.057582 | 98.82655 | 98.82655 | -10.057582
5930.093 | -10.051473 | 98.83489 | 98.83489 | -10.051473
5930.593 | -10.0572 | 98.84322 | 98.84322 | -10.0572
5931.093 | -10.05491 | 98.85155 | 98.85155 | -10.05491
5931.593 | -10.053383 | 98.85989 | 98.85989 | -10.053383
5932.093 | -10.05262 | 98.86822 | 98.86822 | -10.05262
5932.593 | -10.0572 | 98.87655 | 98.87655 | -10.0572
5933.093 | -10.056055 | 98.88489 | 98.88489 | -10.056055
5933.593 | -10.059873 | 98.89322 | 98.89322 | -10.059873
5934.093 | -10.0488 | 98.90155 | 98.90155 | -10.0488
5934.593 | -10.049947 | 98.90989 | 98.90989 | -10.049947
5935.093 | -10.05262 | 98.91822 | 98.91822 | -10.05262
5935.593 | -10.058346 | 98.92655 | 98.92655 | -10.058346
5936.093 | -10.047274 | 98.93489 | 98.93489 | -10.047274
5936.593 | -10.053382 | 98.94322 | 98.94322 | -10.053382
5937.093 | -10.056818 | 98.95155 | 98.95155 | -10.056818
5937.593 | -10.0572 | 98.95989 | 98.95989 | -10.0572
5938.093 | -10.053383 | 98.96822 | 98.96822 | -10.053383
5938.593 | -10.058346 | 98.97655 | 98.97655 | -10.058346
5939.093 | -10.056437 | 98.98489 | 98.98489 | -10.056437
5939.593 | -10.053764 | 98.99322 | 98.99322 | -10.053764
5940.093 | -10.05071 | 99.00155 | 99.00155 | -10.05071
5940.593 | -10.056055 | 99.00989 | 99.00989 | -10.056055
5941.093 | -10.055674 | 99.01822 | 99.01822 | -10.055674
5941.593 | -10.054147 | 99.02655 | 99.02655 | -10.054147
5942.093 | -10.055291 | 99.03489 | 99.03489 | -10.055291
5942.593 | -10.054528 | 99.04322 | 99.04322 | -10.054528
5943.093 | -10.052238 | 99.05155 | 99.05155 | -10.052238
5943.593 | -10.054147 | 99.05989 | 99.05989 | -10.054147
5944.093 | -10.056818 | 99.06822 | 99.06822 | -10.056818
5944.593 | -10.058727 | 99.07655 | 99.07655 | -10.058727
5945.093 | -10.0572 | 99.08489 | 99.08489 | -10.0572
5945.593 | -10.056055 | 99.09322 | 99.09322 | -10.056055
5946.093 | -10.053001 | 99.10155 | 99.10155 | -10.053001
5946.593 | -10.052619 | 99.10989 | 99.10989 | -10.052619
5947.093 | -10.051855 | 99.11822 | 99.11822 | -10.051855
5947.593 | -10.053764 | 99.12655 | 99.12655 | -10.053764
5948.093 | -10.059109 | 99.13489 | 99.13489 | -10.059109
5948.593 | -10.057582 | 99.14322 | 99.14322 | -10.057582
5949.093 | -10.056055 | 99.15155 | 99.15155 | -10.056055
5949.593 | -10.062546 | 99.15989 | 99.15989 | -10.062546
5950.093 | -10.053764 | 99.16822 | 99.16822 | -10.053764
5950.593 | -10.051092 | 99.17655 | 99.17655 | -10.051092
5951.093 | -10.052619 | 99.18489 | 99.18489 | -10.052619
5951.593 | -10.054528 | 99.19322 | 99.19322 | -10.054528
5952.093 | -10.054528 | 99.20155 | 99.20155 | -10.054528
5952.593 | -10.05491 | 99.20989 | 99.20989 | -10.05491
5953.093 | -10.055291 | 99.21822 | 99.21822 | -10.055291
5953.593 | -10.056437 | 99.22655 | 99.22655 | -10.056437
5954.093 | -10.051855 | 99.23489 | 99.23489 | -10.051855
5954.593 | -10.055292 | 99.24322 | 99.24322 | -10.055292
5955.093 | -10.05491 | 99.25155 | 99.25155 | -10.05491
5955.593 | -10.058346 | 99.25989 | 99.25989 | -10.058346
5956.093 | -10.051091 | 99.26822 | 99.26822 | -10.051091
5956.593 | -10.055292 | 99.27655 | 99.27655 | -10.055292
5957.093 | -10.051474 | 99.28489 | 99.28489 | -10.051474
5957.593 | -10.051092 | 99.29322 | 99.29322 | -10.051092
5958.093 | -10.052238 | 99.30155 | 99.30155 | -10.052238
5958.593 | -10.050328 | 99.30989 | 99.30989 | -10.050328
5959.093 | -10.055292 | 99.31822 | 99.31822 | -10.055292
5959.593 | -10.059109 | 99.32655 | 99.32655 | -10.059109
5960.093 | -10.058727 | 99.33489 | 99.33489 | -10.058727
5960.593 | -10.057964 | 99.34322 | 99.34322 | -10.057964
5961.093 | -10.05491 | 99.35155 | 99.35155 | -10.05491
5961.593 | -10.057963 | 99.35989 | 99.35989 | -10.057963
5962.093 | -10.055292 | 99.36822 | 99.36822 | -10.055292
5962.593 | -10.051856 | 99.37655 | 99.37655 | -10.051856
5963.093 | -10.058346 | 99.38489 | 99.38489 | -10.058346
5963.593 | -10.059109 | 99.39322 | 99.39322 | -10.059109
5964.093 | -10.05491 | 99.40155 | 99.40155 | -10.05491
5964.593 | -10.057582 | 99.40989 | 99.40989 | -10.057582
5965.093 | -10.058346 | 99.41822 | 99.41822 | -10.058346
5965.593 | -10.057582 | 99.42655 | 99.42655 | -10.057582
5966.093 | -10.0572 | 99.43489 | 99.43489 | -10.0572
5966.593 | -10.061018 | 99.44322 | 99.44322 | -10.061018
5967.093 | -10.059874 | 99.45155 | 99.45155 | -10.059874
5967.593 | -10.060255 | 99.45989 | 99.45989 | -10.060255
5968.093 | -10.058727 | 99.46822 | 99.46822 | -10.058727
5968.593 | -10.060254 | 99.47655 | 99.47655 | -10.060254
5969.093 | -10.051855 | 99.48489 | 99.48489 | -10.051855
5969.593 | -10.055674 | 99.49322 | 99.49322 | -10.055674
5970.093 | -10.051856 | 99.50155 | 99.50155 | -10.051856
5970.593 | -10.049183 | 99.50989 | 99.50989 | -10.049183
5971.093 | -10.052238 | 99.51822 | 99.51822 | -10.052238
5971.593 | -10.054147 | 99.52655 | 99.52655 | -10.054147
5972.093 | -10.056818 | 99.53489 | 99.53489 | -10.056818
5972.593 | -10.056055 | 99.54322 | 99.54322 | -10.056055
5973.093 | -10.056437 | 99.55155 | 99.55155 | -10.056437
5973.593 | -10.057582 | 99.55989 | 99.55989 | -10.057582
5974.093 | -10.053001 | 99.56822 | 99.56822 | -10.053001
5974.593 | -10.052619 | 99.57655 | 99.57655 | -10.052619
5975.093 | -10.055674 | 99.58489 | 99.58489 | -10.055674
5975.593 | -10.059491 | 99.59322 | 99.59322 | -10.059491
5976.093 | -10.052238 | 99.60155 | 99.60155 | -10.052238
5976.593 | -10.059873 | 99.60989 | 99.60989 | -10.059873
5977.093 | -10.055674 | 99.61822 | 99.61822 | -10.055674
5977.593 | -10.056818 | 99.62655 | 99.62655 | -10.056818
5978.093 | -10.058727 | 99.63489 | 99.63489 | -10.058727
5978.593 | -10.057582 | 99.64322 | 99.64322 | -10.057582
5979.093 | -10.054147 | 99.65155 | 99.65155 | -10.054147
5979.593 | -10.0572 | 99.65989 | 99.65989 | -10.0572
5980.093 | -10.056818 | 99.66822 | 99.66822 | -10.056818
5980.593 | -10.058727 | 99.67655 | 99.67655 | -10.058727
5981.093 | -10.058727 | 99.68489 | 99.68489 | -10.058727
5981.593 | -10.055674 | 99.69322 | 99.69322 | -10.055674
5982.093 | -10.051092 | 99.70155 | 99.70155 | -10.051092
5982.593 | -10.056437 | 99.70989 | 99.70989 | -10.056437
5983.093 | -10.056818 | 99.71822 | 99.71822 | -10.056818
5983.593 | -10.055674 | 99.72655 | 99.72655 | -10.055674
5984.093 | -10.053764 | 99.73489 | 99.73489 | -10.053764
5984.593 | -10.055291 | 99.74322 | 99.74322 | -10.055291
5985.093 | -10.05491 | 99.75155 | 99.75155 | -10.05491
5985.593 | -10.061782 | 99.75989 | 99.75989 | -10.061782
5986.093 | -10.0572 | 99.76822 | 99.76822 | -10.0572
5986.593 | -10.059491 | 99.77655 | 99.77655 | -10.059491
5987.093 | -10.055291 | 99.78489 | 99.78489 | -10.055291
5987.593 | -10.058727 | 99.79322 | 99.79322 | -10.058727
5988.093 | -10.05491 | 99.80155 | 99.80155 | -10.05491
5988.593 | -10.059873 | 99.80989 | 99.80989 | -10.059873
5989.093 | -10.054146 | 99.81822 | 99.81822 | -10.054146
5989.593 | -10.061399 | 99.82655 | 99.82655 | -10.061399
5990.093 | -10.058345 | 99.83489 | 99.83489 | -10.058345
5990.593 | -10.056437 | 99.84322 | 99.84322 | -10.056437
5991.093 | -10.0572 | 99.85155 | 99.85155 | -10.0572
5991.593 | -10.057963 | 99.85989 | 99.85989 | -10.057963
5992.093 | -10.055674 | 99.86822 | 99.86822 | -10.055674
5992.593 | -10.056437 | 99.87655 | 99.87655 | -10.056437
5993.093 | -10.054528 | 99.88489 | 99.88489 | -10.054528
5993.593 | -10.054147 | 99.89322 | 99.89322 | -10.054147
5994.093 | -10.053 | 99.90155 | 99.90155 | -10.053
5994.593 | -10.057582 | 99.90989 | 99.90989 | -10.057582
5995.093 | -10.055292 | 99.91822 | 99.91822 | -10.055292
5995.593 | -10.051092 | 99.92655 | 99.92655 | -10.051092
5996.093 | -10.053764 | 99.93489 | 99.93489 | -10.053764
5996.593 | -10.056437 | 99.94322 | 99.94322 | -10.056437
5997.093 | -10.061782 | 99.95155 | 99.95155 | -10.061782
5997.593 | -10.060637 | 99.95989 | 99.95989 | -10.060637
5998.093 | -10.0572 | 99.96822 | 99.96822 | -10.0572
5998.593 | -10.051856 | 99.97655 | 99.97655 | -10.051856
5999.093 | -10.053383 | 99.98489 | 99.98489 | -10.053383
5999.593 | -10.057582 | 99.99322 | 99.99322 | -10.057582
6000.093 | -10.050328 | 100.0016 | 100.0016 | -10.050328
6000.593 | -10.054528 | 100.0099 | 100.0099 | -10.054528
6001.093 | -10.056819 | 100.0182 | 100.0182 | -10.056819
6001.593 | -10.059109 | 100.0266 | 100.0266 | -10.059109
6002.093 | -10.05262 | 100.0349 | 100.0349 | -10.05262
6002.593 | -10.054146 | 100.0432 | 100.0432 | -10.054146
6003.093 | -10.057582 | 100.0516 | 100.0516 | -10.057582
6003.593 | -10.058346 | 100.0599 | 100.0599 | -10.058346
6004.093 | -10.053 | 100.0682 | 100.0682 | -10.053
6004.593 | -10.057963 | 100.0766 | 100.0766 | -10.057963
6005.093 | -10.054147 | 100.0849 | 100.0849 | -10.054147
6005.593 | -10.057963 | 100.0932 | 100.0932 | -10.057963
6006.093 | -10.053764 | 100.1016 | 100.1016 | -10.053764
6006.593 | -10.056819 | 100.1099 | 100.1099 | -10.056819
6007.093 | -10.057963 | 100.1182 | 100.1182 | -10.057963
6007.593 | -10.053383 | 100.1266 | 100.1266 | -10.053383
6008.093 | -10.056818 | 100.1349 | 100.1349 | -10.056818
6008.593 | -10.0572 | 100.1432 | 100.1432 | -10.0572
6009.093 | -10.0572 | 100.1516 | 100.1516 | -10.0572
6009.593 | -10.052619 | 100.1599 | 100.1599 | -10.052619
6010.093 | -10.056818 | 100.1682 | 100.1682 | -10.056818
6010.593 | -10.0572 | 100.1766 | 100.1766 | -10.0572
6011.093 | -10.059491 | 100.1849 | 100.1849 | -10.059491
6011.593 | -10.05491 | 100.1932 | 100.1932 | -10.05491
6012.093 | -10.060254 | 100.2016 | 100.2016 | -10.060254
6012.593 | -10.056437 | 100.2099 | 100.2099 | -10.056437
6013.093 | -10.054528 | 100.2182 | 100.2182 | -10.054528
6013.593 | -10.059873 | 100.2266 | 100.2266 | -10.059873
6014.093 | -10.056818 | 100.2349 | 100.2349 | -10.056818
6014.593 | -10.057582 | 100.2432 | 100.2432 | -10.057582
6015.093 | -10.056818 | 100.2516 | 100.2516 | -10.056818
6015.593 | -10.058727 | 100.2599 | 100.2599 | -10.058727
6016.093 | -10.051474 | 100.2682 | 100.2682 | -10.051474
6016.593 | -10.060637 | 100.2766 | 100.2766 | -10.060637
6017.093 | -10.056437 | 100.2849 | 100.2849 | -10.056437
6017.593 | -10.05491 | 100.2932 | 100.2932 | -10.05491
6018.093 | -10.054528 | 100.3016 | 100.3016 | -10.054528
6018.593 | -10.056055 | 100.3099 | 100.3099 | -10.056055
6019.093 | -10.059491 | 100.3182 | 100.3182 | -10.059491
6019.593 | -10.056437 | 100.3266 | 100.3266 | -10.056437
6020.093 | -10.053764 | 100.3349 | 100.3349 | -10.053764
6020.593 | -10.057582 | 100.3432 | 100.3432 | -10.057582
6021.093 | -10.058346 | 100.3516 | 100.3516 | -10.058346
6021.593 | -10.056055 | 100.3599 | 100.3599 | -10.056055
6022.093 | -10.056055 | 100.3682 | 100.3682 | -10.056055
6022.593 | -10.056055 | 100.3766 | 100.3766 | -10.056055
6023.093 | -10.053001 | 100.3849 | 100.3849 | -10.053001
6023.593 | -10.058346 | 100.3932 | 100.3932 | -10.058346
6024.093 | -10.052619 | 100.4016 | 100.4016 | -10.052619
6024.593 | -10.058346 | 100.4099 | 100.4099 | -10.058346
6025.093 | -10.056437 | 100.4182 | 100.4182 | -10.056437
6025.593 | -10.051856 | 100.4266 | 100.4266 | -10.051856
6026.093 | -10.054528 | 100.4349 | 100.4349 | -10.054528
6026.593 | -10.059491 | 100.4432 | 100.4432 | -10.059491
6027.093 | -10.060637 | 100.4516 | 100.4516 | -10.060637
6027.593 | -10.053764 | 100.4599 | 100.4599 | -10.053764
6028.093 | -10.054147 | 100.4682 | 100.4682 | -10.054147
6028.593 | -10.056819 | 100.4766 | 100.4766 | -10.056819
6029.093 | -10.0572 | 100.4849 | 100.4849 | -10.0572
6029.593 | -10.05262 | 100.4932 | 100.4932 | -10.05262
6030.093 | -10.059873 | 100.5016 | 100.5016 | -10.059873
6030.593 | -10.056818 | 100.5099 | 100.5099 | -10.056818
6031.093 | -10.056818 | 100.5182 | 100.5182 | -10.056818
6031.593 | -10.060254 | 100.5266 | 100.5266 | -10.060254
6032.093 | -10.056818 | 100.5349 | 100.5349 | -10.056818
6032.593 | -10.057582 | 100.5432 | 100.5432 | -10.057582
6033.093 | -10.057963 | 100.5516 | 100.5516 | -10.057963
6033.593 | -10.053001 | 100.5599 | 100.5599 | -10.053001
6034.093 | -10.058346 | 100.5682 | 100.5682 | -10.058346
6034.593 | -10.055674 | 100.5766 | 100.5766 | -10.055674
6035.093 | -10.053383 | 100.5849 | 100.5849 | -10.053383
6035.593 | -10.054528 | 100.5932 | 100.5932 | -10.054528
6036.093 | -10.056055 | 100.6016 | 100.6016 | -10.056055
6036.593 | -10.060637 | 100.6099 | 100.6099 | -10.060637
6037.093 | -10.063309 | 100.6182 | 100.6182 | -10.063309
6037.593 | -10.056055 | 100.6266 | 100.6266 | -10.056055
6038.093 | -10.058346 | 100.6349 | 100.6349 | -10.058346
6038.593 | -10.0614 | 100.6432 | 100.6432 | -10.0614
6039.093 | -10.058727 | 100.6516 | 100.6516 | -10.058727
6039.593 | -10.059491 | 100.6599 | 100.6599 | -10.059491
6040.093 | -10.060254 | 100.6682 | 100.6682 | -10.060254
6040.593 | -10.056055 | 100.6766 | 100.6766 | -10.056055
6041.093 | -10.054528 | 100.6849 | 100.6849 | -10.054528
6041.593 | -10.059109 | 100.6932 | 100.6932 | -10.059109
6042.093 | -10.052238 | 100.7016 | 100.7016 | -10.052238
6042.593 | -10.058345 | 100.7099 | 100.7099 | -10.058345
6043.093 | -10.056437 | 100.7182 | 100.7182 | -10.056437
6043.593 | -10.056819 | 100.7266 | 100.7266 | -10.056819
6044.093 | -10.057963 | 100.7349 | 100.7349 | -10.057963
6044.593 | -10.055674 | 100.7432 | 100.7432 | -10.055674
6045.093 | -10.058346 | 100.7516 | 100.7516 | -10.058346
6045.593 | -10.058346 | 100.7599 | 100.7599 | -10.058346
6046.093 | -10.056437 | 100.7682 | 100.7682 | -10.056437
6046.593 | -10.05491 | 100.7766 | 100.7766 | -10.05491
6047.093 | -10.0572 | 100.7849 | 100.7849 | -10.0572
6047.593 | -10.056818 | 100.7932 | 100.7932 | -10.056818
6048.093 | -10.059873 | 100.8016 | 100.8016 | -10.059873
6048.593 | -10.0572 | 100.8099 | 100.8099 | -10.0572
6049.093 | -10.054146 | 100.8182 | 100.8182 | -10.054146
6049.593 | -10.057582 | 100.8266 | 100.8266 | -10.057582
6050.093 | -10.058727 | 100.8349 | 100.8349 | -10.058727
6050.593 | -10.056437 | 100.8432 | 100.8432 | -10.056437
6051.093 | -10.059109 | 100.8516 | 100.8516 | -10.059109
6051.593 | -10.058346 | 100.8599 | 100.8599 | -10.058346
6052.093 | -10.056055 | 100.8682 | 100.8682 | -10.056055
6052.593 | -10.053383 | 100.8766 | 100.8766 | -10.053383
6053.093 | -10.057582 | 100.8849 | 100.8849 | -10.057582
6053.593 | -10.060254 | 100.8932 | 100.8932 | -10.060254
6054.093 | -10.055292 | 100.9016 | 100.9016 | -10.055292
6054.593 | -10.056819 | 100.9099 | 100.9099 | -10.056819
6055.093 | -10.0572 | 100.9182 | 100.9182 | -10.0572
6055.593 | -10.058727 | 100.9266 | 100.9266 | -10.058727
6056.093 | -10.0572 | 100.9349 | 100.9349 | -10.0572
6056.593 | -10.053383 | 100.9432 | 100.9432 | -10.053383
6057.093 | -10.057582 | 100.9516 | 100.9516 | -10.057582
6057.593 | -10.059109 | 100.9599 | 100.9599 | -10.059109
6058.093 | -10.055674 | 100.9682 | 100.9682 | -10.055674
6058.593 | -10.056437 | 100.9766 | 100.9766 | -10.056437
6059.093 | -10.059491 | 100.9849 | 100.9849 | -10.059491
6059.593 | -10.056437 | 100.9932 | 100.9932 | -10.056437
6060.093 | -10.056818 | 101.0016 | 101.0016 | -10.056818
6060.593 | -10.056437 | 101.0099 | 101.0099 | -10.056437
6061.093 | -10.061782 | 101.0182 | 101.0182 | -10.061782
6061.593 | -10.055292 | 101.0266 | 101.0266 | -10.055292
6062.093 | -10.06331 | 101.0349 | 101.0349 | -10.06331
6062.593 | -10.061018 | 101.0432 | 101.0432 | -10.061018
6063.093 | -10.054528 | 101.0516 | 101.0516 | -10.054528
6063.593 | -10.05911 | 101.0599 | 101.0599 | -10.05911
6064.093 | -10.059109 | 101.0682 | 101.0682 | -10.059109
6064.593 | -10.056437 | 101.0766 | 101.0766 | -10.056437
6065.093 | -10.056055 | 101.0849 | 101.0849 | -10.056055
6065.593 | -10.053383 | 101.0932 | 101.0932 | -10.053383
6066.093 | -10.056055 | 101.1016 | 101.1016 | -10.056055
6066.593 | -10.061018 | 101.1099 | 101.1099 | -10.061018
6067.093 | -10.057582 | 101.1182 | 101.1182 | -10.057582
6067.593 | -10.056055 | 101.1266 | 101.1266 | -10.056055
6068.093 | -10.051474 | 101.1349 | 101.1349 | -10.051474
6068.593 | -10.055291 | 101.1432 | 101.1432 | -10.055291
6069.093 | -10.063691 | 101.1516 | 101.1516 | -10.063691
6069.593 | -10.058727 | 101.1599 | 101.1599 | -10.058727
6070.093 | -10.050328 | 101.1682 | 101.1682 | -10.050328
6070.593 | -10.05491 | 101.1766 | 101.1766 | -10.05491
6071.093 | -10.055292 | 101.1849 | 101.1849 | -10.055292
6071.593 | -10.062927 | 101.1932 | 101.1932 | -10.062927
6072.093 | -10.055674 | 101.2016 | 101.2016 | -10.055674
6072.593 | -10.060637 | 101.2099 | 101.2099 | -10.060637
6073.093 | -10.059491 | 101.2182 | 101.2182 | -10.059491
6073.593 | -10.0572 | 101.2266 | 101.2266 | -10.0572
6074.093 | -10.055674 | 101.2349 | 101.2349 | -10.055674
6074.593 | -10.051474 | 101.2432 | 101.2432 | -10.051474
6075.093 | -10.056055 | 101.2516 | 101.2516 | -10.056055
6075.593 | -10.0572 | 101.2599 | 101.2599 | -10.0572
6076.093 | -10.057582 | 101.2682 | 101.2682 | -10.057582
6076.593 | -10.056055 | 101.2766 | 101.2766 | -10.056055
6077.093 | -10.060637 | 101.2849 | 101.2849 | -10.060637
6077.593 | -10.0572 | 101.2932 | 101.2932 | -10.0572
6078.093 | -10.058727 | 101.3016 | 101.3016 | -10.058727
6078.593 | -10.057582 | 101.3099 | 101.3099 | -10.057582
6079.093 | -10.059873 | 101.3182 | 101.3182 | -10.059873
6079.593 | -10.056437 | 101.3266 | 101.3266 | -10.056437
6080.093 | -10.058727 | 101.3349 | 101.3349 | -10.058727
6080.593 | -10.055674 | 101.3432 | 101.3432 | -10.055674
6081.093 | -10.055291 | 101.3516 | 101.3516 | -10.055291
6081.593 | -10.059873 | 101.3599 | 101.3599 | -10.059873
6082.093 | -10.059109 | 101.3682 | 101.3682 | -10.059109
6082.593 | -10.058727 | 101.3766 | 101.3766 | -10.058727
6083.093 | -10.057582 | 101.3849 | 101.3849 | -10.057582
6083.593 | -10.057963 | 101.3932 | 101.3932 | -10.057963
6084.093 | -10.055291 | 101.4016 | 101.4016 | -10.055291
6084.593 | -10.054528 | 101.4099 | 101.4099 | -10.054528
6085.093 | -10.055292 | 101.4182 | 101.4182 | -10.055292
6085.593 | -10.063691 | 101.4266 | 101.4266 | -10.063691
6086.093 | -10.056818 | 101.4349 | 101.4349 | -10.056818
6086.593 | -10.057963 | 101.4432 | 101.4432 | -10.057963
6087.093 | -10.05262 | 101.4516 | 101.4516 | -10.05262
6087.593 | -10.061782 | 101.4599 | 101.4599 | -10.061782
6088.093 | -10.056818 | 101.4682 | 101.4682 | -10.056818
6088.593 | -10.055674 | 101.4766 | 101.4766 | -10.055674
6089.093 | -10.057582 | 101.4849 | 101.4849 | -10.057582
6089.593 | -10.059491 | 101.4932 | 101.4932 | -10.059491
6090.093 | -10.05491 | 101.5016 | 101.5016 | -10.05491
6090.593 | -10.059873 | 101.5099 | 101.5099 | -10.059873
6091.093 | -10.057582 | 101.5182 | 101.5182 | -10.057582
6091.593 | -10.058346 | 101.5266 | 101.5266 | -10.058346
6092.093 | -10.061399 | 101.5349 | 101.5349 | -10.061399
6092.593 | -10.060637 | 101.5432 | 101.5432 | -10.060637
6093.093 | -10.057963 | 101.5516 | 101.5516 | -10.057963
6093.593 | -10.053001 | 101.5599 | 101.5599 | -10.053001
6094.093 | -10.055674 | 101.5682 | 101.5682 | -10.055674
6094.593 | -10.056437 | 101.5766 | 101.5766 | -10.056437
6095.093 | -10.056818 | 101.5849 | 101.5849 | -10.056818
6095.593 | -10.055292 | 101.5932 | 101.5932 | -10.055292
6096.093 | -10.051855 | 101.6016 | 101.6016 | -10.051855
6096.593 | -10.056055 | 101.6099 | 101.6099 | -10.056055
6097.093 | -10.053383 | 101.6182 | 101.6182 | -10.053383
6097.593 | -10.054528 | 101.6266 | 101.6266 | -10.054528
6098.093 | -10.056818 | 101.6349 | 101.6349 | -10.056818
6098.593 | -10.054147 | 101.6432 | 101.6432 | -10.054147
6099.093 | -10.056437 | 101.6516 | 101.6516 | -10.056437
6099.593 | -10.057582 | 101.6599 | 101.6599 | -10.057582
6100.093 | -10.055674 | 101.6682 | 101.6682 | -10.055674
6100.593 | -10.059109 | 101.6766 | 101.6766 | -10.059109
6101.093 | -10.051855 | 101.6849 | 101.6849 | -10.051855
6101.593 | -10.055674 | 101.6932 | 101.6932 | -10.055674
6102.093 | -10.054147 | 101.7016 | 101.7016 | -10.054147
6102.593 | -10.054147 | 101.7099 | 101.7099 | -10.054147
6103.093 | -10.060255 | 101.7182 | 101.7182 | -10.060255
6103.593 | -10.053765 | 101.7266 | 101.7266 | -10.053765
6104.093 | -10.057582 | 101.7349 | 101.7349 | -10.057582
6104.593 | -10.05071 | 101.7432 | 101.7432 | -10.05071
6105.093 | -10.054528 | 101.7516 | 101.7516 | -10.054528
6105.593 | -10.058727 | 101.7599 | 101.7599 | -10.058727
6106.093 | -10.058727 | 101.7682 | 101.7682 | -10.058727
6106.593 | -10.057582 | 101.7766 | 101.7766 | -10.057582
6107.093 | -10.054528 | 101.7849 | 101.7849 | -10.054528
6107.593 | -10.056818 | 101.7932 | 101.7932 | -10.056818
6108.093 | -10.058727 | 101.8016 | 101.8016 | -10.058727
6108.593 | -10.060254 | 101.8099 | 101.8099 | -10.060254
6109.093 | -10.053001 | 101.8182 | 101.8182 | -10.053001
6109.593 | -10.055674 | 101.8266 | 101.8266 | -10.055674
6110.093 | -10.054528 | 101.8349 | 101.8349 | -10.054528
6110.593 | -10.052619 | 101.8432 | 101.8432 | -10.052619
6111.093 | -10.060637 | 101.8516 | 101.8516 | -10.060637
6111.593 | -10.056437 | 101.8599 | 101.8599 | -10.056437
6112.093 | -10.056819 | 101.8682 | 101.8682 | -10.056819
6112.593 | -10.057582 | 101.8766 | 101.8766 | -10.057582
6113.093 | -10.052238 | 101.8849 | 101.8849 | -10.052238
6113.593 | -10.059491 | 101.8932 | 101.8932 | -10.059491
6114.093 | -10.054528 | 101.9016 | 101.9016 | -10.054528
6114.593 | -10.052238 | 101.9099 | 101.9099 | -10.052238
6115.093 | -10.052619 | 101.9182 | 101.9182 | -10.052619
6115.593 | -10.057963 | 101.9266 | 101.9266 | -10.057963
6116.093 | -10.05071 | 101.9349 | 101.9349 | -10.05071
6116.593 | -10.054147 | 101.9432 | 101.9432 | -10.054147
6117.093 | -10.052238 | 101.9516 | 101.9516 | -10.052238
6117.593 | -10.061399 | 101.9599 | 101.9599 | -10.061399
6118.093 | -10.059491 | 101.9682 | 101.9682 | -10.059491
6118.593 | -10.054146 | 101.9766 | 101.9766 | -10.054146
6119.093 | -10.053764 | 101.9849 | 101.9849 | -10.053764
6119.593 | -10.051091 | 101.9932 | 101.9932 | -10.051091
6120.093 | -10.053001 | 102.0016 | 102.0016 | -10.053001
6120.593 | -10.054528 | 102.0099 | 102.0099 | -10.054528
6121.093 | -10.057582 | 102.0182 | 102.0182 | -10.057582
6121.593 | -10.054528 | 102.0266 | 102.0266 | -10.054528
6122.093 | -10.061399 | 102.0349 | 102.0349 | -10.061399
6122.593 | -10.053001 | 102.0432 | 102.0432 | -10.053001
6123.093 | -10.048419 | 102.0516 | 102.0516 | -10.048419
6123.593 | -10.055292 | 102.0599 | 102.0599 | -10.055292
6124.093 | -10.056819 | 102.0682 | 102.0682 | -10.056819
6124.593 | -10.051091 | 102.0766 | 102.0766 | -10.051091
6125.093 | -10.055674 | 102.0849 | 102.0849 | -10.055674
6125.593 | -10.053383 | 102.0932 | 102.0932 | -10.053383
6126.093 | -10.05491 | 102.1016 | 102.1016 | -10.05491
6126.593 | -10.056437 | 102.1099 | 102.1099 | -10.056437
6127.093 | -10.060255 | 102.1182 | 102.1182 | -10.060255
6127.593 | -10.05491 | 102.1266 | 102.1266 | -10.05491
6128.093 | -10.056055 | 102.1349 | 102.1349 | -10.056055
6128.593 | -10.057582 | 102.1432 | 102.1432 | -10.057582
6129.093 | -10.052238 | 102.1516 | 102.1516 | -10.052238
6129.593 | -10.060254 | 102.1599 | 102.1599 | -10.060254
6130.093 | -10.057963 | 102.1682 | 102.1682 | -10.057963
6130.593 | -10.056055 | 102.1766 | 102.1766 | -10.056055
6131.093 | -10.054528 | 102.1849 | 102.1849 | -10.054528
6131.593 | -10.060636 | 102.1932 | 102.1932 | -10.060636
6132.093 | -10.054147 | 102.2016 | 102.2016 | -10.054147
6132.593 | -10.058346 | 102.2099 | 102.2099 | -10.058346
6133.093 | -10.060255 | 102.2182 | 102.2182 | -10.060255
6133.593 | -10.055674 | 102.2266 | 102.2266 | -10.055674
6134.093 | -10.059491 | 102.2349 | 102.2349 | -10.059491
6134.593 | -10.056818 | 102.2432 | 102.2432 | -10.056818
6135.093 | -10.057963 | 102.2516 | 102.2516 | -10.057963
6135.593 | -10.061018 | 102.2599 | 102.2599 | -10.061018
6136.093 | -10.0572 | 102.2682 | 102.2682 | -10.0572
6136.593 | -10.05491 | 102.2766 | 102.2766 | -10.05491
6137.093 | -10.059491 | 102.2849 | 102.2849 | -10.059491
6137.593 | -10.057582 | 102.2932 | 102.2932 | -10.057582
6138.093 | -10.05911 | 102.3016 | 102.3016 | -10.05911
6138.593 | -10.054147 | 102.3099 | 102.3099 | -10.054147
6139.093 | -10.055292 | 102.3182 | 102.3182 | -10.055292
6139.593 | -10.055674 | 102.3266 | 102.3266 | -10.055674
6140.093 | -10.058346 | 102.3349 | 102.3349 | -10.058346
6140.593 | -10.057964 | 102.3432 | 102.3432 | -10.057964
6141.093 | -10.061782 | 102.3516 | 102.3516 | -10.061782
6141.593 | -10.061782 | 102.3599 | 102.3599 | -10.061782
6142.093 | -10.056055 | 102.3682 | 102.3682 | -10.056055
6142.593 | -10.05911 | 102.3766 | 102.3766 | -10.05911
6143.093 | -10.053 | 102.3849 | 102.3849 | -10.053
6143.593 | -10.057963 | 102.3932 | 102.3932 | -10.057963
6144.093 | -10.060255 | 102.4016 | 102.4016 | -10.060255
6144.593 | -10.054528 | 102.4099 | 102.4099 | -10.054528
6145.093 | -10.057582 | 102.4182 | 102.4182 | -10.057582
6145.593 | -10.056818 | 102.4266 | 102.4266 | -10.056818
6146.093 | -10.058346 | 102.4349 | 102.4349 | -10.058346
6146.593 | -10.055674 | 102.4432 | 102.4432 | -10.055674
6147.093 | -10.056818 | 102.4516 | 102.4516 | -10.056818
6147.593 | -10.058727 | 102.4599 | 102.4599 | -10.058727
6148.093 | -10.056437 | 102.4682 | 102.4682 | -10.056437
6148.593 | -10.0614 | 102.4766 | 102.4766 | -10.0614
6149.093 | -10.056055 | 102.4849 | 102.4849 | -10.056055
6149.593 | -10.056818 | 102.4932 | 102.4932 | -10.056818
6150.093 | -10.054147 | 102.5016 | 102.5016 | -10.054147
6150.593 | -10.056055 | 102.5099 | 102.5099 | -10.056055
6151.093 | -10.058346 | 102.5182 | 102.5182 | -10.058346
6151.593 | -10.062546 | 102.5266 | 102.5266 | -10.062546
6152.093 | -10.057582 | 102.5349 | 102.5349 | -10.057582
6152.593 | -10.056818 | 102.5432 | 102.5432 | -10.056818
6153.093 | -10.056818 | 102.5516 | 102.5516 | -10.056818
6153.593 | -10.056055 | 102.5599 | 102.5599 | -10.056055
6154.093 | -10.055674 | 102.5682 | 102.5682 | -10.055674
6154.593 | -10.056437 | 102.5766 | 102.5766 | -10.056437
6155.093 | -10.056437 | 102.5849 | 102.5849 | -10.056437
6155.593 | -10.060637 | 102.5932 | 102.5932 | -10.060637
6156.093 | -10.061782 | 102.6016 | 102.6016 | -10.061782
6156.593 | -10.062163 | 102.6099 | 102.6099 | -10.062163
6157.093 | -10.058727 | 102.6182 | 102.6182 | -10.058727
6157.593 | -10.057963 | 102.6266 | 102.6266 | -10.057963
6158.093 | -10.053001 | 102.6349 | 102.6349 | -10.053001
6158.593 | -10.055674 | 102.6432 | 102.6432 | -10.055674
6159.093 | -10.056055 | 102.6516 | 102.6516 | -10.056055
6159.593 | -10.053764 | 102.6599 | 102.6599 | -10.053764
6160.093 | -10.05491 | 102.6682 | 102.6682 | -10.05491
6160.593 | -10.054147 | 102.6766 | 102.6766 | -10.054147
6161.093 | -10.056437 | 102.6849 | 102.6849 | -10.056437
6161.593 | -10.057963 | 102.6932 | 102.6932 | -10.057963
6162.093 | -10.054528 | 102.7016 | 102.7016 | -10.054528
6162.593 | -10.058727 | 102.7099 | 102.7099 | -10.058727
6163.093 | -10.059873 | 102.7182 | 102.7182 | -10.059873
6163.593 | -10.053764 | 102.7266 | 102.7266 | -10.053764
6164.093 | -10.056437 | 102.7349 | 102.7349 | -10.056437
6164.593 | -10.056437 | 102.7432 | 102.7432 | -10.056437
6165.093 | -10.05262 | 102.7516 | 102.7516 | -10.05262
6165.593 | -10.057582 | 102.7599 | 102.7599 | -10.057582
6166.093 | -10.058727 | 102.7682 | 102.7682 | -10.058727
6166.593 | -10.056819 | 102.7766 | 102.7766 | -10.056819
6167.093 | -10.051092 | 102.7849 | 102.7849 | -10.051092
6167.593 | -10.055292 | 102.7932 | 102.7932 | -10.055292
6168.093 | -10.060636 | 102.8016 | 102.8016 | -10.060636
6168.593 | -10.051856 | 102.8099 | 102.8099 | -10.051856
6169.093 | -10.0572 | 102.8182 | 102.8182 | -10.0572
6169.593 | -10.0572 | 102.8266 | 102.8266 | -10.0572
6170.093 | -10.056819 | 102.8349 | 102.8349 | -10.056819
6170.593 | -10.060636 | 102.8432 | 102.8432 | -10.060636
6171.093 | -10.056055 | 102.8516 | 102.8516 | -10.056055
6171.593 | -10.057964 | 102.8599 | 102.8599 | -10.057964
6172.093 | -10.05491 | 102.8682 | 102.8682 | -10.05491
6172.593 | -10.056819 | 102.8766 | 102.8766 | -10.056819
6173.093 | -10.051091 | 102.8849 | 102.8849 | -10.051091
6173.593 | -10.058346 | 102.8932 | 102.8932 | -10.058346
6174.093 | -10.056818 | 102.9016 | 102.9016 | -10.056818
6174.593 | -10.051092 | 102.9099 | 102.9099 | -10.051092
6175.093 | -10.057582 | 102.9182 | 102.9182 | -10.057582
6175.593 | -10.052238 | 102.9266 | 102.9266 | -10.052238
6176.093 | -10.052238 | 102.9349 | 102.9349 | -10.052238
6176.593 | -10.05491 | 102.9432 | 102.9432 | -10.05491
6177.093 | -10.051855 | 102.9516 | 102.9516 | -10.051855
6177.593 | -10.054528 | 102.9599 | 102.9599 | -10.054528
6178.093 | -10.052238 | 102.9682 | 102.9682 | -10.052238
6178.593 | -10.052238 | 102.9766 | 102.9766 | -10.052238
6179.093 | -10.052238 | 102.9849 | 102.9849 | -10.052238
6179.593 | -10.051855 | 102.9932 | 102.9932 | -10.051855
6180.093 | -10.057964 | 103.0016 | 103.0016 | -10.057964
6180.593 | -10.05491 | 103.0099 | 103.0099 | -10.05491
6181.093 | -10.054528 | 103.0182 | 103.0182 | -10.054528
6181.593 | -10.056819 | 103.0266 | 103.0266 | -10.056819
6182.093 | -10.056055 | 103.0349 | 103.0349 | -10.056055
6182.593 | -10.053764 | 103.0432 | 103.0432 | -10.053764
6183.093 | -10.056818 | 103.0516 | 103.0516 | -10.056818
6183.593 | -10.054147 | 103.0599 | 103.0599 | -10.054147
6184.093 | -10.056818 | 103.0682 | 103.0682 | -10.056818
6184.593 | -10.05262 | 103.0766 | 103.0766 | -10.05262
6185.093 | -10.057582 | 103.0849 | 103.0849 | -10.057582
6185.593 | -10.055674 | 103.0932 | 103.0932 | -10.055674
6186.093 | -10.05491 | 103.1016 | 103.1016 | -10.05491
6186.593 | -10.051474 | 103.1099 | 103.1099 | -10.051474
6187.093 | -10.055291 | 103.1182 | 103.1182 | -10.055291
6187.593 | -10.052619 | 103.1266 | 103.1266 | -10.052619
6188.093 | -10.057963 | 103.1349 | 103.1349 | -10.057963
6188.593 | -10.05491 | 103.1432 | 103.1432 | -10.05491
6189.093 | -10.0572 | 103.1516 | 103.1516 | -10.0572
6189.593 | -10.053001 | 103.1599 | 103.1599 | -10.053001
6190.093 | -10.0572 | 103.1682 | 103.1682 | -10.0572
6190.593 | -10.05491 | 103.1766 | 103.1766 | -10.05491
6191.093 | -10.051474 | 103.1849 | 103.1849 | -10.051474
6191.593 | -10.054528 | 103.1932 | 103.1932 | -10.054528
6192.093 | -10.055674 | 103.2016 | 103.2016 | -10.055674
6192.593 | -10.05491 | 103.2099 | 103.2099 | -10.05491
6193.093 | -10.056437 | 103.2182 | 103.2182 | -10.056437
6193.593 | -10.055674 | 103.2266 | 103.2266 | -10.055674
6194.093 | -10.053383 | 103.2349 | 103.2349 | -10.053383
6194.593 | -10.054528 | 103.2432 | 103.2432 | -10.054528
6195.093 | -10.056437 | 103.2516 | 103.2516 | -10.056437
6195.593 | -10.05491 | 103.2599 | 103.2599 | -10.05491
6196.093 | -10.055292 | 103.2682 | 103.2682 | -10.055292
6196.593 | -10.055292 | 103.2766 | 103.2766 | -10.055292
6197.093 | -10.05491 | 103.2849 | 103.2849 | -10.05491
6197.593 | -10.051474 | 103.2932 | 103.2932 | -10.051474
6198.093 | -10.056055 | 103.3016 | 103.3016 | -10.056055
6198.593 | -10.058346 | 103.3099 | 103.3099 | -10.058346
6199.093 | -10.059109 | 103.3182 | 103.3182 | -10.059109
6199.593 | -10.055674 | 103.3266 | 103.3266 | -10.055674
6200.093 | -10.054146 | 103.3349 | 103.3349 | -10.054146
6200.593 | -10.055292 | 103.3432 | 103.3432 | -10.055292
6201.093 | -10.056437 | 103.3516 | 103.3516 | -10.056437
6201.593 | -10.056437 | 103.3599 | 103.3599 | -10.056437
6202.093 | -10.058727 | 103.3682 | 103.3682 | -10.058727
6202.593 | -10.054528 | 103.3766 | 103.3766 | -10.054528
6203.093 | -10.059873 | 103.3849 | 103.3849 | -10.059873
6203.593 | -10.056818 | 103.3932 | 103.3932 | -10.056818
6204.093 | -10.056819 | 103.4016 | 103.4016 | -10.056819
6204.593 | -10.057963 | 103.4099 | 103.4099 | -10.057963
6205.093 | -10.056437 | 103.4182 | 103.4182 | -10.056437
6205.593 | -10.050711 | 103.4266 | 103.4266 | -10.050711
6206.093 | -10.054528 | 103.4349 | 103.4349 | -10.054528
6206.593 | -10.0572 | 103.4432 | 103.4432 | -10.0572
6207.093 | -10.053001 | 103.4516 | 103.4516 | -10.053001
6207.593 | -10.060637 | 103.4599 | 103.4599 | -10.060637
6208.093 | -10.055291 | 103.4682 | 103.4682 | -10.055291
6208.593 | -10.055292 | 103.4766 | 103.4766 | -10.055292
6209.093 | -10.055674 | 103.4849 | 103.4849 | -10.055674
6209.593 | -10.056055 | 103.4932 | 103.4932 | -10.056055
6210.093 | -10.054146 | 103.5016 | 103.5016 | -10.054146
6210.593 | -10.056055 | 103.5099 | 103.5099 | -10.056055
6211.093 | -10.056055 | 103.5182 | 103.5182 | -10.056055
6211.593 | -10.055674 | 103.5266 | 103.5266 | -10.055674
6212.093 | -10.055292 | 103.5349 | 103.5349 | -10.055292
6212.593 | -10.053382 | 103.5432 | 103.5432 | -10.053382
6213.093 | -10.0572 | 103.5516 | 103.5516 | -10.0572
6213.593 | -10.05071 | 103.5599 | 103.5599 | -10.05071
6214.093 | -10.056818 | 103.5682 | 103.5682 | -10.056818
6214.593 | -10.049947 | 103.5766 | 103.5766 | -10.049947
6215.093 | -10.05491 | 103.5849 | 103.5849 | -10.05491
6215.593 | -10.055292 | 103.5932 | 103.5932 | -10.055292
6216.093 | -10.058346 | 103.6016 | 103.6016 | -10.058346
6216.593 | -10.055291 | 103.6099 | 103.6099 | -10.055291
6217.093 | -10.0572 | 103.6182 | 103.6182 | -10.0572
6217.593 | -10.051856 | 103.6266 | 103.6266 | -10.051856
6218.093 | -10.057582 | 103.6349 | 103.6349 | -10.057582
6218.593 | -10.057963 | 103.6432 | 103.6432 | -10.057963
6219.093 | -10.055674 | 103.6516 | 103.6516 | -10.055674
6219.593 | -10.057963 | 103.6599 | 103.6599 | -10.057963
6220.093 | -10.056437 | 103.6682 | 103.6682 | -10.056437
6220.593 | -10.057963 | 103.6766 | 103.6766 | -10.057963
6221.093 | -10.056818 | 103.6849 | 103.6849 | -10.056818
6221.593 | -10.056437 | 103.6932 | 103.6932 | -10.056437
6222.093 | -10.059873 | 103.7016 | 103.7016 | -10.059873
6222.593 | -10.054528 | 103.7099 | 103.7099 | -10.054528
6223.093 | -10.0572 | 103.7182 | 103.7182 | -10.0572
6223.593 | -10.056055 | 103.7266 | 103.7266 | -10.056055
6224.093 | -10.054146 | 103.7349 | 103.7349 | -10.054146
6224.593 | -10.059109 | 103.7432 | 103.7432 | -10.059109
6225.093 | -10.054146 | 103.7516 | 103.7516 | -10.054146
6225.593 | -10.055674 | 103.7599 | 103.7599 | -10.055674
6226.093 | -10.050711 | 103.7682 | 103.7682 | -10.050711
6226.593 | -10.0572 | 103.7766 | 103.7766 | -10.0572
6227.093 | -10.056819 | 103.7849 | 103.7849 | -10.056819
6227.593 | -10.053383 | 103.7932 | 103.7932 | -10.053383
6228.093 | -10.0572 | 103.8016 | 103.8016 | -10.0572
6228.593 | -10.05491 | 103.8099 | 103.8099 | -10.05491
6229.093 | -10.057963 | 103.8182 | 103.8182 | -10.057963
6229.593 | -10.056818 | 103.8266 | 103.8266 | -10.056818
6230.093 | -10.052619 | 103.8349 | 103.8349 | -10.052619
6230.593 | -10.054146 | 103.8432 | 103.8432 | -10.054146
6231.093 | -10.059491 | 103.8516 | 103.8516 | -10.059491
6231.593 | -10.051473 | 103.8599 | 103.8599 | -10.051473
6232.093 | -10.056437 | 103.8682 | 103.8682 | -10.056437
6232.593 | -10.056055 | 103.8766 | 103.8766 | -10.056055
6233.093 | -10.059491 | 103.8849 | 103.8849 | -10.059491
6233.593 | -10.051856 | 103.8932 | 103.8932 | -10.051856
6234.093 | -10.057582 | 103.9016 | 103.9016 | -10.057582
6234.593 | -10.059873 | 103.9099 | 103.9099 | -10.059873
6235.093 | -10.059873 | 103.9182 | 103.9182 | -10.059873
6235.593 | -10.061782 | 103.9266 | 103.9266 | -10.061782
6236.093 | -10.053383 | 103.9349 | 103.9349 | -10.053383
6236.593 | -10.056055 | 103.9432 | 103.9432 | -10.056055
6237.093 | -10.0572 | 103.9516 | 103.9516 | -10.0572
6237.593 | -10.061782 | 103.9599 | 103.9599 | -10.061782
6238.093 | -10.05491 | 103.9682 | 103.9682 | -10.05491
6238.593 | -10.055292 | 103.9766 | 103.9766 | -10.055292
6239.093 | -10.051474 | 103.9849 | 103.9849 | -10.051474
6239.593 | -10.056437 | 103.9932 | 103.9932 | -10.056437
6240.093 | -10.060254 | 104.0016 | 104.0016 | -10.060254
6240.593 | -10.055292 | 104.0099 | 104.0099 | -10.055292
6241.093 | -10.058346 | 104.0182 | 104.0182 | -10.058346
6241.593 | -10.057582 | 104.0266 | 104.0266 | -10.057582
6242.093 | -10.053001 | 104.0349 | 104.0349 | -10.053001
6242.593 | -10.053764 | 104.0432 | 104.0432 | -10.053764
6243.093 | -10.056055 | 104.0516 | 104.0516 | -10.056055
6243.593 | -10.057964 | 104.0599 | 104.0599 | -10.057964
6244.093 | -10.0572 | 104.0682 | 104.0682 | -10.0572
6244.593 | -10.057582 | 104.0766 | 104.0766 | -10.057582
6245.093 | -10.056055 | 104.0849 | 104.0849 | -10.056055
6245.593 | -10.053001 | 104.0932 | 104.0932 | -10.053001
6246.093 | -10.056437 | 104.1016 | 104.1016 | -10.056437
6246.593 | -10.059109 | 104.1099 | 104.1099 | -10.059109
6247.093 | -10.053383 | 104.1182 | 104.1182 | -10.053383
6247.593 | -10.054146 | 104.1266 | 104.1266 | -10.054146
6248.093 | -10.061018 | 104.1349 | 104.1349 | -10.061018
6248.593 | -10.056437 | 104.1432 | 104.1432 | -10.056437
6249.093 | -10.051855 | 104.1516 | 104.1516 | -10.051855
6249.593 | -10.058346 | 104.1599 | 104.1599 | -10.058346
6250.093 | -10.057963 | 104.1682 | 104.1682 | -10.057963
6250.593 | -10.051856 | 104.1766 | 104.1766 | -10.051856
6251.093 | -10.051474 | 104.1849 | 104.1849 | -10.051474
6251.593 | -10.051474 | 104.1932 | 104.1932 | -10.051474
6252.093 | -10.049947 | 104.2016 | 104.2016 | -10.049947
6252.593 | -10.050711 | 104.2099 | 104.2099 | -10.050711
6253.093 | -10.053383 | 104.2182 | 104.2182 | -10.053383
6253.593 | -10.056055 | 104.2266 | 104.2266 | -10.056055
6254.093 | -10.056437 | 104.2349 | 104.2349 | -10.056437
6254.593 | -10.057582 | 104.2432 | 104.2432 | -10.057582
6255.093 | -10.053383 | 104.2516 | 104.2516 | -10.053383
6255.593 | -10.052619 | 104.2599 | 104.2599 | -10.052619
6256.093 | -10.057582 | 104.2682 | 104.2682 | -10.057582
6256.593 | -10.056055 | 104.2766 | 104.2766 | -10.056055
6257.093 | -10.054528 | 104.2849 | 104.2849 | -10.054528
6257.593 | -10.057582 | 104.2932 | 104.2932 | -10.057582
6258.093 | -10.051474 | 104.3016 | 104.3016 | -10.051474
6258.593 | -10.053383 | 104.3099 | 104.3099 | -10.053383
6259.093 | -10.056818 | 104.3182 | 104.3182 | -10.056818
6259.593 | -10.056437 | 104.3266 | 104.3266 | -10.056437
6260.093 | -10.059491 | 104.3349 | 104.3349 | -10.059491
6260.593 | -10.059873 | 104.3432 | 104.3432 | -10.059873
6261.093 | -10.057963 | 104.3516 | 104.3516 | -10.057963
6261.593 | -10.054147 | 104.3599 | 104.3599 | -10.054147
6262.093 | -10.056437 | 104.3682 | 104.3682 | -10.056437
6262.593 | -10.05911 | 104.3766 | 104.3766 | -10.05911
6263.093 | -10.050711 | 104.3849 | 104.3849 | -10.050711
6263.593 | -10.061018 | 104.3932 | 104.3932 | -10.061018
6264.093 | -10.056055 | 104.4016 | 104.4016 | -10.056055
6264.593 | -10.056437 | 104.4099 | 104.4099 | -10.056437
6265.093 | -10.049565 | 104.4182 | 104.4182 | -10.049565
6265.593 | -10.054147 | 104.4266 | 104.4266 | -10.054147
6266.093 | -10.054528 | 104.4349 | 104.4349 | -10.054528
6266.593 | -10.056055 | 104.4432 | 104.4432 | -10.056055
6267.093 | -10.062546 | 104.4516 | 104.4516 | -10.062546
6267.593 | -10.059873 | 104.4599 | 104.4599 | -10.059873
6268.093 | -10.056818 | 104.4682 | 104.4682 | -10.056818
6268.593 | -10.05491 | 104.4766 | 104.4766 | -10.05491
6269.093 | -10.057964 | 104.4849 | 104.4849 | -10.057964
6269.593 | -10.058727 | 104.4932 | 104.4932 | -10.058727
6270.093 | -10.055292 | 104.5016 | 104.5016 | -10.055292
6270.593 | -10.055674 | 104.5099 | 104.5099 | -10.055674
6271.093 | -10.056055 | 104.5182 | 104.5182 | -10.056055
6271.593 | -10.057963 | 104.5266 | 104.5266 | -10.057963
6272.093 | -10.059109 | 104.5349 | 104.5349 | -10.059109
6272.593 | -10.060255 | 104.5432 | 104.5432 | -10.060255
6273.093 | -10.056055 | 104.5516 | 104.5516 | -10.056055
6273.593 | -10.049947 | 104.5599 | 104.5599 | -10.049947
6274.093 | -10.0572 | 104.5682 | 104.5682 | -10.0572
6274.593 | -10.052238 | 104.5766 | 104.5766 | -10.052238
6275.093 | -10.052238 | 104.5849 | 104.5849 | -10.052238
6275.593 | -10.053764 | 104.5932 | 104.5932 | -10.053764
6276.093 | -10.058346 | 104.6016 | 104.6016 | -10.058346
6276.593 | -10.060255 | 104.6099 | 104.6099 | -10.060255
6277.093 | -10.056819 | 104.6182 | 104.6182 | -10.056819
6277.593 | -10.056055 | 104.6266 | 104.6266 | -10.056055
6278.093 | -10.055674 | 104.6349 | 104.6349 | -10.055674
6278.593 | -10.056055 | 104.6432 | 104.6432 | -10.056055
6279.093 | -10.059491 | 104.6516 | 104.6516 | -10.059491
6279.593 | -10.057963 | 104.6599 | 104.6599 | -10.057963
6280.093 | -10.053383 | 104.6682 | 104.6682 | -10.053383
6280.593 | -10.052619 | 104.6766 | 104.6766 | -10.052619
6281.093 | -10.056055 | 104.6849 | 104.6849 | -10.056055
6281.593 | -10.061018 | 104.6932 | 104.6932 | -10.061018
6282.093 | -10.057582 | 104.7016 | 104.7016 | -10.057582
6282.593 | -10.0572 | 104.7099 | 104.7099 | -10.0572
6283.093 | -10.05491 | 104.7182 | 104.7182 | -10.05491
6283.593 | -10.053383 | 104.7266 | 104.7266 | -10.053383
6284.093 | -10.055674 | 104.7349 | 104.7349 | -10.055674
6284.593 | -10.056818 | 104.7432 | 104.7432 | -10.056818
6285.093 | -10.053001 | 104.7516 | 104.7516 | -10.053001
6285.593 | -10.058727 | 104.7599 | 104.7599 | -10.058727
6286.093 | -10.057964 | 104.7682 | 104.7682 | -10.057964
6286.593 | -10.059109 | 104.7766 | 104.7766 | -10.059109
6287.093 | -10.054147 | 104.7849 | 104.7849 | -10.054147
6287.593 | -10.057963 | 104.7932 | 104.7932 | -10.057963
6288.093 | -10.055674 | 104.8016 | 104.8016 | -10.055674
6288.593 | -10.054528 | 104.8099 | 104.8099 | -10.054528
6289.093 | -10.056818 | 104.8182 | 104.8182 | -10.056818
6289.593 | -10.055674 | 104.8266 | 104.8266 | -10.055674
6290.093 | -10.057582 | 104.8349 | 104.8349 | -10.057582
6290.593 | -10.056819 | 104.8432 | 104.8432 | -10.056819
6291.093 | -10.059491 | 104.8516 | 104.8516 | -10.059491
6291.593 | -10.059873 | 104.8599 | 104.8599 | -10.059873
6292.093 | -10.057582 | 104.8682 | 104.8682 | -10.057582
6292.593 | -10.0572 | 104.8766 | 104.8766 | -10.0572
6293.093 | -10.056437 | 104.8849 | 104.8849 | -10.056437
6293.593 | -10.056055 | 104.8932 | 104.8932 | -10.056055
6294.093 | -10.061782 | 104.9016 | 104.9016 | -10.061782
6294.593 | -10.057963 | 104.9099 | 104.9099 | -10.057963
6295.093 | -10.057582 | 104.9182 | 104.9182 | -10.057582
6295.593 | -10.0572 | 104.9266 | 104.9266 | -10.0572
6296.093 | -10.060255 | 104.9349 | 104.9349 | -10.060255
6296.593 | -10.056818 | 104.9432 | 104.9432 | -10.056818
6297.093 | -10.05911 | 104.9516 | 104.9516 | -10.05911
6297.593 | -10.059874 | 104.9599 | 104.9599 | -10.059874
6298.093 | -10.061782 | 104.9682 | 104.9682 | -10.061782
6298.593 | -10.056818 | 104.9766 | 104.9766 | -10.056818
6299.093 | -10.065218 | 104.9849 | 104.9849 | -10.065218
6299.593 | -10.060637 | 104.9932 | 104.9932 | -10.060637
6300.093 | -10.060637 | 105.0016 | 105.0016 | -10.060637
6300.593 | -10.059873 | 105.0099 | 105.0099 | -10.059873
6301.093 | -10.060255 | 105.0182 | 105.0182 | -10.060255
6301.593 | -10.059109 | 105.0266 | 105.0266 | -10.059109
6302.093 | -10.059491 | 105.0349 | 105.0349 | -10.059491
6302.593 | -10.056818 | 105.0432 | 105.0432 | -10.056818
6303.093 | -10.054147 | 105.0516 | 105.0516 | -10.054147
6303.593 | -10.055292 | 105.0599 | 105.0599 | -10.055292
6304.093 | -10.056437 | 105.0682 | 105.0682 | -10.056437
6304.593 | -10.053383 | 105.0766 | 105.0766 | -10.053383
6305.093 | -10.059873 | 105.0849 | 105.0849 | -10.059873
6305.593 | -10.056055 | 105.0932 | 105.0932 | -10.056055
6306.093 | -10.056055 | 105.1016 | 105.1016 | -10.056055
6306.593 | -10.057963 | 105.1099 | 105.1099 | -10.057963
6307.093 | -10.062927 | 105.1182 | 105.1182 | -10.062927
6307.593 | -10.056055 | 105.1266 | 105.1266 | -10.056055
6308.093 | -10.054147 | 105.1349 | 105.1349 | -10.054147
6308.593 | -10.0572 | 105.1432 | 105.1432 | -10.0572
6309.093 | -10.05911 | 105.1516 | 105.1516 | -10.05911
6309.593 | -10.060255 | 105.1599 | 105.1599 | -10.060255
6310.093 | -10.054528 | 105.1682 | 105.1682 | -10.054528
6310.593 | -10.059109 | 105.1766 | 105.1766 | -10.059109
6311.093 | -10.055674 | 105.1849 | 105.1849 | -10.055674
6311.593 | -10.057582 | 105.1932 | 105.1932 | -10.057582
6312.093 | -10.059873 | 105.2016 | 105.2016 | -10.059873
6312.593 | -10.05491 | 105.2099 | 105.2099 | -10.05491
6313.093 | -10.058727 | 105.2182 | 105.2182 | -10.058727
6313.593 | -10.058727 | 105.2266 | 105.2266 | -10.058727
6314.093 | -10.05491 | 105.2349 | 105.2349 | -10.05491
6314.593 | -10.058346 | 105.2432 | 105.2432 | -10.058346
6315.093 | -10.055674 | 105.2516 | 105.2516 | -10.055674
6315.593 | -10.057582 | 105.2599 | 105.2599 | -10.057582
6316.093 | -10.0572 | 105.2682 | 105.2682 | -10.0572
6316.593 | -10.058727 | 105.2766 | 105.2766 | -10.058727
6317.093 | -10.058345 | 105.2849 | 105.2849 | -10.058345
6317.593 | -10.062546 | 105.2932 | 105.2932 | -10.062546
6318.093 | -10.059491 | 105.3016 | 105.3016 | -10.059491
6318.593 | -10.055292 | 105.3099 | 105.3099 | -10.055292
6319.093 | -10.059873 | 105.3182 | 105.3182 | -10.059873
6319.593 | -10.058346 | 105.3266 | 105.3266 | -10.058346
6320.093 | -10.061399 | 105.3349 | 105.3349 | -10.061399
6320.593 | -10.05491 | 105.3432 | 105.3432 | -10.05491
6321.093 | -10.056055 | 105.3516 | 105.3516 | -10.056055
6321.593 | -10.060254 | 105.3599 | 105.3599 | -10.060254
6322.093 | -10.057582 | 105.3682 | 105.3682 | -10.057582
6322.593 | -10.057964 | 105.3766 | 105.3766 | -10.057964
6323.093 | -10.05911 | 105.3849 | 105.3849 | -10.05911
6323.593 | -10.057582 | 105.3932 | 105.3932 | -10.057582
6324.093 | -10.057582 | 105.4016 | 105.4016 | -10.057582
6324.593 | -10.057582 | 105.4099 | 105.4099 | -10.057582
6325.093 | -10.062163 | 105.4182 | 105.4182 | -10.062163
6325.593 | -10.053383 | 105.4266 | 105.4266 | -10.053383
6326.093 | -10.060637 | 105.4349 | 105.4349 | -10.060637
6326.593 | -10.061399 | 105.4432 | 105.4432 | -10.061399
6327.093 | -10.059109 | 105.4516 | 105.4516 | -10.059109
6327.593 | -10.059109 | 105.4599 | 105.4599 | -10.059109
6328.093 | -10.058345 | 105.4682 | 105.4682 | -10.058345
6328.593 | -10.058345 | 105.4766 | 105.4766 | -10.058345
6329.093 | -10.062545 | 105.4849 | 105.4849 | -10.062545
6329.593 | -10.056818 | 105.4932 | 105.4932 | -10.056818
6330.093 | -10.057582 | 105.5016 | 105.5016 | -10.057582
6330.593 | -10.057963 | 105.5099 | 105.5099 | -10.057963
6331.093 | -10.053764 | 105.5182 | 105.5182 | -10.053764
6331.593 | -10.059491 | 105.5266 | 105.5266 | -10.059491
6332.093 | -10.054147 | 105.5349 | 105.5349 | -10.054147
6332.593 | -10.055292 | 105.5432 | 105.5432 | -10.055292
6333.093 | -10.052238 | 105.5516 | 105.5516 | -10.052238
6333.593 | -10.057963 | 105.5599 | 105.5599 | -10.057963
6334.093 | -10.055292 | 105.5682 | 105.5682 | -10.055292
6334.593 | -10.054147 | 105.5766 | 105.5766 | -10.054147
6335.093 | -10.058727 | 105.5849 | 105.5849 | -10.058727
6335.593 | -10.0572 | 105.5932 | 105.5932 | -10.0572
6336.093 | -10.053764 | 105.6016 | 105.6016 | -10.053764
6336.593 | -10.055674 | 105.6099 | 105.6099 | -10.055674
6337.093 | -10.054147 | 105.6182 | 105.6182 | -10.054147
6337.593 | -10.0572 | 105.6266 | 105.6266 | -10.0572
6338.093 | -10.053764 | 105.6349 | 105.6349 | -10.053764
6338.593 | -10.054528 | 105.6432 | 105.6432 | -10.054528
6339.093 | -10.05071 | 105.6516 | 105.6516 | -10.05071
6339.593 | -10.056818 | 105.6599 | 105.6599 | -10.056818
6340.093 | -10.058346 | 105.6682 | 105.6682 | -10.058346
6340.593 | -10.057963 | 105.6766 | 105.6766 | -10.057963
6341.093 | -10.055292 | 105.6849 | 105.6849 | -10.055292
6341.593 | -10.054147 | 105.6932 | 105.6932 | -10.054147
6342.093 | -10.0614 | 105.7016 | 105.7016 | -10.0614
6342.593 | -10.059873 | 105.7099 | 105.7099 | -10.059873
6343.093 | -10.057963 | 105.7182 | 105.7182 | -10.057963
6343.593 | -10.052619 | 105.7266 | 105.7266 | -10.052619
6344.093 | -10.056437 | 105.7349 | 105.7349 | -10.056437
6344.593 | -10.060255 | 105.7432 | 105.7432 | -10.060255
6345.093 | -10.057582 | 105.7516 | 105.7516 | -10.057582
6345.593 | -10.056437 | 105.7599 | 105.7599 | -10.056437
6346.093 | -10.055292 | 105.7682 | 105.7682 | -10.055292
6346.593 | -10.061399 | 105.7766 | 105.7766 | -10.061399
6347.093 | -10.05491 | 105.7849 | 105.7849 | -10.05491
6347.593 | -10.056819 | 105.7932 | 105.7932 | -10.056819
6348.093 | -10.0572 | 105.8016 | 105.8016 | -10.0572
6348.593 | -10.058727 | 105.8099 | 105.8099 | -10.058727
6349.093 | -10.056055 | 105.8182 | 105.8182 | -10.056055
6349.593 | -10.056437 | 105.8266 | 105.8266 | -10.056437
6350.093 | -10.054147 | 105.8349 | 105.8349 | -10.054147
6350.593 | -10.056818 | 105.8432 | 105.8432 | -10.056818
6351.093 | -10.051473 | 105.8516 | 105.8516 | -10.051473
6351.593 | -10.054147 | 105.8599 | 105.8599 | -10.054147
6352.093 | -10.056437 | 105.8682 | 105.8682 | -10.056437
6352.593 | -10.054147 | 105.8766 | 105.8766 | -10.054147
6353.093 | -10.059491 | 105.8849 | 105.8849 | -10.059491
6353.593 | -10.0572 | 105.8932 | 105.8932 | -10.0572
6354.093 | -10.057963 | 105.9016 | 105.9016 | -10.057963
6354.593 | -10.057582 | 105.9099 | 105.9099 | -10.057582
6355.093 | -10.053 | 105.9182 | 105.9182 | -10.053
6355.593 | -10.055674 | 105.9266 | 105.9266 | -10.055674
6356.093 | -10.0572 | 105.9349 | 105.9349 | -10.0572
6356.593 | -10.058346 | 105.9432 | 105.9432 | -10.058346
6357.093 | -10.056819 | 105.9516 | 105.9516 | -10.056819
6357.593 | -10.060254 | 105.9599 | 105.9599 | -10.060254
6358.093 | -10.0572 | 105.9682 | 105.9682 | -10.0572
6358.593 | -10.059109 | 105.9766 | 105.9766 | -10.059109
6359.093 | -10.058346 | 105.9849 | 105.9849 | -10.058346
6359.593 | -10.057582 | 105.9932 | 105.9932 | -10.057582
6360.093 | -10.053764 | 106.0016 | 106.0016 | -10.053764
6360.593 | -10.05491 | 106.0099 | 106.0099 | -10.05491
6361.093 | -10.060636 | 106.0182 | 106.0182 | -10.060636
6361.593 | -10.052238 | 106.0266 | 106.0266 | -10.052238
6362.093 | -10.057582 | 106.0349 | 106.0349 | -10.057582
6362.593 | -10.056818 | 106.0432 | 106.0432 | -10.056818
6363.093 | -10.055674 | 106.0516 | 106.0516 | -10.055674
6363.593 | -10.058727 | 106.0599 | 106.0599 | -10.058727
6364.093 | -10.059109 | 106.0682 | 106.0682 | -10.059109
6364.593 | -10.060637 | 106.0766 | 106.0766 | -10.060637
6365.093 | -10.059873 | 106.0849 | 106.0849 | -10.059873
6365.593 | -10.053 | 106.0932 | 106.0932 | -10.053
6366.093 | -10.061399 | 106.1016 | 106.1016 | -10.061399
6366.593 | -10.061782 | 106.1099 | 106.1099 | -10.061782
6367.093 | -10.059873 | 106.1182 | 106.1182 | -10.059873
6367.593 | -10.057582 | 106.1266 | 106.1266 | -10.057582
6368.093 | -10.058727 | 106.1349 | 106.1349 | -10.058727
6368.593 | -10.056818 | 106.1432 | 106.1432 | -10.056818
6369.093 | -10.053001 | 106.1516 | 106.1516 | -10.053001
6369.593 | -10.056437 | 106.1599 | 106.1599 | -10.056437
6370.093 | -10.054147 | 106.1682 | 106.1682 | -10.054147
6370.593 | -10.056055 | 106.1766 | 106.1766 | -10.056055
6371.093 | -10.059109 | 106.1849 | 106.1849 | -10.059109
6371.593 | -10.060637 | 106.1932 | 106.1932 | -10.060637
6372.093 | -10.053001 | 106.2016 | 106.2016 | -10.053001
6372.593 | -10.056055 | 106.2099 | 106.2099 | -10.056055
6373.093 | -10.059874 | 106.2182 | 106.2182 | -10.059874
6373.593 | -10.053 | 106.2266 | 106.2266 | -10.053
6374.093 | -10.054147 | 106.2349 | 106.2349 | -10.054147
6374.593 | -10.05262 | 106.2432 | 106.2432 | -10.05262
6375.093 | -10.060254 | 106.2516 | 106.2516 | -10.060254
6375.593 | -10.057582 | 106.2599 | 106.2599 | -10.057582
6376.093 | -10.056437 | 106.2682 | 106.2682 | -10.056437
6376.593 | -10.056055 | 106.2766 | 106.2766 | -10.056055
6377.093 | -10.057582 | 106.2849 | 106.2849 | -10.057582
6377.593 | -10.059491 | 106.2932 | 106.2932 | -10.059491
6378.093 | -10.056819 | 106.3016 | 106.3016 | -10.056819
6378.593 | -10.059109 | 106.3099 | 106.3099 | -10.059109
6379.093 | -10.061018 | 106.3182 | 106.3182 | -10.061018
6379.593 | -10.0572 | 106.3266 | 106.3266 | -10.0572
6380.093 | -10.054528 | 106.3349 | 106.3349 | -10.054528
6380.593 | -10.056055 | 106.3432 | 106.3432 | -10.056055
6381.093 | -10.062545 | 106.3516 | 106.3516 | -10.062545
6381.593 | -10.056437 | 106.3599 | 106.3599 | -10.056437
6382.093 | -10.060254 | 106.3682 | 106.3682 | -10.060254
6382.593 | -10.061782 | 106.3766 | 106.3766 | -10.061782
6383.093 | -10.058727 | 106.3849 | 106.3849 | -10.058727
6383.593 | -10.058346 | 106.3932 | 106.3932 | -10.058346
6384.093 | -10.055674 | 106.4016 | 106.4016 | -10.055674
6384.593 | -10.054528 | 106.4099 | 106.4099 | -10.054528
6385.093 | -10.057964 | 106.4182 | 106.4182 | -10.057964
6385.593 | -10.05491 | 106.4266 | 106.4266 | -10.05491
6386.093 | -10.0572 | 106.4349 | 106.4349 | -10.0572
6386.593 | -10.056055 | 106.4432 | 106.4432 | -10.056055
6387.093 | -10.060637 | 106.4516 | 106.4516 | -10.060637
6387.593 | -10.061018 | 106.4599 | 106.4599 | -10.061018
6388.093 | -10.058727 | 106.4682 | 106.4682 | -10.058727
6388.593 | -10.055674 | 106.4766 | 106.4766 | -10.055674
6389.093 | -10.059873 | 106.4849 | 106.4849 | -10.059873
6389.593 | -10.054528 | 106.4932 | 106.4932 | -10.054528
6390.093 | -10.055674 | 106.5016 | 106.5016 | -10.055674
6390.593 | -10.055674 | 106.5099 | 106.5099 | -10.055674
6391.093 | -10.057582 | 106.5182 | 106.5182 | -10.057582
6391.593 | -10.057963 | 106.5266 | 106.5266 | -10.057963
6392.093 | -10.052619 | 106.5349 | 106.5349 | -10.052619
6392.593 | -10.061399 | 106.5432 | 106.5432 | -10.061399
6393.093 | -10.056818 | 106.5516 | 106.5516 | -10.056818
6393.593 | -10.056055 | 106.5599 | 106.5599 | -10.056055
6394.093 | -10.054146 | 106.5682 | 106.5682 | -10.054146
6394.593 | -10.0572 | 106.5766 | 106.5766 | -10.0572
6395.093 | -10.058345 | 106.5849 | 106.5849 | -10.058345
6395.593 | -10.05491 | 106.5932 | 106.5932 | -10.05491
6396.093 | -10.060254 | 106.6016 | 106.6016 | -10.060254
6396.593 | -10.060637 | 106.6099 | 106.6099 | -10.060637
6397.093 | -10.058727 | 106.6182 | 106.6182 | -10.058727
6397.593 | -10.0572 | 106.6266 | 106.6266 | -10.0572
6398.093 | -10.059873 | 106.6349 | 106.6349 | -10.059873
6398.593 | -10.055674 | 106.6432 | 106.6432 | -10.055674
6399.093 | -10.059873 | 106.6516 | 106.6516 | -10.059873
6399.593 | -10.058345 | 106.6599 | 106.6599 | -10.058345
6400.093 | -10.062163 | 106.6682 | 106.6682 | -10.062163
6400.593 | -10.061399 | 106.6766 | 106.6766 | -10.061399
6401.093 | -10.05491 | 106.6849 | 106.6849 | -10.05491
6401.593 | -10.05911 | 106.6932 | 106.6932 | -10.05911
6402.093 | -10.058727 | 106.7016 | 106.7016 | -10.058727
6402.593 | -10.05491 | 106.7099 | 106.7099 | -10.05491
6403.093 | -10.061018 | 106.7182 | 106.7182 | -10.061018
6403.593 | -10.061399 | 106.7266 | 106.7266 | -10.061399
6404.093 | -10.0572 | 106.7349 | 106.7349 | -10.0572
6404.593 | -10.056055 | 106.7432 | 106.7432 | -10.056055
6405.093 | -10.056819 | 106.7516 | 106.7516 | -10.056819
6405.593 | -10.057963 | 106.7599 | 106.7599 | -10.057963
6406.093 | -10.056818 | 106.7682 | 106.7682 | -10.056818
6406.593 | -10.061018 | 106.7766 | 106.7766 | -10.061018
6407.093 | -10.057963 | 106.7849 | 106.7849 | -10.057963
6407.593 | -10.056818 | 106.7932 | 106.7932 | -10.056818
6408.093 | -10.057582 | 106.8016 | 106.8016 | -10.057582
6408.593 | -10.0572 | 106.8099 | 106.8099 | -10.0572
6409.093 | -10.053 | 106.8182 | 106.8182 | -10.053
6409.593 | -10.059873 | 106.8266 | 106.8266 | -10.059873
6410.093 | -10.056055 | 106.8349 | 106.8349 | -10.056055
6410.593 | -10.059873 | 106.8432 | 106.8432 | -10.059873
6411.093 | -10.059874 | 106.8516 | 106.8516 | -10.059874
6411.593 | -10.061399 | 106.8599 | 106.8599 | -10.061399
6412.093 | -10.062546 | 106.8682 | 106.8682 | -10.062546
6412.593 | -10.058345 | 106.8766 | 106.8766 | -10.058345
6413.093 | -10.053764 | 106.8849 | 106.8849 | -10.053764
6413.593 | -10.059109 | 106.8932 | 106.8932 | -10.059109
6414.093 | -10.057963 | 106.9016 | 106.9016 | -10.057963
6414.593 | -10.060637 | 106.9099 | 106.9099 | -10.060637
6415.093 | -10.058727 | 106.9182 | 106.9182 | -10.058727
6415.593 | -10.058346 | 106.9266 | 106.9266 | -10.058346
6416.093 | -10.053 | 106.9349 | 106.9349 | -10.053
6416.593 | -10.0572 | 106.9432 | 106.9432 | -10.0572
6417.093 | -10.053765 | 106.9516 | 106.9516 | -10.053765
6417.593 | -10.056818 | 106.9599 | 106.9599 | -10.056818
6418.093 | -10.058727 | 106.9682 | 106.9682 | -10.058727
6418.593 | -10.060254 | 106.9766 | 106.9766 | -10.060254
6419.093 | -10.05491 | 106.9849 | 106.9849 | -10.05491
6419.593 | -10.0572 | 106.9932 | 106.9932 | -10.0572
6420.093 | -10.054528 | 107.0016 | 107.0016 | -10.054528
6420.593 | -10.059491 | 107.0099 | 107.0099 | -10.059491
6421.093 | -10.059491 | 107.0182 | 107.0182 | -10.059491
6421.593 | -10.054146 | 107.0266 | 107.0266 | -10.054146
6422.093 | -10.054147 | 107.0349 | 107.0349 | -10.054147
6422.593 | -10.059873 | 107.0432 | 107.0432 | -10.059873
6423.093 | -10.055292 | 107.0516 | 107.0516 | -10.055292
6423.593 | -10.055674 | 107.0599 | 107.0599 | -10.055674
6424.093 | -10.054528 | 107.0682 | 107.0682 | -10.054528
6424.593 | -10.057582 | 107.0766 | 107.0766 | -10.057582
6425.093 | -10.056055 | 107.0849 | 107.0849 | -10.056055
6425.593 | -10.05911 | 107.0932 | 107.0932 | -10.05911
6426.093 | -10.058727 | 107.1016 | 107.1016 | -10.058727
6426.593 | -10.057582 | 107.1099 | 107.1099 | -10.057582
6427.093 | -10.059873 | 107.1182 | 107.1182 | -10.059873
6427.593 | -10.053765 | 107.1266 | 107.1266 | -10.053765
6428.093 | -10.056437 | 107.1349 | 107.1349 | -10.056437
6428.593 | -10.059873 | 107.1432 | 107.1432 | -10.059873
6429.093 | -10.061018 | 107.1516 | 107.1516 | -10.061018
6429.593 | -10.056055 | 107.1599 | 107.1599 | -10.056055
6430.093 | -10.059109 | 107.1682 | 107.1682 | -10.059109
6430.593 | -10.056055 | 107.1766 | 107.1766 | -10.056055
6431.093 | -10.057582 | 107.1849 | 107.1849 | -10.057582
6431.593 | -10.057582 | 107.1932 | 107.1932 | -10.057582
6432.093 | -10.056437 | 107.2016 | 107.2016 | -10.056437
6432.593 | -10.057963 | 107.2099 | 107.2099 | -10.057963
6433.093 | -10.056055 | 107.2182 | 107.2182 | -10.056055
6433.593 | -10.054528 | 107.2266 | 107.2266 | -10.054528
6434.093 | -10.059491 | 107.2349 | 107.2349 | -10.059491
6434.593 | -10.056437 | 107.2432 | 107.2432 | -10.056437
6435.093 | -10.059109 | 107.2516 | 107.2516 | -10.059109
6435.593 | -10.056437 | 107.2599 | 107.2599 | -10.056437
6436.093 | -10.058346 | 107.2682 | 107.2682 | -10.058346
6436.593 | -10.056437 | 107.2766 | 107.2766 | -10.056437
6437.093 | -10.057582 | 107.2849 | 107.2849 | -10.057582
6437.593 | -10.058727 | 107.2932 | 107.2932 | -10.058727
6438.093 | -10.056818 | 107.3016 | 107.3016 | -10.056818
6438.593 | -10.059491 | 107.3099 | 107.3099 | -10.059491
6439.093 | -10.056818 | 107.3182 | 107.3182 | -10.056818
6439.593 | -10.057582 | 107.3266 | 107.3266 | -10.057582
6440.093 | -10.056819 | 107.3349 | 107.3349 | -10.056819
6440.593 | -10.056818 | 107.3432 | 107.3432 | -10.056818
6441.093 | -10.051856 | 107.3516 | 107.3516 | -10.051856
6441.593 | -10.057582 | 107.3599 | 107.3599 | -10.057582
6442.093 | -10.058345 | 107.3682 | 107.3682 | -10.058345
6442.593 | -10.058346 | 107.3766 | 107.3766 | -10.058346
6443.093 | -10.055292 | 107.3849 | 107.3849 | -10.055292
6443.593 | -10.0572 | 107.3932 | 107.3932 | -10.0572
6444.093 | -10.055292 | 107.4016 | 107.4016 | -10.055292
6444.593 | -10.051855 | 107.4099 | 107.4099 | -10.051855
6445.093 | -10.052238 | 107.4182 | 107.4182 | -10.052238
6445.593 | -10.053383 | 107.4266 | 107.4266 | -10.053383
6446.093 | -10.056818 | 107.4349 | 107.4349 | -10.056818
6446.593 | -10.055674 | 107.4432 | 107.4432 | -10.055674
6447.093 | -10.060254 | 107.4516 | 107.4516 | -10.060254
6447.593 | -10.056818 | 107.4599 | 107.4599 | -10.056818
6448.093 | -10.058346 | 107.4682 | 107.4682 | -10.058346
6448.593 | -10.055674 | 107.4766 | 107.4766 | -10.055674
6449.093 | -10.0572 | 107.4849 | 107.4849 | -10.0572
6449.593 | -10.056818 | 107.4932 | 107.4932 | -10.056818
6450.093 | -10.051092 | 107.5016 | 107.5016 | -10.051092
6450.593 | -10.057963 | 107.5099 | 107.5099 | -10.057963
6451.093 | -10.056055 | 107.5182 | 107.5182 | -10.056055
6451.593 | -10.059491 | 107.5266 | 107.5266 | -10.059491
6452.093 | -10.058727 | 107.5349 | 107.5349 | -10.058727
6452.593 | -10.056818 | 107.5432 | 107.5432 | -10.056818
6453.093 | -10.05491 | 107.5516 | 107.5516 | -10.05491
6453.593 | -10.060637 | 107.5599 | 107.5599 | -10.060637
6454.093 | -10.059491 | 107.5682 | 107.5682 | -10.059491
6454.593 | -10.057963 | 107.5766 | 107.5766 | -10.057963
6455.093 | -10.059109 | 107.5849 | 107.5849 | -10.059109
6455.593 | -10.053383 | 107.5932 | 107.5932 | -10.053383
6456.093 | -10.055292 | 107.6016 | 107.6016 | -10.055292
6456.593 | -10.053383 | 107.6099 | 107.6099 | -10.053383
6457.093 | -10.055291 | 107.6182 | 107.6182 | -10.055291
6457.593 | -10.052619 | 107.6266 | 107.6266 | -10.052619
6458.093 | -10.053764 | 107.6349 | 107.6349 | -10.053764
6458.593 | -10.056819 | 107.6432 | 107.6432 | -10.056819
6459.093 | -10.056819 | 107.6516 | 107.6516 | -10.056819
6459.593 | -10.056055 | 107.6599 | 107.6599 | -10.056055
6460.093 | -10.056055 | 107.6682 | 107.6682 | -10.056055
6460.593 | -10.058346 | 107.6766 | 107.6766 | -10.058346
6461.093 | -10.056819 | 107.6849 | 107.6849 | -10.056819
6461.593 | -10.056055 | 107.6932 | 107.6932 | -10.056055
6462.093 | -10.057582 | 107.7016 | 107.7016 | -10.057582
6462.593 | -10.053383 | 107.7099 | 107.7099 | -10.053383
6463.093 | -10.051855 | 107.7182 | 107.7182 | -10.051855
6463.593 | -10.056055 | 107.7266 | 107.7266 | -10.056055
6464.093 | -10.059491 | 107.7349 | 107.7349 | -10.059491
6464.593 | -10.056437 | 107.7432 | 107.7432 | -10.056437
6465.093 | -10.0572 | 107.7516 | 107.7516 | -10.0572
6465.593 | -10.058345 | 107.7599 | 107.7599 | -10.058345
6466.093 | -10.055674 | 107.7682 | 107.7682 | -10.055674
6466.593 | -10.059109 | 107.7766 | 107.7766 | -10.059109
6467.093 | -10.059491 | 107.7849 | 107.7849 | -10.059491
6467.593 | -10.055292 | 107.7932 | 107.7932 | -10.055292
6468.093 | -10.058727 | 107.8016 | 107.8016 | -10.058727
6468.593 | -10.061018 | 107.8099 | 107.8099 | -10.061018
6469.093 | -10.05491 | 107.8182 | 107.8182 | -10.05491
6469.593 | -10.060636 | 107.8266 | 107.8266 | -10.060636
6470.093 | -10.057582 | 107.8349 | 107.8349 | -10.057582
6470.593 | -10.055674 | 107.8432 | 107.8432 | -10.055674
6471.093 | -10.057582 | 107.8516 | 107.8516 | -10.057582
6471.593 | -10.056055 | 107.8599 | 107.8599 | -10.056055
6472.093 | -10.057582 | 107.8682 | 107.8682 | -10.057582
6472.593 | -10.059873 | 107.8766 | 107.8766 | -10.059873
6473.093 | -10.058346 | 107.8849 | 107.8849 | -10.058346
6473.593 | -10.059491 | 107.8932 | 107.8932 | -10.059491
6474.093 | -10.057964 | 107.9016 | 107.9016 | -10.057964
6474.593 | -10.060254 | 107.9099 | 107.9099 | -10.060254
6475.093 | -10.057582 | 107.9182 | 107.9182 | -10.057582
6475.593 | -10.062545 | 107.9266 | 107.9266 | -10.062545
6476.093 | -10.056818 | 107.9349 | 107.9349 | -10.056818
6476.593 | -10.052238 | 107.9432 | 107.9432 | -10.052238
6477.093 | -10.056437 | 107.9516 | 107.9516 | -10.056437
6477.593 | -10.05491 | 107.9599 | 107.9599 | -10.05491
6478.093 | -10.058346 | 107.9682 | 107.9682 | -10.058346
6478.593 | -10.057582 | 107.9766 | 107.9766 | -10.057582
6479.093 | -10.058727 | 107.9849 | 107.9849 | -10.058727
6479.593 | -10.056818 | 107.9932 | 107.9932 | -10.056818
6480.093 | -10.059109 | 108.0016 | 108.0016 | -10.059109
6480.593 | -10.053765 | 108.0099 | 108.0099 | -10.053765
6481.093 | -10.05491 | 108.0182 | 108.0182 | -10.05491
6481.593 | -10.052238 | 108.0266 | 108.0266 | -10.052238
6482.093 | -10.059491 | 108.0349 | 108.0349 | -10.059491
6482.593 | -10.053383 | 108.0432 | 108.0432 | -10.053383
6483.093 | -10.058346 | 108.0516 | 108.0516 | -10.058346
6483.593 | -10.056437 | 108.0599 | 108.0599 | -10.056437
6484.093 | -10.051856 | 108.0682 | 108.0682 | -10.051856
6484.593 | -10.05911 | 108.0766 | 108.0766 | -10.05911
6485.093 | -10.062546 | 108.0849 | 108.0849 | -10.062546
6485.593 | -10.059874 | 108.0932 | 108.0932 | -10.059874
6486.093 | -10.061782 | 108.1016 | 108.1016 | -10.061782
6486.593 | -10.061018 | 108.1099 | 108.1099 | -10.061018
6487.093 | -10.057582 | 108.1182 | 108.1182 | -10.057582
6487.593 | -10.056819 | 108.1266 | 108.1266 | -10.056819
6488.093 | -10.054147 | 108.1349 | 108.1349 | -10.054147
6488.593 | -10.0614 | 108.1432 | 108.1432 | -10.0614
6489.093 | -10.0572 | 108.1516 | 108.1516 | -10.0572
6489.593 | -10.055292 | 108.1599 | 108.1599 | -10.055292
6490.093 | -10.056819 | 108.1682 | 108.1682 | -10.056819
6490.593 | -10.056818 | 108.1766 | 108.1766 | -10.056818
6491.093 | -10.059873 | 108.1849 | 108.1849 | -10.059873
6491.593 | -10.051473 | 108.1932 | 108.1932 | -10.051473
6492.093 | -10.058345 | 108.2016 | 108.2016 | -10.058345
6492.593 | -10.056819 | 108.2099 | 108.2099 | -10.056819
6493.093 | -10.055674 | 108.2182 | 108.2182 | -10.055674
6493.593 | -10.060637 | 108.2266 | 108.2266 | -10.060637
6494.093 | -10.054528 | 108.2349 | 108.2349 | -10.054528
6494.593 | -10.058345 | 108.2432 | 108.2432 | -10.058345
6495.093 | -10.059491 | 108.2516 | 108.2516 | -10.059491
6495.593 | -10.055292 | 108.2599 | 108.2599 | -10.055292
6496.093 | -10.060254 | 108.2682 | 108.2682 | -10.060254
6496.593 | -10.060254 | 108.2766 | 108.2766 | -10.060254
6497.093 | -10.0572 | 108.2849 | 108.2849 | -10.0572
6497.593 | -10.054147 | 108.2932 | 108.2932 | -10.054147
6498.093 | -10.056055 | 108.3016 | 108.3016 | -10.056055
6498.593 | -10.061018 | 108.3099 | 108.3099 | -10.061018
6499.093 | -10.056818 | 108.3182 | 108.3182 | -10.056818
6499.593 | -10.056437 | 108.3266 | 108.3266 | -10.056437
6500.093 | -10.054146 | 108.3349 | 108.3349 | -10.054146
6500.593 | -10.056055 | 108.3432 | 108.3432 | -10.056055
6501.093 | -10.057582 | 108.3516 | 108.3516 | -10.057582
6501.593 | -10.05262 | 108.3599 | 108.3599 | -10.05262
6502.093 | -10.053383 | 108.3682 | 108.3682 | -10.053383
6502.593 | -10.053383 | 108.3766 | 108.3766 | -10.053383
6503.093 | -10.054146 | 108.3849 | 108.3849 | -10.054146
6503.593 | -10.057963 | 108.3932 | 108.3932 | -10.057963
6504.093 | -10.059109 | 108.4016 | 108.4016 | -10.059109
6504.593 | -10.049182 | 108.4099 | 108.4099 | -10.049182
6505.093 | -10.058346 | 108.4182 | 108.4182 | -10.058346
6505.593 | -10.053001 | 108.4266 | 108.4266 | -10.053001
6506.093 | -10.054147 | 108.4349 | 108.4349 | -10.054147
6506.593 | -10.055674 | 108.4432 | 108.4432 | -10.055674
6507.093 | -10.050328 | 108.4516 | 108.4516 | -10.050328
6507.593 | -10.055674 | 108.4599 | 108.4599 | -10.055674
6508.093 | -10.056055 | 108.4682 | 108.4682 | -10.056055
6508.593 | -10.054528 | 108.4766 | 108.4766 | -10.054528
6509.093 | -10.051855 | 108.4849 | 108.4849 | -10.051855
6509.593 | -10.054147 | 108.4932 | 108.4932 | -10.054147
6510.093 | -10.046892 | 108.5016 | 108.5016 | -10.046892
6510.593 | -10.055292 | 108.5099 | 108.5099 | -10.055292
6511.093 | -10.060254 | 108.5182 | 108.5182 | -10.060254
6511.593 | -10.053382 | 108.5266 | 108.5266 | -10.053382
6512.093 | -10.056818 | 108.5349 | 108.5349 | -10.056818
6512.593 | -10.056055 | 108.5432 | 108.5432 | -10.056055
6513.093 | -10.056818 | 108.5516 | 108.5516 | -10.056818
6513.593 | -10.056437 | 108.5599 | 108.5599 | -10.056437
6514.093 | -10.056437 | 108.5682 | 108.5682 | -10.056437
6514.593 | -10.062163 | 108.5766 | 108.5766 | -10.062163
6515.093 | -10.055292 | 108.5849 | 108.5849 | -10.055292
6515.593 | -10.057582 | 108.5932 | 108.5932 | -10.057582
6516.093 | -10.062163 | 108.6016 | 108.6016 | -10.062163
6516.593 | -10.05491 | 108.6099 | 108.6099 | -10.05491
6517.093 | -10.054528 | 108.6182 | 108.6182 | -10.054528
6517.593 | -10.053 | 108.6266 | 108.6266 | -10.053
6518.093 | -10.059109 | 108.6349 | 108.6349 | -10.059109
6518.593 | -10.056818 | 108.6432 | 108.6432 | -10.056818
6519.093 | -10.059874 | 108.6516 | 108.6516 | -10.059874
6519.593 | -10.056437 | 108.6599 | 108.6599 | -10.056437
6520.093 | -10.053001 | 108.6682 | 108.6682 | -10.053001
6520.593 | -10.05491 | 108.6766 | 108.6766 | -10.05491
6521.093 | -10.056055 | 108.6849 | 108.6849 | -10.056055
6521.593 | -10.056818 | 108.6932 | 108.6932 | -10.056818
6522.093 | -10.051474 | 108.7016 | 108.7016 | -10.051474
6522.593 | -10.053383 | 108.7099 | 108.7099 | -10.053383
6523.093 | -10.05491 | 108.7182 | 108.7182 | -10.05491
6523.593 | -10.05491 | 108.7266 | 108.7266 | -10.05491
6524.093 | -10.059491 | 108.7349 | 108.7349 | -10.059491
6524.593 | -10.056818 | 108.7432 | 108.7432 | -10.056818
6525.093 | -10.052619 | 108.7516 | 108.7516 | -10.052619
6525.593 | -10.0572 | 108.7599 | 108.7599 | -10.0572
6526.093 | -10.060255 | 108.7682 | 108.7682 | -10.060255
6526.593 | -10.0572 | 108.7766 | 108.7766 | -10.0572
6527.093 | -10.060255 | 108.7849 | 108.7849 | -10.060255
6527.593 | -10.055292 | 108.7932 | 108.7932 | -10.055292
6528.093 | -10.058727 | 108.8016 | 108.8016 | -10.058727
6528.593 | -10.059491 | 108.8099 | 108.8099 | -10.059491
6529.093 | -10.059491 | 108.8182 | 108.8182 | -10.059491
6529.593 | -10.056818 | 108.8266 | 108.8266 | -10.056818
6530.093 | -10.056437 | 108.8349 | 108.8349 | -10.056437
6530.593 | -10.053764 | 108.8432 | 108.8432 | -10.053764
6531.093 | -10.058345 | 108.8516 | 108.8516 | -10.058345
6531.593 | -10.054528 | 108.8599 | 108.8599 | -10.054528
6532.093 | -10.055292 | 108.8682 | 108.8682 | -10.055292
6532.593 | -10.056055 | 108.8766 | 108.8766 | -10.056055
6533.093 | -10.059109 | 108.8849 | 108.8849 | -10.059109
6533.593 | -10.059491 | 108.8932 | 108.8932 | -10.059491
6534.093 | -10.055292 | 108.9016 | 108.9016 | -10.055292
6534.593 | -10.059873 | 108.9099 | 108.9099 | -10.059873
6535.093 | -10.05911 | 108.9182 | 108.9182 | -10.05911
6535.593 | -10.059874 | 108.9266 | 108.9266 | -10.059874
6536.093 | -10.061018 | 108.9349 | 108.9349 | -10.061018
6536.593 | -10.057582 | 108.9432 | 108.9432 | -10.057582
6537.093 | -10.0572 | 108.9516 | 108.9516 | -10.0572
6537.593 | -10.056437 | 108.9599 | 108.9599 | -10.056437
6538.093 | -10.058727 | 108.9682 | 108.9682 | -10.058727
6538.593 | -10.056055 | 108.9766 | 108.9766 | -10.056055
6539.093 | -10.056818 | 108.9849 | 108.9849 | -10.056818
6539.593 | -10.05911 | 108.9932 | 108.9932 | -10.05911
6540.093 | -10.056055 | 109.0016 | 109.0016 | -10.056055
6540.593 | -10.053383 | 109.0099 | 109.0099 | -10.053383
6541.093 | -10.0572 | 109.0182 | 109.0182 | -10.0572
6541.593 | -10.060637 | 109.0266 | 109.0266 | -10.060637
6542.093 | -10.056818 | 109.0349 | 109.0349 | -10.056818
6542.593 | -10.053382 | 109.0432 | 109.0432 | -10.053382
6543.093 | -10.057963 | 109.0516 | 109.0516 | -10.057963
6543.593 | -10.056055 | 109.0599 | 109.0599 | -10.056055
6544.093 | -10.0572 | 109.0682 | 109.0682 | -10.0572
6544.593 | -10.056055 | 109.0766 | 109.0766 | -10.056055
6545.093 | -10.05071 | 109.0849 | 109.0849 | -10.05071
6545.593 | -10.05491 | 109.0932 | 109.0932 | -10.05491
6546.093 | -10.058345 | 109.1016 | 109.1016 | -10.058345
6546.593 | -10.060255 | 109.1099 | 109.1099 | -10.060255
6547.093 | -10.056819 | 109.1182 | 109.1182 | -10.056819
6547.593 | -10.0572 | 109.1266 | 109.1266 | -10.0572
6548.093 | -10.059873 | 109.1349 | 109.1349 | -10.059873
6548.593 | -10.056437 | 109.1432 | 109.1432 | -10.056437
6549.093 | -10.053764 | 109.1516 | 109.1516 | -10.053764
6549.593 | -10.060255 | 109.1599 | 109.1599 | -10.060255
6550.093 | -10.059491 | 109.1682 | 109.1682 | -10.059491
6550.593 | -10.056437 | 109.1766 | 109.1766 | -10.056437
6551.093 | -10.055674 | 109.1849 | 109.1849 | -10.055674
6551.593 | -10.0572 | 109.1932 | 109.1932 | -10.0572
6552.093 | -10.059491 | 109.2016 | 109.2016 | -10.059491
6552.593 | -10.058345 | 109.2099 | 109.2099 | -10.058345
6553.093 | -10.059873 | 109.2182 | 109.2182 | -10.059873
6553.593 | -10.057582 | 109.2266 | 109.2266 | -10.057582
6554.093 | -10.0572 | 109.2349 | 109.2349 | -10.0572
6554.593 | -10.057963 | 109.2432 | 109.2432 | -10.057963
6555.093 | -10.054147 | 109.2516 | 109.2516 | -10.054147
6555.593 | -10.056437 | 109.2599 | 109.2599 | -10.056437
6556.093 | -10.05911 | 109.2682 | 109.2682 | -10.05911
6556.593 | -10.0572 | 109.2766 | 109.2766 | -10.0572
6557.093 | -10.059491 | 109.2849 | 109.2849 | -10.059491
6557.593 | -10.057963 | 109.2932 | 109.2932 | -10.057963
6558.093 | -10.054528 | 109.3016 | 109.3016 | -10.054528
6558.593 | -10.057582 | 109.3099 | 109.3099 | -10.057582
6559.093 | -10.056818 | 109.3182 | 109.3182 | -10.056818
6559.593 | -10.054146 | 109.3266 | 109.3266 | -10.054146
6560.093 | -10.0572 | 109.3349 | 109.3349 | -10.0572
6560.593 | -10.059873 | 109.3432 | 109.3432 | -10.059873
6561.093 | -10.058727 | 109.3516 | 109.3516 | -10.058727
6561.593 | -10.059109 | 109.3599 | 109.3599 | -10.059109
6562.093 | -10.054528 | 109.3682 | 109.3682 | -10.054528
6562.593 | -10.058346 | 109.3766 | 109.3766 | -10.058346
6563.093 | -10.054528 | 109.3849 | 109.3849 | -10.054528
6563.593 | -10.055292 | 109.3932 | 109.3932 | -10.055292
6564.093 | -10.05491 | 109.4016 | 109.4016 | -10.05491
6564.593 | -10.060254 | 109.4099 | 109.4099 | -10.060254
6565.093 | -10.057963 | 109.4182 | 109.4182 | -10.057963
6565.593 | -10.056818 | 109.4266 | 109.4266 | -10.056818
6566.093 | -10.056055 | 109.4349 | 109.4349 | -10.056055
6566.593 | -10.056819 | 109.4432 | 109.4432 | -10.056819
6567.093 | -10.055292 | 109.4516 | 109.4516 | -10.055292
6567.593 | -10.053764 | 109.4599 | 109.4599 | -10.053764
6568.093 | -10.05491 | 109.4682 | 109.4682 | -10.05491
6568.593 | -10.051474 | 109.4766 | 109.4766 | -10.051474
6569.093 | -10.056055 | 109.4849 | 109.4849 | -10.056055
6569.593 | -10.05491 | 109.4932 | 109.4932 | -10.05491
6570.093 | -10.053765 | 109.5016 | 109.5016 | -10.053765
6570.593 | -10.05491 | 109.5099 | 109.5099 | -10.05491
6571.093 | -10.056055 | 109.5182 | 109.5182 | -10.056055
6571.593 | -10.056818 | 109.5266 | 109.5266 | -10.056818
6572.093 | -10.060255 | 109.5349 | 109.5349 | -10.060255
6572.593 | -10.055674 | 109.5432 | 109.5432 | -10.055674
6573.093 | -10.057964 | 109.5516 | 109.5516 | -10.057964
6573.593 | -10.056055 | 109.5599 | 109.5599 | -10.056055
6574.093 | -10.057582 | 109.5682 | 109.5682 | -10.057582
6574.593 | -10.061399 | 109.5766 | 109.5766 | -10.061399
6575.093 | -10.056437 | 109.5849 | 109.5849 | -10.056437
6575.593 | -10.053 | 109.5932 | 109.5932 | -10.053
6576.093 | -10.060255 | 109.6016 | 109.6016 | -10.060255
6576.593 | -10.0572 | 109.6099 | 109.6099 | -10.0572
6577.093 | -10.057582 | 109.6182 | 109.6182 | -10.057582
6577.593 | -10.055674 | 109.6266 | 109.6266 | -10.055674
6578.093 | -10.054528 | 109.6349 | 109.6349 | -10.054528
6578.593 | -10.062163 | 109.6432 | 109.6432 | -10.062163
6579.093 | -10.056819 | 109.6516 | 109.6516 | -10.056819
6579.593 | -10.061018 | 109.6599 | 109.6599 | -10.061018
6580.093 | -10.056437 | 109.6682 | 109.6682 | -10.056437
6580.593 | -10.053764 | 109.6766 | 109.6766 | -10.053764
6581.093 | -10.057964 | 109.6849 | 109.6849 | -10.057964
6581.593 | -10.057963 | 109.6932 | 109.6932 | -10.057963
6582.093 | -10.058727 | 109.7016 | 109.7016 | -10.058727
6582.593 | -10.058346 | 109.7099 | 109.7099 | -10.058346
6583.093 | -10.049946 | 109.7182 | 109.7182 | -10.049946
6583.593 | -10.057582 | 109.7266 | 109.7266 | -10.057582
6584.093 | -10.059491 | 109.7349 | 109.7349 | -10.059491
6584.593 | -10.057582 | 109.7432 | 109.7432 | -10.057582
6585.093 | -10.060636 | 109.7516 | 109.7516 | -10.060636
6585.593 | -10.059873 | 109.7599 | 109.7599 | -10.059873
6586.093 | -10.0572 | 109.7682 | 109.7682 | -10.0572
6586.593 | -10.053382 | 109.7766 | 109.7766 | -10.053382
6587.093 | -10.052238 | 109.7849 | 109.7849 | -10.052238
6587.593 | -10.059491 | 109.7932 | 109.7932 | -10.059491
6588.093 | -10.056437 | 109.8016 | 109.8016 | -10.056437
6588.593 | -10.055291 | 109.8099 | 109.8099 | -10.055291
6589.093 | -10.054147 | 109.8182 | 109.8182 | -10.054147
6589.593 | -10.059873 | 109.8266 | 109.8266 | -10.059873
6590.093 | -10.058727 | 109.8349 | 109.8349 | -10.058727
6590.593 | -10.058727 | 109.8432 | 109.8432 | -10.058727
6591.093 | -10.057963 | 109.8516 | 109.8516 | -10.057963
6591.593 | -10.058727 | 109.8599 | 109.8599 | -10.058727
6592.093 | -10.0572 | 109.8682 | 109.8682 | -10.0572
6592.593 | -10.0572 | 109.8766 | 109.8766 | -10.0572
6593.093 | -10.056437 | 109.8849 | 109.8849 | -10.056437
6593.593 | -10.052238 | 109.8932 | 109.8932 | -10.052238
6594.093 | -10.061018 | 109.9016 | 109.9016 | -10.061018
6594.593 | -10.058346 | 109.9099 | 109.9099 | -10.058346
6595.093 | -10.061018 | 109.9182 | 109.9182 | -10.061018
6595.593 | -10.062927 | 109.9266 | 109.9266 | -10.062927
6596.093 | -10.063691 | 109.9349 | 109.9349 | -10.063691
6596.593 | -10.057582 | 109.9432 | 109.9432 | -10.057582
6597.093 | -10.0614 | 109.9516 | 109.9516 | -10.0614
6597.593 | -10.058727 | 109.9599 | 109.9599 | -10.058727
6598.093 | -10.0614 | 109.9682 | 109.9682 | -10.0614
6598.593 | -10.060254 | 109.9766 | 109.9766 | -10.060254
6599.093 | -10.060637 | 109.9849 | 109.9849 | -10.060637
6599.593 | -10.059873 | 109.9932 | 109.9932 | -10.059873
6600.093 | -10.055674 | 110.0016 | 110.0016 | -10.055674
6600.593 | -10.057582 | 110.0099 | 110.0099 | -10.057582
6601.093 | -10.055674 | 110.0182 | 110.0182 | -10.055674
6601.593 | -10.061399 | 110.0266 | 110.0266 | -10.061399
6602.093 | -10.057963 | 110.0349 | 110.0349 | -10.057963
6602.593 | -10.0572 | 110.0432 | 110.0432 | -10.0572
6603.093 | -10.062163 | 110.0516 | 110.0516 | -10.062163
6603.593 | -10.063691 | 110.0599 | 110.0599 | -10.063691
6604.093 | -10.058346 | 110.0682 | 110.0682 | -10.058346
6604.593 | -10.054528 | 110.0766 | 110.0766 | -10.054528
6605.093 | -10.0572 | 110.0849 | 110.0849 | -10.0572
6605.593 | -10.062545 | 110.0932 | 110.0932 | -10.062545
6606.093 | -10.061018 | 110.1016 | 110.1016 | -10.061018
6606.593 | -10.061399 | 110.1099 | 110.1099 | -10.061399
6607.093 | -10.060637 | 110.1182 | 110.1182 | -10.060637
6607.593 | -10.059109 | 110.1266 | 110.1266 | -10.059109
6608.093 | -10.060254 | 110.1349 | 110.1349 | -10.060254
6608.593 | -10.060254 | 110.1432 | 110.1432 | -10.060254
6609.093 | -10.0572 | 110.1516 | 110.1516 | -10.0572
6609.593 | -10.062927 | 110.1599 | 110.1599 | -10.062927
6610.093 | -10.060254 | 110.1682 | 110.1682 | -10.060254
6610.593 | -10.057963 | 110.1766 | 110.1766 | -10.057963
6611.093 | -10.056819 | 110.1849 | 110.1849 | -10.056819
6611.593 | -10.057582 | 110.1932 | 110.1932 | -10.057582
6612.093 | -10.0572 | 110.2016 | 110.2016 | -10.0572
6612.593 | -10.061782 | 110.2099 | 110.2099 | -10.061782
6613.093 | -10.060637 | 110.2182 | 110.2182 | -10.060637
6613.593 | -10.059873 | 110.2266 | 110.2266 | -10.059873
6614.093 | -10.060254 | 110.2349 | 110.2349 | -10.060254
6614.593 | -10.053383 | 110.2432 | 110.2432 | -10.053383
6615.093 | -10.056437 | 110.2516 | 110.2516 | -10.056437
6615.593 | -10.059873 | 110.2599 | 110.2599 | -10.059873
6616.093 | -10.061782 | 110.2682 | 110.2682 | -10.061782
6616.593 | -10.058346 | 110.2766 | 110.2766 | -10.058346
6617.093 | -10.062546 | 110.2849 | 110.2849 | -10.062546
6617.593 | -10.062927 | 110.2932 | 110.2932 | -10.062927
6618.093 | -10.061782 | 110.3016 | 110.3016 | -10.061782
6618.593 | -10.056818 | 110.3099 | 110.3099 | -10.056818
6619.093 | -10.059109 | 110.3182 | 110.3182 | -10.059109
6619.593 | -10.062163 | 110.3266 | 110.3266 | -10.062163
6620.093 | -10.05491 | 110.3349 | 110.3349 | -10.05491
6620.593 | -10.055292 | 110.3432 | 110.3432 | -10.055292
6621.093 | -10.058346 | 110.3516 | 110.3516 | -10.058346
6621.593 | -10.059109 | 110.3599 | 110.3599 | -10.059109
6622.093 | -10.059874 | 110.3682 | 110.3682 | -10.059874
6622.593 | -10.056819 | 110.3766 | 110.3766 | -10.056819
6623.093 | -10.059873 | 110.3849 | 110.3849 | -10.059873
6623.593 | -10.0572 | 110.3932 | 110.3932 | -10.0572
6624.093 | -10.060637 | 110.4016 | 110.4016 | -10.060637
6624.593 | -10.058727 | 110.4099 | 110.4099 | -10.058727
6625.093 | -10.056819 | 110.4182 | 110.4182 | -10.056819
6625.593 | -10.058346 | 110.4266 | 110.4266 | -10.058346
6626.093 | -10.058346 | 110.4349 | 110.4349 | -10.058346
6626.593 | -10.059491 | 110.4432 | 110.4432 | -10.059491
6627.093 | -10.059109 | 110.4516 | 110.4516 | -10.059109
6627.593 | -10.053383 | 110.4599 | 110.4599 | -10.053383
6628.093 | -10.058727 | 110.4682 | 110.4682 | -10.058727
6628.593 | -10.060254 | 110.4766 | 110.4766 | -10.060254
6629.093 | -10.057582 | 110.4849 | 110.4849 | -10.057582
6629.593 | -10.057582 | 110.4932 | 110.4932 | -10.057582
6630.093 | -10.056055 | 110.5016 | 110.5016 | -10.056055
6630.593 | -10.063309 | 110.5099 | 110.5099 | -10.063309
6631.093 | -10.055292 | 110.5182 | 110.5182 | -10.055292
6631.593 | -10.057582 | 110.5266 | 110.5266 | -10.057582
6632.093 | -10.056818 | 110.5349 | 110.5349 | -10.056818
6632.593 | -10.057964 | 110.5432 | 110.5432 | -10.057964
6633.093 | -10.060637 | 110.5516 | 110.5516 | -10.060637
6633.593 | -10.055292 | 110.5599 | 110.5599 | -10.055292
6634.093 | -10.0572 | 110.5682 | 110.5682 | -10.0572
6634.593 | -10.054528 | 110.5766 | 110.5766 | -10.054528
6635.093 | -10.056818 | 110.5849 | 110.5849 | -10.056818
6635.593 | -10.061399 | 110.5932 | 110.5932 | -10.061399
6636.093 | -10.0572 | 110.6016 | 110.6016 | -10.0572
6636.593 | -10.056437 | 110.6099 | 110.6099 | -10.056437
6637.093 | -10.056818 | 110.6182 | 110.6182 | -10.056818
6637.593 | -10.059491 | 110.6266 | 110.6266 | -10.059491
6638.093 | -10.056437 | 110.6349 | 110.6349 | -10.056437
6638.593 | -10.061782 | 110.6432 | 110.6432 | -10.061782
6639.093 | -10.059873 | 110.6516 | 110.6516 | -10.059873
6639.593 | -10.058727 | 110.6599 | 110.6599 | -10.058727
6640.093 | -10.059491 | 110.6682 | 110.6682 | -10.059491
6640.593 | -10.060255 | 110.6766 | 110.6766 | -10.060255
6641.093 | -10.058346 | 110.6849 | 110.6849 | -10.058346
6641.593 | -10.055674 | 110.6932 | 110.6932 | -10.055674
6642.093 | -10.059491 | 110.7016 | 110.7016 | -10.059491
6642.593 | -10.053382 | 110.7099 | 110.7099 | -10.053382
6643.093 | -10.059491 | 110.7182 | 110.7182 | -10.059491
6643.593 | -10.058727 | 110.7266 | 110.7266 | -10.058727
6644.093 | -10.053764 | 110.7349 | 110.7349 | -10.053764
6644.593 | -10.051473 | 110.7432 | 110.7432 | -10.051473
6645.093 | -10.053765 | 110.7516 | 110.7516 | -10.053765
6645.593 | -10.056819 | 110.7599 | 110.7599 | -10.056819
6646.093 | -10.053382 | 110.7682 | 110.7682 | -10.053382
6646.593 | -10.054528 | 110.7766 | 110.7766 | -10.054528
6647.093 | -10.056437 | 110.7849 | 110.7849 | -10.056437
6647.593 | -10.057582 | 110.7932 | 110.7932 | -10.057582
6648.093 | -10.059873 | 110.8016 | 110.8016 | -10.059873
6648.593 | -10.058346 | 110.8099 | 110.8099 | -10.058346
6649.093 | -10.060255 | 110.8182 | 110.8182 | -10.060255
6649.593 | -10.055292 | 110.8266 | 110.8266 | -10.055292
6650.093 | -10.057582 | 110.8349 | 110.8349 | -10.057582
6650.593 | -10.052619 | 110.8432 | 110.8432 | -10.052619
6651.093 | -10.056437 | 110.8516 | 110.8516 | -10.056437
6651.593 | -10.053765 | 110.8599 | 110.8599 | -10.053765
6652.093 | -10.055674 | 110.8682 | 110.8682 | -10.055674
6652.593 | -10.054528 | 110.8766 | 110.8766 | -10.054528
6653.093 | -10.055674 | 110.8849 | 110.8849 | -10.055674
6653.593 | -10.059873 | 110.8932 | 110.8932 | -10.059873
6654.093 | -10.0572 | 110.9016 | 110.9016 | -10.0572
6654.593 | -10.053764 | 110.9099 | 110.9099 | -10.053764
6655.093 | -10.057582 | 110.9182 | 110.9182 | -10.057582
6655.593 | -10.05911 | 110.9266 | 110.9266 | -10.05911
6656.093 | -10.058345 | 110.9349 | 110.9349 | -10.058345
6656.593 | -10.055292 | 110.9432 | 110.9432 | -10.055292
6657.093 | -10.058727 | 110.9516 | 110.9516 | -10.058727
6657.593 | -10.058346 | 110.9599 | 110.9599 | -10.058346
6658.093 | -10.055674 | 110.9682 | 110.9682 | -10.055674
6658.593 | -10.05911 | 110.9766 | 110.9766 | -10.05911
6659.093 | -10.055674 | 110.9849 | 110.9849 | -10.055674
6659.593 | -10.059873 | 110.9932 | 110.9932 | -10.059873
6660.093 | -10.055674 | 111.0016 | 111.0016 | -10.055674
6660.593 | -10.063691 | 111.0099 | 111.0099 | -10.063691
6661.093 | -10.062164 | 111.0182 | 111.0182 | -10.062164
6661.593 | -10.056818 | 111.0266 | 111.0266 | -10.056818
6662.093 | -10.055674 | 111.0349 | 111.0349 | -10.055674
6662.593 | -10.0572 | 111.0432 | 111.0432 | -10.0572
6663.093 | -10.059491 | 111.0516 | 111.0516 | -10.059491
6663.593 | -10.057582 | 111.0599 | 111.0599 | -10.057582
6664.093 | -10.051092 | 111.0682 | 111.0682 | -10.051092
6664.593 | -10.053383 | 111.0766 | 111.0766 | -10.053383
6665.093 | -10.056437 | 111.0849 | 111.0849 | -10.056437
6665.593 | -10.05491 | 111.0932 | 111.0932 | -10.05491
6666.093 | -10.052238 | 111.1016 | 111.1016 | -10.052238
6666.593 | -10.056055 | 111.1099 | 111.1099 | -10.056055
6667.093 | -10.058346 | 111.1182 | 111.1182 | -10.058346
6667.593 | -10.059109 | 111.1266 | 111.1266 | -10.059109
6668.093 | -10.056818 | 111.1349 | 111.1349 | -10.056818
6668.593 | -10.05491 | 111.1432 | 111.1432 | -10.05491
6669.093 | -10.061782 | 111.1516 | 111.1516 | -10.061782
6669.593 | -10.054147 | 111.1599 | 111.1599 | -10.054147
6670.093 | -10.060636 | 111.1682 | 111.1682 | -10.060636
6670.593 | -10.056818 | 111.1766 | 111.1766 | -10.056818
6671.093 | -10.059873 | 111.1849 | 111.1849 | -10.059873
6671.593 | -10.05911 | 111.1932 | 111.1932 | -10.05911
6672.093 | -10.056055 | 111.2016 | 111.2016 | -10.056055
6672.593 | -10.058727 | 111.2099 | 111.2099 | -10.058727
6673.093 | -10.057582 | 111.2182 | 111.2182 | -10.057582
6673.593 | -10.059109 | 111.2266 | 111.2266 | -10.059109
6674.093 | -10.060637 | 111.2349 | 111.2349 | -10.060637
6674.593 | -10.057582 | 111.2432 | 111.2432 | -10.057582
6675.093 | -10.056437 | 111.2516 | 111.2516 | -10.056437
6675.593 | -10.053383 | 111.2599 | 111.2599 | -10.053383
6676.093 | -10.055674 | 111.2682 | 111.2682 | -10.055674
6676.593 | -10.061018 | 111.2766 | 111.2766 | -10.061018
6677.093 | -10.053764 | 111.2849 | 111.2849 | -10.053764
6677.593 | -10.057582 | 111.2932 | 111.2932 | -10.057582
6678.093 | -10.051091 | 111.3016 | 111.3016 | -10.051091
6678.593 | -10.056437 | 111.3099 | 111.3099 | -10.056437
6679.093 | -10.057582 | 111.3182 | 111.3182 | -10.057582
6679.593 | -10.057582 | 111.3266 | 111.3266 | -10.057582
6680.093 | -10.059491 | 111.3349 | 111.3349 | -10.059491
6680.593 | -10.0572 | 111.3432 | 111.3432 | -10.0572
6681.093 | -10.056055 | 111.3516 | 111.3516 | -10.056055
6681.593 | -10.059873 | 111.3599 | 111.3599 | -10.059873
6682.093 | -10.05911 | 111.3682 | 111.3682 | -10.05911
6682.593 | -10.060254 | 111.3766 | 111.3766 | -10.060254
6683.093 | -10.053383 | 111.3849 | 111.3849 | -10.053383
6683.593 | -10.054147 | 111.3932 | 111.3932 | -10.054147
6684.093 | -10.055674 | 111.4016 | 111.4016 | -10.055674
6684.593 | -10.058346 | 111.4099 | 111.4099 | -10.058346
6685.093 | -10.059491 | 111.4182 | 111.4182 | -10.059491
6685.593 | -10.0572 | 111.4266 | 111.4266 | -10.0572
6686.093 | -10.059491 | 111.4349 | 111.4349 | -10.059491
6686.593 | -10.057582 | 111.4432 | 111.4432 | -10.057582
6687.093 | -10.059109 | 111.4516 | 111.4516 | -10.059109
6687.593 | -10.058346 | 111.4599 | 111.4599 | -10.058346
6688.093 | -10.055674 | 111.4682 | 111.4682 | -10.055674
6688.593 | -10.058727 | 111.4766 | 111.4766 | -10.058727
6689.093 | -10.0614 | 111.4849 | 111.4849 | -10.0614
6689.593 | -10.063309 | 111.4932 | 111.4932 | -10.063309
6690.093 | -10.055674 | 111.5016 | 111.5016 | -10.055674
6690.593 | -10.058727 | 111.5099 | 111.5099 | -10.058727
6691.093 | -10.062163 | 111.5182 | 111.5182 | -10.062163
6691.593 | -10.051474 | 111.5266 | 111.5266 | -10.051474
6692.093 | -10.05491 | 111.5349 | 111.5349 | -10.05491
6692.593 | -10.057964 | 111.5432 | 111.5432 | -10.057964
6693.093 | -10.060255 | 111.5516 | 111.5516 | -10.060255
6693.593 | -10.059873 | 111.5599 | 111.5599 | -10.059873
6694.093 | -10.057963 | 111.5682 | 111.5682 | -10.057963
6694.593 | -10.057963 | 111.5766 | 111.5766 | -10.057963
6695.093 | -10.060254 | 111.5849 | 111.5849 | -10.060254
6695.593 | -10.0572 | 111.5932 | 111.5932 | -10.0572
6696.093 | -10.058727 | 111.6016 | 111.6016 | -10.058727
6696.593 | -10.058727 | 111.6099 | 111.6099 | -10.058727
6697.093 | -10.059873 | 111.6182 | 111.6182 | -10.059873
6697.593 | -10.060255 | 111.6266 | 111.6266 | -10.060255
6698.093 | -10.057964 | 111.6349 | 111.6349 | -10.057964
6698.593 | -10.057582 | 111.6432 | 111.6432 | -10.057582
6699.093 | -10.0572 | 111.6516 | 111.6516 | -10.0572
6699.593 | -10.060637 | 111.6599 | 111.6599 | -10.060637
6700.093 | -10.059491 | 111.6682 | 111.6682 | -10.059491
6700.593 | -10.059109 | 111.6766 | 111.6766 | -10.059109
6701.093 | -10.062545 | 111.6849 | 111.6849 | -10.062545
6701.593 | -10.055674 | 111.6932 | 111.6932 | -10.055674
6702.093 | -10.055292 | 111.7016 | 111.7016 | -10.055292
6702.593 | -10.058727 | 111.7099 | 111.7099 | -10.058727
6703.093 | -10.056055 | 111.7182 | 111.7182 | -10.056055
6703.593 | -10.056437 | 111.7266 | 111.7266 | -10.056437
6704.093 | -10.05491 | 111.7349 | 111.7349 | -10.05491
6704.593 | -10.056437 | 111.7432 | 111.7432 | -10.056437
6705.093 | -10.056818 | 111.7516 | 111.7516 | -10.056818
6705.593 | -10.058727 | 111.7599 | 111.7599 | -10.058727
6706.093 | -10.056055 | 111.7682 | 111.7682 | -10.056055
6706.593 | -10.055674 | 111.7766 | 111.7766 | -10.055674
6707.093 | -10.061018 | 111.7849 | 111.7849 | -10.061018
6707.593 | -10.060637 | 111.7932 | 111.7932 | -10.060637
6708.093 | -10.059109 | 111.8016 | 111.8016 | -10.059109
6708.593 | -10.055291 | 111.8099 | 111.8099 | -10.055291
6709.093 | -10.060636 | 111.8182 | 111.8182 | -10.060636
6709.593 | -10.059491 | 111.8266 | 111.8266 | -10.059491
6710.093 | -10.056818 | 111.8349 | 111.8349 | -10.056818
6710.593 | -10.05911 | 111.8432 | 111.8432 | -10.05911
6711.093 | -10.056818 | 111.8516 | 111.8516 | -10.056818
6711.593 | -10.053383 | 111.8599 | 111.8599 | -10.053383
6712.093 | -10.054528 | 111.8682 | 111.8682 | -10.054528
6712.593 | -10.0572 | 111.8766 | 111.8766 | -10.0572
6713.093 | -10.061782 | 111.8849 | 111.8849 | -10.061782
6713.593 | -10.058727 | 111.8932 | 111.8932 | -10.058727
6714.093 | -10.057963 | 111.9016 | 111.9016 | -10.057963
6714.593 | -10.059109 | 111.9099 | 111.9099 | -10.059109
6715.093 | -10.057963 | 111.9182 | 111.9182 | -10.057963
6715.593 | -10.057582 | 111.9266 | 111.9266 | -10.057582
6716.093 | -10.060637 | 111.9349 | 111.9349 | -10.060637
6716.593 | -10.056819 | 111.9432 | 111.9432 | -10.056819
6717.093 | -10.055674 | 111.9516 | 111.9516 | -10.055674
6717.593 | -10.058345 | 111.9599 | 111.9599 | -10.058345
6718.093 | -10.057582 | 111.9682 | 111.9682 | -10.057582
6718.593 | -10.058727 | 111.9766 | 111.9766 | -10.058727
6719.093 | -10.057963 | 111.9849 | 111.9849 | -10.057963
6719.593 | -10.056437 | 111.9932 | 111.9932 | -10.056437
6720.093 | -10.0572 | 112.0016 | 112.0016 | -10.0572
6720.593 | -10.056055 | 112.0099 | 112.0099 | -10.056055
6721.093 | -10.062927 | 112.0182 | 112.0182 | -10.062927
6721.593 | -10.056818 | 112.0266 | 112.0266 | -10.056818
6722.093 | -10.059109 | 112.0349 | 112.0349 | -10.059109
6722.593 | -10.054147 | 112.0432 | 112.0432 | -10.054147
6723.093 | -10.060637 | 112.0516 | 112.0516 | -10.060637
6723.593 | -10.056055 | 112.0599 | 112.0599 | -10.056055
6724.093 | -10.061399 | 112.0682 | 112.0682 | -10.061399
6724.593 | -10.0572 | 112.0766 | 112.0766 | -10.0572
6725.093 | -10.055292 | 112.0849 | 112.0849 | -10.055292
6725.593 | -10.059873 | 112.0932 | 112.0932 | -10.059873
6726.093 | -10.057963 | 112.1016 | 112.1016 | -10.057963
6726.593 | -10.058727 | 112.1099 | 112.1099 | -10.058727
6727.093 | -10.059109 | 112.1182 | 112.1182 | -10.059109
6727.593 | -10.061782 | 112.1266 | 112.1266 | -10.061782
6728.093 | -10.05911 | 112.1349 | 112.1349 | -10.05911
6728.593 | -10.061018 | 112.1432 | 112.1432 | -10.061018
6729.093 | -10.05262 | 112.1516 | 112.1516 | -10.05262
6729.593 | -10.055674 | 112.1599 | 112.1599 | -10.055674
6730.093 | -10.058346 | 112.1682 | 112.1682 | -10.058346
6730.593 | -10.058346 | 112.1766 | 112.1766 | -10.058346
6731.093 | -10.054147 | 112.1849 | 112.1849 | -10.054147
6731.593 | -10.051856 | 112.1932 | 112.1932 | -10.051856
6732.093 | -10.058727 | 112.2016 | 112.2016 | -10.058727
6732.593 | -10.05491 | 112.2099 | 112.2099 | -10.05491
6733.093 | -10.057963 | 112.2182 | 112.2182 | -10.057963
6733.593 | -10.05262 | 112.2266 | 112.2266 | -10.05262
6734.093 | -10.055292 | 112.2349 | 112.2349 | -10.055292
6734.593 | -10.055292 | 112.2432 | 112.2432 | -10.055292
6735.093 | -10.055674 | 112.2516 | 112.2516 | -10.055674
6735.593 | -10.059873 | 112.2599 | 112.2599 | -10.059873
6736.093 | -10.0572 | 112.2682 | 112.2682 | -10.0572
6736.593 | -10.054528 | 112.2766 | 112.2766 | -10.054528
6737.093 | -10.062546 | 112.2849 | 112.2849 | -10.062546
6737.593 | -10.055291 | 112.2932 | 112.2932 | -10.055291
6738.093 | -10.056437 | 112.3016 | 112.3016 | -10.056437
6738.593 | -10.059491 | 112.3099 | 112.3099 | -10.059491
6739.093 | -10.056818 | 112.3182 | 112.3182 | -10.056818
6739.593 | -10.060254 | 112.3266 | 112.3266 | -10.060254
6740.093 | -10.056055 | 112.3349 | 112.3349 | -10.056055
6740.593 | -10.056437 | 112.3432 | 112.3432 | -10.056437
6741.093 | -10.056818 | 112.3516 | 112.3516 | -10.056818
6741.593 | -10.051091 | 112.3599 | 112.3599 | -10.051091
6742.093 | -10.055674 | 112.3682 | 112.3682 | -10.055674
6742.593 | -10.053 | 112.3766 | 112.3766 | -10.053
6743.093 | -10.057963 | 112.3849 | 112.3849 | -10.057963
6743.593 | -10.058727 | 112.3932 | 112.3932 | -10.058727
6744.093 | -10.056437 | 112.4016 | 112.4016 | -10.056437
6744.593 | -10.059109 | 112.4099 | 112.4099 | -10.059109
6745.093 | -10.059491 | 112.4182 | 112.4182 | -10.059491
6745.593 | -10.057582 | 112.4266 | 112.4266 | -10.057582
6746.093 | -10.057963 | 112.4349 | 112.4349 | -10.057963
6746.593 | -10.056818 | 112.4432 | 112.4432 | -10.056818
6747.093 | -10.053764 | 112.4516 | 112.4516 | -10.053764
6747.593 | -10.055291 | 112.4599 | 112.4599 | -10.055291
6748.093 | -10.056055 | 112.4682 | 112.4682 | -10.056055
6748.593 | -10.058345 | 112.4766 | 112.4766 | -10.058345
6749.093 | -10.058727 | 112.4849 | 112.4849 | -10.058727
6749.593 | -10.056818 | 112.4932 | 112.4932 | -10.056818
6750.093 | -10.058727 | 112.5016 | 112.5016 | -10.058727
6750.593 | -10.0614 | 112.5099 | 112.5099 | -10.0614
6751.093 | -10.0572 | 112.5182 | 112.5182 | -10.0572
6751.593 | -10.056818 | 112.5266 | 112.5266 | -10.056818
6752.093 | -10.055674 | 112.5349 | 112.5349 | -10.055674
6752.593 | -10.0572 | 112.5432 | 112.5432 | -10.0572
6753.093 | -10.060637 | 112.5516 | 112.5516 | -10.060637
6753.593 | -10.053001 | 112.5599 | 112.5599 | -10.053001
6754.093 | -10.056055 | 112.5682 | 112.5682 | -10.056055
6754.593 | -10.054147 | 112.5766 | 112.5766 | -10.054147
6755.093 | -10.058346 | 112.5849 | 112.5849 | -10.058346
6755.593 | -10.055292 | 112.5932 | 112.5932 | -10.055292
6756.093 | -10.055291 | 112.6016 | 112.6016 | -10.055291
6756.593 | -10.05491 | 112.6099 | 112.6099 | -10.05491
6757.093 | -10.056437 | 112.6182 | 112.6182 | -10.056437
6757.593 | -10.057963 | 112.6266 | 112.6266 | -10.057963
6758.093 | -10.056055 | 112.6349 | 112.6349 | -10.056055
6758.593 | -10.060636 | 112.6432 | 112.6432 | -10.060636
6759.093 | -10.056818 | 112.6516 | 112.6516 | -10.056818
6759.593 | -10.053383 | 112.6599 | 112.6599 | -10.053383
6760.093 | -10.053383 | 112.6682 | 112.6682 | -10.053383
6760.593 | -10.055292 | 112.6766 | 112.6766 | -10.055292
6761.093 | -10.052619 | 112.6849 | 112.6849 | -10.052619
6761.593 | -10.0572 | 112.6932 | 112.6932 | -10.0572
6762.093 | -10.057963 | 112.7016 | 112.7016 | -10.057963
6762.593 | -10.052619 | 112.7099 | 112.7099 | -10.052619
6763.093 | -10.055674 | 112.7182 | 112.7182 | -10.055674
6763.593 | -10.056437 | 112.7266 | 112.7266 | -10.056437
6764.093 | -10.052238 | 112.7349 | 112.7349 | -10.052238
6764.593 | -10.054146 | 112.7432 | 112.7432 | -10.054146
6765.093 | -10.05911 | 112.7516 | 112.7516 | -10.05911
6765.593 | -10.058346 | 112.7599 | 112.7599 | -10.058346
6766.093 | -10.053764 | 112.7682 | 112.7682 | -10.053764
6766.593 | -10.056437 | 112.7766 | 112.7766 | -10.056437
6767.093 | -10.061782 | 112.7849 | 112.7849 | -10.061782
6767.593 | -10.056437 | 112.7932 | 112.7932 | -10.056437
6768.093 | -10.056437 | 112.8016 | 112.8016 | -10.056437
6768.593 | -10.061782 | 112.8099 | 112.8099 | -10.061782
6769.093 | -10.054528 | 112.8182 | 112.8182 | -10.054528
6769.593 | -10.0572 | 112.8266 | 112.8266 | -10.0572
6770.093 | -10.0572 | 112.8349 | 112.8349 | -10.0572
6770.593 | -10.053764 | 112.8432 | 112.8432 | -10.053764
6771.093 | -10.056437 | 112.8516 | 112.8516 | -10.056437
6771.593 | -10.053383 | 112.8599 | 112.8599 | -10.053383
6772.093 | -10.052238 | 112.8682 | 112.8682 | -10.052238
6772.593 | -10.053383 | 112.8766 | 112.8766 | -10.053383
6773.093 | -10.05491 | 112.8849 | 112.8849 | -10.05491
6773.593 | -10.053764 | 112.8932 | 112.8932 | -10.053764
6774.093 | -10.056818 | 112.9016 | 112.9016 | -10.056818
6774.593 | -10.054528 | 112.9099 | 112.9099 | -10.054528
6775.093 | -10.056437 | 112.9182 | 112.9182 | -10.056437
6775.593 | -10.056055 | 112.9266 | 112.9266 | -10.056055
6776.093 | -10.057963 | 112.9349 | 112.9349 | -10.057963
6776.593 | -10.052238 | 112.9432 | 112.9432 | -10.052238
6777.093 | -10.052238 | 112.9516 | 112.9516 | -10.052238
6777.593 | -10.053001 | 112.9599 | 112.9599 | -10.053001
6778.093 | -10.053764 | 112.9682 | 112.9682 | -10.053764
6778.593 | -10.05071 | 112.9766 | 112.9766 | -10.05071
6779.093 | -10.054528 | 112.9849 | 112.9849 | -10.054528
6779.593 | -10.053383 | 112.9932 | 112.9932 | -10.053383
6780.093 | -10.055292 | 113.0016 | 113.0016 | -10.055292
6780.593 | -10.052238 | 113.0099 | 113.0099 | -10.052238
6781.093 | -10.053764 | 113.0182 | 113.0182 | -10.053764
6781.593 | -10.05491 | 113.0266 | 113.0266 | -10.05491
6782.093 | -10.060255 | 113.0349 | 113.0349 | -10.060255
6782.593 | -10.054528 | 113.0432 | 113.0432 | -10.054528
6783.093 | -10.055674 | 113.0516 | 113.0516 | -10.055674
6783.593 | -10.056055 | 113.0599 | 113.0599 | -10.056055
6784.093 | -10.056437 | 113.0682 | 113.0682 | -10.056437
6784.593 | -10.058727 | 113.0766 | 113.0766 | -10.058727
6785.093 | -10.051856 | 113.0849 | 113.0849 | -10.051856
6785.593 | -10.054528 | 113.0932 | 113.0932 | -10.054528
6786.093 | -10.055292 | 113.1016 | 113.1016 | -10.055292
6786.593 | -10.055674 | 113.1099 | 113.1099 | -10.055674
6787.093 | -10.057582 | 113.1182 | 113.1182 | -10.057582
6787.593 | -10.058727 | 113.1266 | 113.1266 | -10.058727
6788.093 | -10.054528 | 113.1349 | 113.1349 | -10.054528
6788.593 | -10.056055 | 113.1432 | 113.1432 | -10.056055
6789.093 | -10.05491 | 113.1516 | 113.1516 | -10.05491
6789.593 | -10.051856 | 113.1599 | 113.1599 | -10.051856
6790.093 | -10.05491 | 113.1682 | 113.1682 | -10.05491
6790.593 | -10.053383 | 113.1766 | 113.1766 | -10.053383
6791.093 | -10.059873 | 113.1849 | 113.1849 | -10.059873
6791.593 | -10.054146 | 113.1932 | 113.1932 | -10.054146
6792.093 | -10.053383 | 113.2016 | 113.2016 | -10.053383
6792.593 | -10.05491 | 113.2099 | 113.2099 | -10.05491
6793.093 | -10.051855 | 113.2182 | 113.2182 | -10.051855
6793.593 | -10.05911 | 113.2266 | 113.2266 | -10.05911
6794.093 | -10.053764 | 113.2349 | 113.2349 | -10.053764
6794.593 | -10.051855 | 113.2432 | 113.2432 | -10.051855
6795.093 | -10.056819 | 113.2516 | 113.2516 | -10.056819
6795.593 | -10.05491 | 113.2599 | 113.2599 | -10.05491
6796.093 | -10.061018 | 113.2682 | 113.2682 | -10.061018
6796.593 | -10.05491 | 113.2766 | 113.2766 | -10.05491
6797.093 | -10.055674 | 113.2849 | 113.2849 | -10.055674
6797.593 | -10.054147 | 113.2932 | 113.2932 | -10.054147
6798.093 | -10.053764 | 113.3016 | 113.3016 | -10.053764
6798.593 | -10.053383 | 113.3099 | 113.3099 | -10.053383
6799.093 | -10.051855 | 113.3182 | 113.3182 | -10.051855
6799.593 | -10.050328 | 113.3266 | 113.3266 | -10.050328
6800.093 | -10.054528 | 113.3349 | 113.3349 | -10.054528
6800.593 | -10.05491 | 113.3432 | 113.3432 | -10.05491
6801.093 | -10.053 | 113.3516 | 113.3516 | -10.053
6801.593 | -10.055674 | 113.3599 | 113.3599 | -10.055674
6802.093 | -10.0572 | 113.3682 | 113.3682 | -10.0572
6802.593 | -10.056818 | 113.3766 | 113.3766 | -10.056818
6803.093 | -10.055292 | 113.3849 | 113.3849 | -10.055292
6803.593 | -10.05491 | 113.3932 | 113.3932 | -10.05491
6804.093 | -10.051092 | 113.4016 | 113.4016 | -10.051092
6804.593 | -10.051856 | 113.4099 | 113.4099 | -10.051856
6805.093 | -10.054147 | 113.4182 | 113.4182 | -10.054147
6805.593 | -10.056055 | 113.4266 | 113.4266 | -10.056055
6806.093 | -10.056818 | 113.4349 | 113.4349 | -10.056818
6806.593 | -10.051855 | 113.4432 | 113.4432 | -10.051855
6807.093 | -10.053383 | 113.4516 | 113.4516 | -10.053383
6807.593 | -10.049947 | 113.4599 | 113.4599 | -10.049947
6808.093 | -10.054528 | 113.4682 | 113.4682 | -10.054528
6808.593 | -10.05491 | 113.4766 | 113.4766 | -10.05491
6809.093 | -10.049946 | 113.4849 | 113.4849 | -10.049946
6809.593 | -10.056437 | 113.4932 | 113.4932 | -10.056437
6810.093 | -10.056437 | 113.5016 | 113.5016 | -10.056437
6810.593 | -10.052238 | 113.5099 | 113.5099 | -10.052238
6811.093 | -10.053764 | 113.5182 | 113.5182 | -10.053764
6811.593 | -10.054147 | 113.5266 | 113.5266 | -10.054147
6812.093 | -10.053383 | 113.5349 | 113.5349 | -10.053383
6812.593 | -10.059109 | 113.5432 | 113.5432 | -10.059109
6813.093 | -10.050328 | 113.5516 | 113.5516 | -10.050328
6813.593 | -10.051474 | 113.5599 | 113.5599 | -10.051474
6814.093 | -10.053001 | 113.5682 | 113.5682 | -10.053001
6814.593 | -10.054528 | 113.5766 | 113.5766 | -10.054528
6815.093 | -10.054528 | 113.5849 | 113.5849 | -10.054528
6815.593 | -10.053 | 113.5932 | 113.5932 | -10.053
6816.093 | -10.052238 | 113.6016 | 113.6016 | -10.052238
6816.593 | -10.056437 | 113.6099 | 113.6099 | -10.056437
6817.093 | -10.052619 | 113.6182 | 113.6182 | -10.052619
6817.593 | -10.051856 | 113.6266 | 113.6266 | -10.051856
6818.093 | -10.057582 | 113.6349 | 113.6349 | -10.057582
6818.593 | -10.056055 | 113.6432 | 113.6432 | -10.056055
6819.093 | -10.056437 | 113.6516 | 113.6516 | -10.056437
6819.593 | -10.051474 | 113.6599 | 113.6599 | -10.051474
6820.093 | -10.053383 | 113.6682 | 113.6682 | -10.053383
6820.593 | -10.054147 | 113.6766 | 113.6766 | -10.054147
6821.093 | -10.055291 | 113.6849 | 113.6849 | -10.055291
6821.593 | -10.052619 | 113.6932 | 113.6932 | -10.052619
6822.093 | -10.053764 | 113.7016 | 113.7016 | -10.053764
6822.593 | -10.051092 | 113.7099 | 113.7099 | -10.051092
6823.093 | -10.058345 | 113.7182 | 113.7182 | -10.058345
6823.593 | -10.05491 | 113.7266 | 113.7266 | -10.05491
6824.093 | -10.053001 | 113.7349 | 113.7349 | -10.053001
6824.593 | -10.053383 | 113.7432 | 113.7432 | -10.053383
6825.093 | -10.056055 | 113.7516 | 113.7516 | -10.056055
6825.593 | -10.052238 | 113.7599 | 113.7599 | -10.052238
6826.093 | -10.059109 | 113.7682 | 113.7682 | -10.059109
6826.593 | -10.054528 | 113.7766 | 113.7766 | -10.054528
6827.093 | -10.0572 | 113.7849 | 113.7849 | -10.0572
6827.593 | -10.053383 | 113.7932 | 113.7932 | -10.053383
6828.093 | -10.054528 | 113.8016 | 113.8016 | -10.054528
6828.593 | -10.054147 | 113.8099 | 113.8099 | -10.054147
6829.093 | -10.056437 | 113.8182 | 113.8182 | -10.056437
6829.593 | -10.053764 | 113.8266 | 113.8266 | -10.053764
6830.093 | -10.05071 | 113.8349 | 113.8349 | -10.05071
6830.593 | -10.054528 | 113.8432 | 113.8432 | -10.054528
6831.093 | -10.059491 | 113.8516 | 113.8516 | -10.059491
6831.593 | -10.05262 | 113.8599 | 113.8599 | -10.05262
6832.093 | -10.050328 | 113.8682 | 113.8682 | -10.050328
6832.593 | -10.053001 | 113.8766 | 113.8766 | -10.053001
6833.093 | -10.051855 | 113.8849 | 113.8849 | -10.051855
6833.593 | -10.056818 | 113.8932 | 113.8932 | -10.056818
6834.093 | -10.052619 | 113.9016 | 113.9016 | -10.052619
6834.593 | -10.054528 | 113.9099 | 113.9099 | -10.054528
6835.093 | -10.050328 | 113.9182 | 113.9182 | -10.050328
6835.593 | -10.056818 | 113.9266 | 113.9266 | -10.056818
6836.093 | -10.05491 | 113.9349 | 113.9349 | -10.05491
6836.593 | -10.05491 | 113.9432 | 113.9432 | -10.05491
6837.093 | -10.058727 | 113.9516 | 113.9516 | -10.058727
6837.593 | -10.056055 | 113.9599 | 113.9599 | -10.056055
6838.093 | -10.05262 | 113.9682 | 113.9682 | -10.05262
6838.593 | -10.05491 | 113.9766 | 113.9766 | -10.05491
6839.093 | -10.056437 | 113.9849 | 113.9849 | -10.056437
6839.593 | -10.054146 | 113.9932 | 113.9932 | -10.054146
6840.093 | -10.055292 | 114.0016 | 114.0016 | -10.055292
6840.593 | -10.055292 | 114.0099 | 114.0099 | -10.055292
6841.093 | -10.056055 | 114.0182 | 114.0182 | -10.056055
6841.593 | -10.054147 | 114.0266 | 114.0266 | -10.054147
6842.093 | -10.053764 | 114.0349 | 114.0349 | -10.053764
6842.593 | -10.053765 | 114.0432 | 114.0432 | -10.053765
6843.093 | -10.055674 | 114.0516 | 114.0516 | -10.055674
6843.593 | -10.060254 | 114.0599 | 114.0599 | -10.060254
6844.093 | -10.056437 | 114.0682 | 114.0682 | -10.056437
6844.593 | -10.054528 | 114.0766 | 114.0766 | -10.054528
6845.093 | -10.05262 | 114.0849 | 114.0849 | -10.05262
6845.593 | -10.055292 | 114.0932 | 114.0932 | -10.055292
6846.093 | -10.052238 | 114.1016 | 114.1016 | -10.052238
6846.593 | -10.056055 | 114.1099 | 114.1099 | -10.056055
6847.093 | -10.057582 | 114.1182 | 114.1182 | -10.057582
6847.593 | -10.050328 | 114.1266 | 114.1266 | -10.050328
6848.093 | -10.055674 | 114.1349 | 114.1349 | -10.055674
6848.593 | -10.0572 | 114.1432 | 114.1432 | -10.0572
6849.093 | -10.056437 | 114.1516 | 114.1516 | -10.056437
6849.593 | -10.054147 | 114.1599 | 114.1599 | -10.054147
6850.093 | -10.051856 | 114.1682 | 114.1682 | -10.051856
6850.593 | -10.053382 | 114.1766 | 114.1766 | -10.053382
6851.093 | -10.053 | 114.1849 | 114.1849 | -10.053
6851.593 | -10.054528 | 114.1932 | 114.1932 | -10.054528
6852.093 | -10.053383 | 114.2016 | 114.2016 | -10.053383
6852.593 | -10.05071 | 114.2099 | 114.2099 | -10.05071
6853.093 | -10.052238 | 114.2182 | 114.2182 | -10.052238
6853.593 | -10.053382 | 114.2266 | 114.2266 | -10.053382
6854.093 | -10.05491 | 114.2349 | 114.2349 | -10.05491
6854.593 | -10.055674 | 114.2432 | 114.2432 | -10.055674
6855.093 | -10.052238 | 114.2516 | 114.2516 | -10.052238
6855.593 | -10.054147 | 114.2599 | 114.2599 | -10.054147
6856.093 | -10.055292 | 114.2682 | 114.2682 | -10.055292
6856.593 | -10.052619 | 114.2766 | 114.2766 | -10.052619
6857.093 | -10.054528 | 114.2849 | 114.2849 | -10.054528
6857.593 | -10.053764 | 114.2932 | 114.2932 | -10.053764
6858.093 | -10.0572 | 114.3016 | 114.3016 | -10.0572
6858.593 | -10.058346 | 114.3099 | 114.3099 | -10.058346
6859.093 | -10.054146 | 114.3182 | 114.3182 | -10.054146
6859.593 | -10.054528 | 114.3266 | 114.3266 | -10.054528
6860.093 | -10.057963 | 114.3349 | 114.3349 | -10.057963
6860.593 | -10.059491 | 114.3432 | 114.3432 | -10.059491
6861.093 | -10.056437 | 114.3516 | 114.3516 | -10.056437
6861.593 | -10.052619 | 114.3599 | 114.3599 | -10.052619
6862.093 | -10.052238 | 114.3682 | 114.3682 | -10.052238
6862.593 | -10.052238 | 114.3766 | 114.3766 | -10.052238
6863.093 | -10.058346 | 114.3849 | 114.3849 | -10.058346
6863.593 | -10.053383 | 114.3932 | 114.3932 | -10.053383
6864.093 | -10.052238 | 114.4016 | 114.4016 | -10.052238
6864.593 | -10.056437 | 114.4099 | 114.4099 | -10.056437
6865.093 | -10.053383 | 114.4182 | 114.4182 | -10.053383
6865.593 | -10.056055 | 114.4266 | 114.4266 | -10.056055
6866.093 | -10.057963 | 114.4349 | 114.4349 | -10.057963
6866.593 | -10.056055 | 114.4432 | 114.4432 | -10.056055
6867.093 | -10.0572 | 114.4516 | 114.4516 | -10.0572
6867.593 | -10.055674 | 114.4599 | 114.4599 | -10.055674
6868.093 | -10.056437 | 114.4682 | 114.4682 | -10.056437
6868.593 | -10.055674 | 114.4766 | 114.4766 | -10.055674
6869.093 | -10.0614 | 114.4849 | 114.4849 | -10.0614
6869.593 | -10.056055 | 114.4932 | 114.4932 | -10.056055
6870.093 | -10.058346 | 114.5016 | 114.5016 | -10.058346
6870.593 | -10.052238 | 114.5099 | 114.5099 | -10.052238
6871.093 | -10.059873 | 114.5182 | 114.5182 | -10.059873
6871.593 | -10.056437 | 114.5266 | 114.5266 | -10.056437
6872.093 | -10.05491 | 114.5349 | 114.5349 | -10.05491
6872.593 | -10.054147 | 114.5432 | 114.5432 | -10.054147
6873.093 | -10.053383 | 114.5516 | 114.5516 | -10.053383
6873.593 | -10.058346 | 114.5599 | 114.5599 | -10.058346
6874.093 | -10.058346 | 114.5682 | 114.5682 | -10.058346
6874.593 | -10.056055 | 114.5766 | 114.5766 | -10.056055
6875.093 | -10.057582 | 114.5849 | 114.5849 | -10.057582
6875.593 | -10.057963 | 114.5932 | 114.5932 | -10.057963
6876.093 | -10.058346 | 114.6016 | 114.6016 | -10.058346
6876.593 | -10.057963 | 114.6099 | 114.6099 | -10.057963
6877.093 | -10.057582 | 114.6182 | 114.6182 | -10.057582
6877.593 | -10.056055 | 114.6266 | 114.6266 | -10.056055
6878.093 | -10.061018 | 114.6349 | 114.6349 | -10.061018
6878.593 | -10.055674 | 114.6432 | 114.6432 | -10.055674
6879.093 | -10.058727 | 114.6516 | 114.6516 | -10.058727
6879.593 | -10.05491 | 114.6599 | 114.6599 | -10.05491
6880.093 | -10.058346 | 114.6682 | 114.6682 | -10.058346
6880.593 | -10.057582 | 114.6766 | 114.6766 | -10.057582
6881.093 | -10.055674 | 114.6849 | 114.6849 | -10.055674
6881.593 | -10.051474 | 114.6932 | 114.6932 | -10.051474
6882.093 | -10.050328 | 114.7016 | 114.7016 | -10.050328
6882.593 | -10.059491 | 114.7099 | 114.7099 | -10.059491
6883.093 | -10.05491 | 114.7182 | 114.7182 | -10.05491
6883.593 | -10.056437 | 114.7266 | 114.7266 | -10.056437
6884.093 | -10.057582 | 114.7349 | 114.7349 | -10.057582
6884.593 | -10.05491 | 114.7432 | 114.7432 | -10.05491
6885.093 | -10.0572 | 114.7516 | 114.7516 | -10.0572
6885.593 | -10.059491 | 114.7599 | 114.7599 | -10.059491
6886.093 | -10.058727 | 114.7682 | 114.7682 | -10.058727
6886.593 | -10.059109 | 114.7766 | 114.7766 | -10.059109
6887.093 | -10.060254 | 114.7849 | 114.7849 | -10.060254
6887.593 | -10.059873 | 114.7932 | 114.7932 | -10.059873
6888.093 | -10.056437 | 114.8016 | 114.8016 | -10.056437
6888.593 | -10.058346 | 114.8099 | 114.8099 | -10.058346
6889.093 | -10.058727 | 114.8182 | 114.8182 | -10.058727
6889.593 | -10.05491 | 114.8266 | 114.8266 | -10.05491
6890.093 | -10.056055 | 114.8349 | 114.8349 | -10.056055
6890.593 | -10.060637 | 114.8432 | 114.8432 | -10.060637
6891.093 | -10.058346 | 114.8516 | 114.8516 | -10.058346
6891.593 | -10.0572 | 114.8599 | 114.8599 | -10.0572
6892.093 | -10.054147 | 114.8682 | 114.8682 | -10.054147
6892.593 | -10.053 | 114.8766 | 114.8766 | -10.053
6893.093 | -10.055674 | 114.8849 | 114.8849 | -10.055674
6893.593 | -10.050711 | 114.8932 | 114.8932 | -10.050711
6894.093 | -10.057582 | 114.9016 | 114.9016 | -10.057582
6894.593 | -10.052238 | 114.9099 | 114.9099 | -10.052238
6895.093 | -10.057582 | 114.9182 | 114.9182 | -10.057582
6895.593 | -10.0572 | 114.9266 | 114.9266 | -10.0572
6896.093 | -10.053001 | 114.9349 | 114.9349 | -10.053001
6896.593 | -10.053383 | 114.9432 | 114.9432 | -10.053383
6897.093 | -10.054147 | 114.9516 | 114.9516 | -10.054147
6897.593 | -10.053383 | 114.9599 | 114.9599 | -10.053383
6898.093 | -10.057963 | 114.9682 | 114.9682 | -10.057963
6898.593 | -10.057963 | 114.9766 | 114.9766 | -10.057963
6899.093 | -10.058346 | 114.9849 | 114.9849 | -10.058346
6899.593 | -10.053383 | 114.9932 | 114.9932 | -10.053383
6900.093 | -10.053382 | 115.0016 | 115.0016 | -10.053382
6900.593 | -10.0572 | 115.0099 | 115.0099 | -10.0572
6901.093 | -10.059109 | 115.0182 | 115.0182 | -10.059109
6901.593 | -10.056055 | 115.0266 | 115.0266 | -10.056055
6902.093 | -10.053764 | 115.0349 | 115.0349 | -10.053764
6902.593 | -10.057963 | 115.0432 | 115.0432 | -10.057963
6903.093 | -10.0572 | 115.0516 | 115.0516 | -10.0572
6903.593 | -10.058727 | 115.0599 | 115.0599 | -10.058727
6904.093 | -10.056819 | 115.0682 | 115.0682 | -10.056819
6904.593 | -10.05911 | 115.0766 | 115.0766 | -10.05911
6905.093 | -10.058346 | 115.0849 | 115.0849 | -10.058346
6905.593 | -10.057964 | 115.0932 | 115.0932 | -10.057964
6906.093 | -10.056818 | 115.1016 | 115.1016 | -10.056818
6906.593 | -10.05911 | 115.1099 | 115.1099 | -10.05911
6907.093 | -10.060255 | 115.1182 | 115.1182 | -10.060255
6907.593 | -10.0572 | 115.1266 | 115.1266 | -10.0572
6908.093 | -10.062163 | 115.1349 | 115.1349 | -10.062163
6908.593 | -10.057582 | 115.1432 | 115.1432 | -10.057582
6909.093 | -10.057582 | 115.1516 | 115.1516 | -10.057582
6909.593 | -10.057964 | 115.1599 | 115.1599 | -10.057964
6910.093 | -10.059873 | 115.1682 | 115.1682 | -10.059873
6910.593 | -10.056818 | 115.1766 | 115.1766 | -10.056818
6911.093 | -10.056055 | 115.1849 | 115.1849 | -10.056055
6911.593 | -10.05491 | 115.1932 | 115.1932 | -10.05491
6912.093 | -10.0572 | 115.2016 | 115.2016 | -10.0572
6912.593 | -10.0572 | 115.2099 | 115.2099 | -10.0572
6913.093 | -10.054146 | 115.2182 | 115.2182 | -10.054146
6913.593 | -10.05491 | 115.2266 | 115.2266 | -10.05491
6914.093 | -10.057582 | 115.2349 | 115.2349 | -10.057582
6914.593 | -10.054528 | 115.2432 | 115.2432 | -10.054528
6915.093 | -10.053764 | 115.2516 | 115.2516 | -10.053764
6915.593 | -10.053764 | 115.2599 | 115.2599 | -10.053764
6916.093 | -10.057582 | 115.2682 | 115.2682 | -10.057582
6916.593 | -10.056055 | 115.2766 | 115.2766 | -10.056055
6917.093 | -10.056437 | 115.2849 | 115.2849 | -10.056437
6917.593 | -10.056818 | 115.2932 | 115.2932 | -10.056818
6918.093 | -10.058346 | 115.3016 | 115.3016 | -10.058346
6918.593 | -10.054528 | 115.3099 | 115.3099 | -10.054528
6919.093 | -10.058727 | 115.3182 | 115.3182 | -10.058727
6919.593 | -10.051855 | 115.3266 | 115.3266 | -10.051855
6920.093 | -10.054147 | 115.3349 | 115.3349 | -10.054147
6920.593 | -10.062163 | 115.3432 | 115.3432 | -10.062163
6921.093 | -10.05911 | 115.3516 | 115.3516 | -10.05911
6921.593 | -10.064074 | 115.3599 | 115.3599 | -10.064074
6922.093 | -10.05911 | 115.3682 | 115.3682 | -10.05911
6922.593 | -10.053 | 115.3766 | 115.3766 | -10.053
6923.093 | -10.058727 | 115.3849 | 115.3849 | -10.058727
6923.593 | -10.059873 | 115.3932 | 115.3932 | -10.059873
6924.093 | -10.062163 | 115.4016 | 115.4016 | -10.062163
6924.593 | -10.057963 | 115.4099 | 115.4099 | -10.057963
6925.093 | -10.059873 | 115.4182 | 115.4182 | -10.059873
6925.593 | -10.057963 | 115.4266 | 115.4266 | -10.057963
6926.093 | -10.053 | 115.4349 | 115.4349 | -10.053
6926.593 | -10.056055 | 115.4432 | 115.4432 | -10.056055
6927.093 | -10.058346 | 115.4516 | 115.4516 | -10.058346
6927.593 | -10.056819 | 115.4599 | 115.4599 | -10.056819
6928.093 | -10.056818 | 115.4682 | 115.4682 | -10.056818
6928.593 | -10.05071 | 115.4766 | 115.4766 | -10.05071
6929.093 | -10.058346 | 115.4849 | 115.4849 | -10.058346
6929.593 | -10.058346 | 115.4932 | 115.4932 | -10.058346
6930.093 | -10.052238 | 115.5016 | 115.5016 | -10.052238
6930.593 | -10.056055 | 115.5099 | 115.5099 | -10.056055
6931.093 | -10.056818 | 115.5182 | 115.5182 | -10.056818
6931.593 | -10.063309 | 115.5266 | 115.5266 | -10.063309
6932.093 | -10.058727 | 115.5349 | 115.5349 | -10.058727
6932.593 | -10.056437 | 115.5432 | 115.5432 | -10.056437
6933.093 | -10.056819 | 115.5516 | 115.5516 | -10.056819
6933.593 | -10.057964 | 115.5599 | 115.5599 | -10.057964
6934.093 | -10.055674 | 115.5682 | 115.5682 | -10.055674
6934.593 | -10.053764 | 115.5766 | 115.5766 | -10.053764
6935.093 | -10.05491 | 115.5849 | 115.5849 | -10.05491
6935.593 | -10.059109 | 115.5932 | 115.5932 | -10.059109
6936.093 | -10.058345 | 115.6016 | 115.6016 | -10.058345
6936.593 | -10.0572 | 115.6099 | 115.6099 | -10.0572
6937.093 | -10.056055 | 115.6182 | 115.6182 | -10.056055
6937.593 | -10.052238 | 115.6266 | 115.6266 | -10.052238
6938.093 | -10.052238 | 115.6349 | 115.6349 | -10.052238
6938.593 | -10.059873 | 115.6432 | 115.6432 | -10.059873
6939.093 | -10.049564 | 115.6516 | 115.6516 | -10.049564
6939.593 | -10.058727 | 115.6599 | 115.6599 | -10.058727
6940.093 | -10.055674 | 115.6682 | 115.6682 | -10.055674
6940.593 | -10.052238 | 115.6766 | 115.6766 | -10.052238
6941.093 | -10.056437 | 115.6849 | 115.6849 | -10.056437
6941.593 | -10.057582 | 115.6932 | 115.6932 | -10.057582
6942.093 | -10.058727 | 115.7016 | 115.7016 | -10.058727
6942.593 | -10.059874 | 115.7099 | 115.7099 | -10.059874
6943.093 | -10.054147 | 115.7182 | 115.7182 | -10.054147
6943.593 | -10.054528 | 115.7266 | 115.7266 | -10.054528
6944.093 | -10.055674 | 115.7349 | 115.7349 | -10.055674
6944.593 | -10.061018 | 115.7432 | 115.7432 | -10.061018
6945.093 | -10.054147 | 115.7516 | 115.7516 | -10.054147
6945.593 | -10.053765 | 115.7599 | 115.7599 | -10.053765
6946.093 | -10.054528 | 115.7682 | 115.7682 | -10.054528
6946.593 | -10.0614 | 115.7766 | 115.7766 | -10.0614
6947.093 | -10.052619 | 115.7849 | 115.7849 | -10.052619
6947.593 | -10.053765 | 115.7932 | 115.7932 | -10.053765
6948.093 | -10.0572 | 115.8016 | 115.8016 | -10.0572
6948.593 | -10.058346 | 115.8099 | 115.8099 | -10.058346
6949.093 | -10.055674 | 115.8182 | 115.8182 | -10.055674
6949.593 | -10.061018 | 115.8266 | 115.8266 | -10.061018
6950.093 | -10.0572 | 115.8349 | 115.8349 | -10.0572
6950.593 | -10.061018 | 115.8432 | 115.8432 | -10.061018
6951.093 | -10.051856 | 115.8516 | 115.8516 | -10.051856
6951.593 | -10.058346 | 115.8599 | 115.8599 | -10.058346
6952.093 | -10.053764 | 115.8682 | 115.8682 | -10.053764
6952.593 | -10.054528 | 115.8766 | 115.8766 | -10.054528
6953.093 | -10.057963 | 115.8849 | 115.8849 | -10.057963
6953.593 | -10.057582 | 115.8932 | 115.8932 | -10.057582
6954.093 | -10.059109 | 115.9016 | 115.9016 | -10.059109
6954.593 | -10.053001 | 115.9099 | 115.9099 | -10.053001
6955.093 | -10.056437 | 115.9182 | 115.9182 | -10.056437
6955.593 | -10.0572 | 115.9266 | 115.9266 | -10.0572
6956.093 | -10.056055 | 115.9349 | 115.9349 | -10.056055
6956.593 | -10.055292 | 115.9432 | 115.9432 | -10.055292
6957.093 | -10.056055 | 115.9516 | 115.9516 | -10.056055
6957.593 | -10.0572 | 115.9599 | 115.9599 | -10.0572
6958.093 | -10.054528 | 115.9682 | 115.9682 | -10.054528
6958.593 | -10.056818 | 115.9766 | 115.9766 | -10.056818
6959.093 | -10.055291 | 115.9849 | 115.9849 | -10.055291
6959.593 | -10.057582 | 115.9932 | 115.9932 | -10.057582
6960.093 | -10.056437 | 116.0016 | 116.0016 | -10.056437
6960.593 | -10.053383 | 116.0099 | 116.0099 | -10.053383
6961.093 | -10.058727 | 116.0182 | 116.0182 | -10.058727
6961.593 | -10.054147 | 116.0266 | 116.0266 | -10.054147
6962.093 | -10.056437 | 116.0349 | 116.0349 | -10.056437
6962.593 | -10.0572 | 116.0432 | 116.0432 | -10.0572
6963.093 | -10.061399 | 116.0516 | 116.0516 | -10.061399
6963.593 | -10.057963 | 116.0599 | 116.0599 | -10.057963
6964.093 | -10.053764 | 116.0682 | 116.0682 | -10.053764
6964.593 | -10.055292 | 116.0766 | 116.0766 | -10.055292
6965.093 | -10.057582 | 116.0849 | 116.0849 | -10.057582
6965.593 | -10.056055 | 116.0932 | 116.0932 | -10.056055
6966.093 | -10.056437 | 116.1016 | 116.1016 | -10.056437
6966.593 | -10.052619 | 116.1099 | 116.1099 | -10.052619
6967.093 | -10.05491 | 116.1182 | 116.1182 | -10.05491
6967.593 | -10.05491 | 116.1266 | 116.1266 | -10.05491
6968.093 | -10.056055 | 116.1349 | 116.1349 | -10.056055
6968.593 | -10.05491 | 116.1432 | 116.1432 | -10.05491
6969.093 | -10.059491 | 116.1516 | 116.1516 | -10.059491
6969.593 | -10.056055 | 116.1599 | 116.1599 | -10.056055
6970.093 | -10.057963 | 116.1682 | 116.1682 | -10.057963
6970.593 | -10.056818 | 116.1766 | 116.1766 | -10.056818
6971.093 | -10.061018 | 116.1849 | 116.1849 | -10.061018
6971.593 | -10.054528 | 116.1932 | 116.1932 | -10.054528
6972.093 | -10.054147 | 116.2016 | 116.2016 | -10.054147
6972.593 | -10.052619 | 116.2099 | 116.2099 | -10.052619
6973.093 | -10.055674 | 116.2182 | 116.2182 | -10.055674
6973.593 | -10.055674 | 116.2266 | 116.2266 | -10.055674
6974.093 | -10.053764 | 116.2349 | 116.2349 | -10.053764
6974.593 | -10.058727 | 116.2432 | 116.2432 | -10.058727
6975.093 | -10.05071 | 116.2516 | 116.2516 | -10.05071
6975.593 | -10.053383 | 116.2599 | 116.2599 | -10.053383
6976.093 | -10.055291 | 116.2682 | 116.2682 | -10.055291
6976.593 | -10.052619 | 116.2766 | 116.2766 | -10.052619
6977.093 | -10.053765 | 116.2849 | 116.2849 | -10.053765
6977.593 | -10.053 | 116.2932 | 116.2932 | -10.053
6978.093 | -10.056437 | 116.3016 | 116.3016 | -10.056437
6978.593 | -10.057963 | 116.3099 | 116.3099 | -10.057963
6979.093 | -10.050328 | 116.3182 | 116.3182 | -10.050328
6979.593 | -10.052238 | 116.3266 | 116.3266 | -10.052238
6980.093 | -10.054147 | 116.3349 | 116.3349 | -10.054147
6980.593 | -10.057582 | 116.3432 | 116.3432 | -10.057582
6981.093 | -10.055674 | 116.3516 | 116.3516 | -10.055674
6981.593 | -10.062163 | 116.3599 | 116.3599 | -10.062163
6982.093 | -10.05491 | 116.3682 | 116.3682 | -10.05491
6982.593 | -10.056818 | 116.3766 | 116.3766 | -10.056818
6983.093 | -10.057964 | 116.3849 | 116.3849 | -10.057964
6983.593 | -10.059109 | 116.3932 | 116.3932 | -10.059109
6984.093 | -10.056437 | 116.4016 | 116.4016 | -10.056437
6984.593 | -10.061399 | 116.4099 | 116.4099 | -10.061399
6985.093 | -10.059109 | 116.4182 | 116.4182 | -10.059109
6985.593 | -10.054528 | 116.4266 | 116.4266 | -10.054528
6986.093 | -10.05491 | 116.4349 | 116.4349 | -10.05491
6986.593 | -10.057963 | 116.4432 | 116.4432 | -10.057963
6987.093 | -10.052238 | 116.4516 | 116.4516 | -10.052238
6987.593 | -10.053764 | 116.4599 | 116.4599 | -10.053764
6988.093 | -10.056055 | 116.4682 | 116.4682 | -10.056055
6988.593 | -10.051474 | 116.4766 | 116.4766 | -10.051474
6989.093 | -10.056437 | 116.4849 | 116.4849 | -10.056437
6989.593 | -10.053764 | 116.4932 | 116.4932 | -10.053764
6990.093 | -10.054146 | 116.5016 | 116.5016 | -10.054146
6990.593 | -10.056437 | 116.5099 | 116.5099 | -10.056437
6991.093 | -10.056818 | 116.5182 | 116.5182 | -10.056818
6991.593 | -10.0614 | 116.5266 | 116.5266 | -10.0614
6992.093 | -10.056437 | 116.5349 | 116.5349 | -10.056437
6992.593 | -10.055292 | 116.5432 | 116.5432 | -10.055292
6993.093 | -10.057963 | 116.5516 | 116.5516 | -10.057963
6993.593 | -10.062163 | 116.5599 | 116.5599 | -10.062163
6994.093 | -10.055674 | 116.5682 | 116.5682 | -10.055674
6994.593 | -10.059873 | 116.5766 | 116.5766 | -10.059873
6995.093 | -10.059491 | 116.5849 | 116.5849 | -10.059491
6995.593 | -10.060637 | 116.5932 | 116.5932 | -10.060637
6996.093 | -10.05491 | 116.6016 | 116.6016 | -10.05491
6996.593 | -10.056055 | 116.6099 | 116.6099 | -10.056055
6997.093 | -10.054528 | 116.6182 | 116.6182 | -10.054528
6997.593 | -10.05911 | 116.6266 | 116.6266 | -10.05911
6998.093 | -10.053 | 116.6349 | 116.6349 | -10.053
6998.593 | -10.056055 | 116.6432 | 116.6432 | -10.056055
6999.093 | -10.057963 | 116.6516 | 116.6516 | -10.057963
6999.593 | -10.060255 | 116.6599 | 116.6599 | -10.060255
7000.093 | -10.053764 | 116.6682 | 116.6682 | -10.053764
7000.593 | -10.056055 | 116.6766 | 116.6766 | -10.056055
7001.093 | -10.055674 | 116.6849 | 116.6849 | -10.055674
7001.593 | -10.0572 | 116.6932 | 116.6932 | -10.0572
7002.093 | -10.055292 | 116.7016 | 116.7016 | -10.055292
7002.593 | -10.058346 | 116.7099 | 116.7099 | -10.058346
7003.093 | -10.0572 | 116.7182 | 116.7182 | -10.0572
7003.593 | -10.057963 | 116.7266 | 116.7266 | -10.057963
7004.093 | -10.0572 | 116.7349 | 116.7349 | -10.0572
7004.593 | -10.05491 | 116.7432 | 116.7432 | -10.05491
7005.093 | -10.055674 | 116.7516 | 116.7516 | -10.055674
7005.593 | -10.054528 | 116.7599 | 116.7599 | -10.054528
7006.093 | -10.056819 | 116.7682 | 116.7682 | -10.056819
7006.593 | -10.054528 | 116.7766 | 116.7766 | -10.054528
7007.093 | -10.05491 | 116.7849 | 116.7849 | -10.05491
7007.593 | -10.052619 | 116.7932 | 116.7932 | -10.052619
7008.093 | -10.056437 | 116.8016 | 116.8016 | -10.056437
7008.593 | -10.057963 | 116.8099 | 116.8099 | -10.057963
7009.093 | -10.055292 | 116.8182 | 116.8182 | -10.055292
7009.593 | -10.059873 | 116.8266 | 116.8266 | -10.059873
7010.093 | -10.058346 | 116.8349 | 116.8349 | -10.058346
7010.593 | -10.053764 | 116.8432 | 116.8432 | -10.053764
7011.093 | -10.0572 | 116.8516 | 116.8516 | -10.0572
7011.593 | -10.056437 | 116.8599 | 116.8599 | -10.056437
7012.093 | -10.059109 | 116.8682 | 116.8682 | -10.059109
7012.593 | -10.058727 | 116.8766 | 116.8766 | -10.058727
7013.093 | -10.056437 | 116.8849 | 116.8849 | -10.056437
7013.593 | -10.055291 | 116.8932 | 116.8932 | -10.055291
7014.093 | -10.056055 | 116.9016 | 116.9016 | -10.056055
7014.593 | -10.056437 | 116.9099 | 116.9099 | -10.056437
7015.093 | -10.056055 | 116.9182 | 116.9182 | -10.056055
7015.593 | -10.057964 | 116.9266 | 116.9266 | -10.057964
7016.093 | -10.059109 | 116.9349 | 116.9349 | -10.059109
7016.593 | -10.061399 | 116.9432 | 116.9432 | -10.061399
7017.093 | -10.054528 | 116.9516 | 116.9516 | -10.054528
7017.593 | -10.057963 | 116.9599 | 116.9599 | -10.057963
7018.093 | -10.056818 | 116.9682 | 116.9682 | -10.056818
7018.593 | -10.05911 | 116.9766 | 116.9766 | -10.05911
7019.093 | -10.056055 | 116.9849 | 116.9849 | -10.056055
7019.593 | -10.05491 | 116.9932 | 116.9932 | -10.05491
7020.093 | -10.053383 | 117.0016 | 117.0016 | -10.053383
7020.593 | -10.05491 | 117.0099 | 117.0099 | -10.05491
7021.093 | -10.057963 | 117.0182 | 117.0182 | -10.057963
7021.593 | -10.054528 | 117.0266 | 117.0266 | -10.054528
7022.093 | -10.057582 | 117.0349 | 117.0349 | -10.057582
7022.593 | -10.059873 | 117.0432 | 117.0432 | -10.059873
7023.093 | -10.05071 | 117.0516 | 117.0516 | -10.05071
7023.593 | -10.054528 | 117.0599 | 117.0599 | -10.054528
7024.093 | -10.054528 | 117.0682 | 117.0682 | -10.054528
7024.593 | -10.056055 | 117.0766 | 117.0766 | -10.056055
7025.093 | -10.055292 | 117.0849 | 117.0849 | -10.055292
7025.593 | -10.056055 | 117.0932 | 117.0932 | -10.056055
7026.093 | -10.051473 | 117.1016 | 117.1016 | -10.051473
7026.593 | -10.054528 | 117.1099 | 117.1099 | -10.054528
7027.093 | -10.056818 | 117.1182 | 117.1182 | -10.056818
7027.593 | -10.053764 | 117.1266 | 117.1266 | -10.053764
7028.093 | -10.059491 | 117.1349 | 117.1349 | -10.059491
7028.593 | -10.0572 | 117.1432 | 117.1432 | -10.0572
7029.093 | -10.053383 | 117.1516 | 117.1516 | -10.053383
7029.593 | -10.05491 | 117.1599 | 117.1599 | -10.05491
7030.093 | -10.055674 | 117.1682 | 117.1682 | -10.055674
7030.593 | -10.056437 | 117.1766 | 117.1766 | -10.056437
7031.093 | -10.054528 | 117.1849 | 117.1849 | -10.054528
7031.593 | -10.05071 | 117.1932 | 117.1932 | -10.05071
7032.093 | -10.055674 | 117.2016 | 117.2016 | -10.055674
7032.593 | -10.056055 | 117.2099 | 117.2099 | -10.056055
7033.093 | -10.053383 | 117.2182 | 117.2182 | -10.053383
7033.593 | -10.056437 | 117.2266 | 117.2266 | -10.056437
7034.093 | -10.05071 | 117.2349 | 117.2349 | -10.05071
7034.593 | -10.053764 | 117.2432 | 117.2432 | -10.053764
7035.093 | -10.052238 | 117.2516 | 117.2516 | -10.052238
7035.593 | -10.056055 | 117.2599 | 117.2599 | -10.056055
7036.093 | -10.053383 | 117.2682 | 117.2682 | -10.053383
7036.593 | -10.055292 | 117.2766 | 117.2766 | -10.055292
7037.093 | -10.058727 | 117.2849 | 117.2849 | -10.058727
7037.593 | -10.052238 | 117.2932 | 117.2932 | -10.052238
7038.093 | -10.059491 | 117.3016 | 117.3016 | -10.059491
7038.593 | -10.054528 | 117.3099 | 117.3099 | -10.054528
7039.093 | -10.053383 | 117.3182 | 117.3182 | -10.053383
7039.593 | -10.053001 | 117.3266 | 117.3266 | -10.053001
7040.093 | -10.058727 | 117.3349 | 117.3349 | -10.058727
7040.593 | -10.056818 | 117.3432 | 117.3432 | -10.056818
7041.093 | -10.050328 | 117.3516 | 117.3516 | -10.050328
7041.593 | -10.059109 | 117.3599 | 117.3599 | -10.059109
7042.093 | -10.0572 | 117.3682 | 117.3682 | -10.0572
7042.593 | -10.056055 | 117.3766 | 117.3766 | -10.056055
7043.093 | -10.054528 | 117.3849 | 117.3849 | -10.054528
7043.593 | -10.056055 | 117.3932 | 117.3932 | -10.056055
7044.093 | -10.054528 | 117.4016 | 117.4016 | -10.054528
7044.593 | -10.05491 | 117.4099 | 117.4099 | -10.05491
7045.093 | -10.061018 | 117.4182 | 117.4182 | -10.061018
7045.593 | -10.054147 | 117.4266 | 117.4266 | -10.054147
7046.093 | -10.0572 | 117.4349 | 117.4349 | -10.0572
7046.593 | -10.054146 | 117.4432 | 117.4432 | -10.054146
7047.093 | -10.055291 | 117.4516 | 117.4516 | -10.055291
7047.593 | -10.0572 | 117.4599 | 117.4599 | -10.0572
7048.093 | -10.053764 | 117.4682 | 117.4682 | -10.053764
7048.593 | -10.049946 | 117.4766 | 117.4766 | -10.049946
7049.093 | -10.055674 | 117.4849 | 117.4849 | -10.055674
7049.593 | -10.058346 | 117.4932 | 117.4932 | -10.058346
7050.093 | -10.052619 | 117.5016 | 117.5016 | -10.052619
7050.593 | -10.061782 | 117.5099 | 117.5099 | -10.061782
7051.093 | -10.061018 | 117.5182 | 117.5182 | -10.061018
7051.593 | -10.058727 | 117.5266 | 117.5266 | -10.058727
7052.093 | -10.054528 | 117.5349 | 117.5349 | -10.054528
7052.593 | -10.0572 | 117.5432 | 117.5432 | -10.0572
7053.093 | -10.061018 | 117.5516 | 117.5516 | -10.061018
7053.593 | -10.056437 | 117.5599 | 117.5599 | -10.056437
7054.093 | -10.057582 | 117.5682 | 117.5682 | -10.057582
7054.593 | -10.0614 | 117.5766 | 117.5766 | -10.0614
7055.093 | -10.056055 | 117.5849 | 117.5849 | -10.056055
7055.593 | -10.057964 | 117.5932 | 117.5932 | -10.057964
7056.093 | -10.057582 | 117.6016 | 117.6016 | -10.057582
7056.593 | -10.053383 | 117.6099 | 117.6099 | -10.053383
7057.093 | -10.050711 | 117.6182 | 117.6182 | -10.050711
7057.593 | -10.061399 | 117.6266 | 117.6266 | -10.061399
7058.093 | -10.055292 | 117.6349 | 117.6349 | -10.055292
7058.593 | -10.0572 | 117.6432 | 117.6432 | -10.0572
7059.093 | -10.057582 | 117.6516 | 117.6516 | -10.057582
7059.593 | -10.049564 | 117.6599 | 117.6599 | -10.049564
7060.093 | -10.054147 | 117.6682 | 117.6682 | -10.054147
7060.593 | -10.052238 | 117.6766 | 117.6766 | -10.052238
7061.093 | -10.056818 | 117.6849 | 117.6849 | -10.056818
7061.593 | -10.05491 | 117.6932 | 117.6932 | -10.05491
7062.093 | -10.056437 | 117.7016 | 117.7016 | -10.056437
7062.593 | -10.053001 | 117.7099 | 117.7099 | -10.053001
7063.093 | -10.054528 | 117.7182 | 117.7182 | -10.054528
7063.593 | -10.059109 | 117.7266 | 117.7266 | -10.059109
7064.093 | -10.05911 | 117.7349 | 117.7349 | -10.05911
7064.593 | -10.054528 | 117.7432 | 117.7432 | -10.054528
7065.093 | -10.057963 | 117.7516 | 117.7516 | -10.057963
7065.593 | -10.056055 | 117.7599 | 117.7599 | -10.056055
7066.093 | -10.055674 | 117.7682 | 117.7682 | -10.055674
7066.593 | -10.058727 | 117.7766 | 117.7766 | -10.058727
7067.093 | -10.057963 | 117.7849 | 117.7849 | -10.057963
7067.593 | -10.053764 | 117.7932 | 117.7932 | -10.053764
7068.093 | -10.051474 | 117.8016 | 117.8016 | -10.051474
7068.593 | -10.058727 | 117.8099 | 117.8099 | -10.058727
7069.093 | -10.056437 | 117.8182 | 117.8182 | -10.056437
7069.593 | -10.049946 | 117.8266 | 117.8266 | -10.049946
7070.093 | -10.055674 | 117.8349 | 117.8349 | -10.055674
7070.593 | -10.05491 | 117.8432 | 117.8432 | -10.05491
7071.093 | -10.054146 | 117.8516 | 117.8516 | -10.054146
7071.593 | -10.053764 | 117.8599 | 117.8599 | -10.053764
7072.093 | -10.05911 | 117.8682 | 117.8682 | -10.05911
7072.593 | -10.054528 | 117.8766 | 117.8766 | -10.054528
7073.093 | -10.058346 | 117.8849 | 117.8849 | -10.058346
7073.593 | -10.053383 | 117.8932 | 117.8932 | -10.053383
7074.093 | -10.059491 | 117.9016 | 117.9016 | -10.059491
7074.593 | -10.052238 | 117.9099 | 117.9099 | -10.052238
7075.093 | -10.057963 | 117.9182 | 117.9182 | -10.057963
7075.593 | -10.055674 | 117.9266 | 117.9266 | -10.055674
7076.093 | -10.055674 | 117.9349 | 117.9349 | -10.055674
7076.593 | -10.053764 | 117.9432 | 117.9432 | -10.053764
7077.093 | -10.050711 | 117.9516 | 117.9516 | -10.050711
7077.593 | -10.053764 | 117.9599 | 117.9599 | -10.053764
7078.093 | -10.056818 | 117.9682 | 117.9682 | -10.056818
7078.593 | -10.0572 | 117.9766 | 117.9766 | -10.0572
7079.093 | -10.055291 | 117.9849 | 117.9849 | -10.055291
7079.593 | -10.058346 | 117.9932 | 117.9932 | -10.058346
7080.093 | -10.053765 | 118.0016 | 118.0016 | -10.053765
7080.593 | -10.056819 | 118.0099 | 118.0099 | -10.056819
7081.093 | -10.055674 | 118.0182 | 118.0182 | -10.055674
7081.593 | -10.055674 | 118.0266 | 118.0266 | -10.055674
7082.093 | -10.0572 | 118.0349 | 118.0349 | -10.0572
7082.593 | -10.0572 | 118.0432 | 118.0432 | -10.0572
7083.093 | -10.059109 | 118.0516 | 118.0516 | -10.059109
7083.593 | -10.057964 | 118.0599 | 118.0599 | -10.057964
7084.093 | -10.0572 | 118.0682 | 118.0682 | -10.0572
7084.593 | -10.053382 | 118.0766 | 118.0766 | -10.053382
7085.093 | -10.056818 | 118.0849 | 118.0849 | -10.056818
7085.593 | -10.052238 | 118.0932 | 118.0932 | -10.052238
7086.093 | -10.053 | 118.1016 | 118.1016 | -10.053
7086.593 | -10.05911 | 118.1099 | 118.1099 | -10.05911
7087.093 | -10.059109 | 118.1182 | 118.1182 | -10.059109
7087.593 | -10.058727 | 118.1266 | 118.1266 | -10.058727
7088.093 | -10.054528 | 118.1349 | 118.1349 | -10.054528
7088.593 | -10.057964 | 118.1432 | 118.1432 | -10.057964
7089.093 | -10.0572 | 118.1516 | 118.1516 | -10.0572
7089.593 | -10.057582 | 118.1599 | 118.1599 | -10.057582
7090.093 | -10.057963 | 118.1682 | 118.1682 | -10.057963
7090.593 | -10.059873 | 118.1766 | 118.1766 | -10.059873
7091.093 | -10.052238 | 118.1849 | 118.1849 | -10.052238
7091.593 | -10.053764 | 118.1932 | 118.1932 | -10.053764
7092.093 | -10.053383 | 118.2016 | 118.2016 | -10.053383
7092.593 | -10.055674 | 118.2099 | 118.2099 | -10.055674
7093.093 | -10.054147 | 118.2182 | 118.2182 | -10.054147
7093.593 | -10.053382 | 118.2266 | 118.2266 | -10.053382
7094.093 | -10.055674 | 118.2349 | 118.2349 | -10.055674
7094.593 | -10.056055 | 118.2432 | 118.2432 | -10.056055
7095.093 | -10.055292 | 118.2516 | 118.2516 | -10.055292
7095.593 | -10.053764 | 118.2599 | 118.2599 | -10.053764
7096.093 | -10.0572 | 118.2682 | 118.2682 | -10.0572
7096.593 | -10.060255 | 118.2766 | 118.2766 | -10.060255
7097.093 | -10.053383 | 118.2849 | 118.2849 | -10.053383
7097.593 | -10.058346 | 118.2932 | 118.2932 | -10.058346
7098.093 | -10.057963 | 118.3016 | 118.3016 | -10.057963
7098.593 | -10.058727 | 118.3099 | 118.3099 | -10.058727
7099.093 | -10.059873 | 118.3182 | 118.3182 | -10.059873
7099.593 | -10.055292 | 118.3266 | 118.3266 | -10.055292
7100.093 | -10.053 | 118.3349 | 118.3349 | -10.053
7100.593 | -10.054528 | 118.3432 | 118.3432 | -10.054528
7101.093 | -10.056819 | 118.3516 | 118.3516 | -10.056819
7101.593 | -10.056055 | 118.3599 | 118.3599 | -10.056055
7102.093 | -10.052619 | 118.3682 | 118.3682 | -10.052619
7102.593 | -10.053764 | 118.3766 | 118.3766 | -10.053764
7103.093 | -10.058345 | 118.3849 | 118.3849 | -10.058345
7103.593 | -10.059491 | 118.3932 | 118.3932 | -10.059491
7104.093 | -10.056437 | 118.4016 | 118.4016 | -10.056437
7104.593 | -10.052619 | 118.4099 | 118.4099 | -10.052619
7105.093 | -10.051855 | 118.4182 | 118.4182 | -10.051855
7105.593 | -10.053765 | 118.4266 | 118.4266 | -10.053765
7106.093 | -10.053001 | 118.4349 | 118.4349 | -10.053001
7106.593 | -10.055292 | 118.4432 | 118.4432 | -10.055292
7107.093 | -10.056437 | 118.4516 | 118.4516 | -10.056437
7107.593 | -10.056818 | 118.4599 | 118.4599 | -10.056818
7108.093 | -10.056437 | 118.4682 | 118.4682 | -10.056437
7108.593 | -10.057582 | 118.4766 | 118.4766 | -10.057582
7109.093 | -10.061018 | 118.4849 | 118.4849 | -10.061018
7109.593 | -10.054528 | 118.4932 | 118.4932 | -10.054528
7110.093 | -10.0572 | 118.5016 | 118.5016 | -10.0572
7110.593 | -10.05491 | 118.5099 | 118.5099 | -10.05491
7111.093 | -10.05262 | 118.5182 | 118.5182 | -10.05262
7111.593 | -10.052238 | 118.5266 | 118.5266 | -10.052238
7112.093 | -10.049947 | 118.5349 | 118.5349 | -10.049947
7112.593 | -10.05491 | 118.5432 | 118.5432 | -10.05491
7113.093 | -10.051474 | 118.5516 | 118.5516 | -10.051474
7113.593 | -10.053764 | 118.5599 | 118.5599 | -10.053764
7114.093 | -10.052619 | 118.5682 | 118.5682 | -10.052619
7114.593 | -10.052619 | 118.5766 | 118.5766 | -10.052619
7115.093 | -10.052619 | 118.5849 | 118.5849 | -10.052619
7115.593 | -10.056437 | 118.5932 | 118.5932 | -10.056437
7116.093 | -10.061018 | 118.6016 | 118.6016 | -10.061018
7116.593 | -10.058727 | 118.6099 | 118.6099 | -10.058727
7117.093 | -10.05911 | 118.6182 | 118.6182 | -10.05911
7117.593 | -10.053001 | 118.6266 | 118.6266 | -10.053001
7118.093 | -10.059873 | 118.6349 | 118.6349 | -10.059873
7118.593 | -10.056437 | 118.6432 | 118.6432 | -10.056437
7119.093 | -10.0572 | 118.6516 | 118.6516 | -10.0572
7119.593 | -10.053764 | 118.6599 | 118.6599 | -10.053764
7120.093 | -10.05491 | 118.6682 | 118.6682 | -10.05491
7120.593 | -10.057964 | 118.6766 | 118.6766 | -10.057964
7121.093 | -10.058727 | 118.6849 | 118.6849 | -10.058727
7121.593 | -10.056819 | 118.6932 | 118.6932 | -10.056819
7122.093 | -10.057582 | 118.7016 | 118.7016 | -10.057582
7122.593 | -10.054147 | 118.7099 | 118.7099 | -10.054147
7123.093 | -10.055292 | 118.7182 | 118.7182 | -10.055292
7123.593 | -10.053764 | 118.7266 | 118.7266 | -10.053764
7124.093 | -10.053764 | 118.7349 | 118.7349 | -10.053764
7124.593 | -10.058727 | 118.7432 | 118.7432 | -10.058727
7125.093 | -10.057963 | 118.7516 | 118.7516 | -10.057963
7125.593 | -10.057582 | 118.7599 | 118.7599 | -10.057582
7126.093 | -10.059109 | 118.7682 | 118.7682 | -10.059109
7126.593 | -10.055674 | 118.7766 | 118.7766 | -10.055674
7127.093 | -10.061018 | 118.7849 | 118.7849 | -10.061018
7127.593 | -10.054528 | 118.7932 | 118.7932 | -10.054528
7128.093 | -10.05491 | 118.8016 | 118.8016 | -10.05491
7128.593 | -10.057963 | 118.8099 | 118.8099 | -10.057963
7129.093 | -10.057582 | 118.8182 | 118.8182 | -10.057582
7129.593 | -10.056437 | 118.8266 | 118.8266 | -10.056437
7130.093 | -10.055292 | 118.8349 | 118.8349 | -10.055292
7130.593 | -10.060254 | 118.8432 | 118.8432 | -10.060254
7131.093 | -10.056055 | 118.8516 | 118.8516 | -10.056055
7131.593 | -10.056055 | 118.8599 | 118.8599 | -10.056055
7132.093 | -10.0572 | 118.8682 | 118.8682 | -10.0572
7132.593 | -10.059109 | 118.8766 | 118.8766 | -10.059109
7133.093 | -10.0572 | 118.8849 | 118.8849 | -10.0572
7133.593 | -10.056818 | 118.8932 | 118.8932 | -10.056818
7134.093 | -10.059109 | 118.9016 | 118.9016 | -10.059109
7134.593 | -10.059491 | 118.9099 | 118.9099 | -10.059491
7135.093 | -10.055674 | 118.9182 | 118.9182 | -10.055674
7135.593 | -10.057963 | 118.9266 | 118.9266 | -10.057963
7136.093 | -10.057582 | 118.9349 | 118.9349 | -10.057582
7136.593 | -10.053001 | 118.9432 | 118.9432 | -10.053001
7137.093 | -10.0572 | 118.9516 | 118.9516 | -10.0572
7137.593 | -10.059491 | 118.9599 | 118.9599 | -10.059491
7138.093 | -10.054146 | 118.9682 | 118.9682 | -10.054146
7138.593 | -10.055674 | 118.9766 | 118.9766 | -10.055674
7139.093 | -10.05491 | 118.9849 | 118.9849 | -10.05491
7139.593 | -10.053764 | 118.9932 | 118.9932 | -10.053764
7140.093 | -10.053765 | 119.0016 | 119.0016 | -10.053765
7140.593 | -10.056055 | 119.0099 | 119.0099 | -10.056055
7141.093 | -10.056437 | 119.0182 | 119.0182 | -10.056437
7141.593 | -10.054528 | 119.0266 | 119.0266 | -10.054528
7142.093 | -10.054528 | 119.0349 | 119.0349 | -10.054528
7142.593 | -10.053383 | 119.0432 | 119.0432 | -10.053383
7143.093 | -10.058345 | 119.0516 | 119.0516 | -10.058345
7143.593 | -10.057963 | 119.0599 | 119.0599 | -10.057963
7144.093 | -10.056437 | 119.0682 | 119.0682 | -10.056437
7144.593 | -10.056819 | 119.0766 | 119.0766 | -10.056819
7145.093 | -10.061018 | 119.0849 | 119.0849 | -10.061018
7145.593 | -10.058727 | 119.0932 | 119.0932 | -10.058727
7146.093 | -10.056819 | 119.1016 | 119.1016 | -10.056819
7146.593 | -10.057582 | 119.1099 | 119.1099 | -10.057582
7147.093 | -10.056055 | 119.1182 | 119.1182 | -10.056055
7147.593 | -10.055291 | 119.1266 | 119.1266 | -10.055291
7148.093 | -10.061782 | 119.1349 | 119.1349 | -10.061782
7148.593 | -10.0572 | 119.1432 | 119.1432 | -10.0572
7149.093 | -10.056055 | 119.1516 | 119.1516 | -10.056055
7149.593 | -10.057582 | 119.1599 | 119.1599 | -10.057582
7150.093 | -10.058346 | 119.1682 | 119.1682 | -10.058346
7150.593 | -10.057963 | 119.1766 | 119.1766 | -10.057963
7151.093 | -10.059873 | 119.1849 | 119.1849 | -10.059873
7151.593 | -10.057582 | 119.1932 | 119.1932 | -10.057582
7152.093 | -10.0572 | 119.2016 | 119.2016 | -10.0572
7152.593 | -10.059873 | 119.2099 | 119.2099 | -10.059873
7153.093 | -10.058346 | 119.2182 | 119.2182 | -10.058346
7153.593 | -10.058727 | 119.2266 | 119.2266 | -10.058727
7154.093 | -10.056055 | 119.2349 | 119.2349 | -10.056055
7154.593 | -10.059491 | 119.2432 | 119.2432 | -10.059491
7155.093 | -10.060637 | 119.2516 | 119.2516 | -10.060637
7155.593 | -10.060637 | 119.2599 | 119.2599 | -10.060637
7156.093 | -10.056055 | 119.2682 | 119.2682 | -10.056055
7156.593 | -10.057582 | 119.2766 | 119.2766 | -10.057582
7157.093 | -10.055292 | 119.2849 | 119.2849 | -10.055292
7157.593 | -10.0572 | 119.2932 | 119.2932 | -10.0572
7158.093 | -10.062546 | 119.3016 | 119.3016 | -10.062546
7158.593 | -10.059491 | 119.3099 | 119.3099 | -10.059491
7159.093 | -10.053383 | 119.3182 | 119.3182 | -10.053383
7159.593 | -10.05491 | 119.3266 | 119.3266 | -10.05491
7160.093 | -10.052238 | 119.3349 | 119.3349 | -10.052238
7160.593 | -10.053764 | 119.3432 | 119.3432 | -10.053764
7161.093 | -10.054528 | 119.3516 | 119.3516 | -10.054528
7161.593 | -10.057963 | 119.3599 | 119.3599 | -10.057963
7162.093 | -10.057582 | 119.3682 | 119.3682 | -10.057582
7162.593 | -10.060637 | 119.3766 | 119.3766 | -10.060637
7163.093 | -10.059873 | 119.3849 | 119.3849 | -10.059873
7163.593 | -10.056437 | 119.3932 | 119.3932 | -10.056437
7164.093 | -10.058727 | 119.4016 | 119.4016 | -10.058727
7164.593 | -10.061399 | 119.4099 | 119.4099 | -10.061399
7165.093 | -10.060254 | 119.4182 | 119.4182 | -10.060254
7165.593 | -10.05491 | 119.4266 | 119.4266 | -10.05491
7166.093 | -10.061399 | 119.4349 | 119.4349 | -10.061399
7166.593 | -10.056055 | 119.4432 | 119.4432 | -10.056055
7167.093 | -10.05491 | 119.4516 | 119.4516 | -10.05491
7167.593 | -10.065218 | 119.4599 | 119.4599 | -10.065218
7168.093 | -10.058727 | 119.4682 | 119.4682 | -10.058727
7168.593 | -10.06369 | 119.4766 | 119.4766 | -10.06369
7169.093 | -10.061018 | 119.4849 | 119.4849 | -10.061018
7169.593 | -10.058727 | 119.4932 | 119.4932 | -10.058727
7170.093 | -10.059491 | 119.5016 | 119.5016 | -10.059491
7170.593 | -10.058727 | 119.5099 | 119.5099 | -10.058727
7171.093 | -10.057963 | 119.5182 | 119.5182 | -10.057963
7171.593 | -10.058346 | 119.5266 | 119.5266 | -10.058346
7172.093 | -10.051474 | 119.5349 | 119.5349 | -10.051474
7172.593 | -10.059873 | 119.5432 | 119.5432 | -10.059873
7173.093 | -10.059109 | 119.5516 | 119.5516 | -10.059109
7173.593 | -10.0572 | 119.5599 | 119.5599 | -10.0572
7174.093 | -10.061018 | 119.5682 | 119.5682 | -10.061018
7174.593 | -10.060255 | 119.5766 | 119.5766 | -10.060255
7175.093 | -10.062163 | 119.5849 | 119.5849 | -10.062163
7175.593 | -10.059491 | 119.5932 | 119.5932 | -10.059491
7176.093 | -10.056818 | 119.6016 | 119.6016 | -10.056818
7176.593 | -10.056819 | 119.6099 | 119.6099 | -10.056819
7177.093 | -10.060254 | 119.6182 | 119.6182 | -10.060254
7177.593 | -10.05491 | 119.6266 | 119.6266 | -10.05491
7178.093 | -10.059491 | 119.6349 | 119.6349 | -10.059491
7178.593 | -10.058727 | 119.6432 | 119.6432 | -10.058727
7179.093 | -10.058346 | 119.6516 | 119.6516 | -10.058346
7179.593 | -10.055674 | 119.6599 | 119.6599 | -10.055674
7180.093 | -10.0572 | 119.6682 | 119.6682 | -10.0572
7180.593 | -10.056437 | 119.6766 | 119.6766 | -10.056437
7181.093 | -10.058345 | 119.6849 | 119.6849 | -10.058345
7181.593 | -10.060637 | 119.6932 | 119.6932 | -10.060637
7182.093 | -10.0572 | 119.7016 | 119.7016 | -10.0572
7182.593 | -10.054528 | 119.7099 | 119.7099 | -10.054528
7183.093 | -10.051474 | 119.7182 | 119.7182 | -10.051474
7183.593 | -10.0614 | 119.7266 | 119.7266 | -10.0614
7184.093 | -10.0572 | 119.7349 | 119.7349 | -10.0572
7184.593 | -10.057963 | 119.7432 | 119.7432 | -10.057963
7185.093 | -10.052238 | 119.7516 | 119.7516 | -10.052238
7185.593 | -10.060255 | 119.7599 | 119.7599 | -10.060255
7186.093 | -10.056437 | 119.7682 | 119.7682 | -10.056437
7186.593 | -10.056055 | 119.7766 | 119.7766 | -10.056055
7187.093 | -10.056055 | 119.7849 | 119.7849 | -10.056055
7187.593 | -10.059491 | 119.7932 | 119.7932 | -10.059491
7188.093 | -10.060637 | 119.8016 | 119.8016 | -10.060637
7188.593 | -10.055674 | 119.8099 | 119.8099 | -10.055674
7189.093 | -10.056055 | 119.8182 | 119.8182 | -10.056055
7189.394 | -10.057582 | 119.8232 | 119.8232 | -10.057582
7189.894 | -10.055674 | 119.8316 | 119.8316 | -10.055674
7190.394 | -10.056437 | 119.8399 | 119.8399 | -10.056437
7190.894 | -10.058726 | 119.8482 | 119.8482 | -10.058726
7191.394 | -10.059873 | 119.8566 | 119.8566 | -10.059873
7191.894 | -10.05491 | 119.8649 | 119.8649 | -10.05491
7192.394 | -10.059491 | 119.8732 | 119.8732 | -10.059491
7192.894 | -10.055674 | 119.8816 | 119.8816 | -10.055674
7193.394 | -10.054147 | 119.8899 | 119.8899 | -10.054147
7193.894 | -10.059491 | 119.8982 | 119.8982 | -10.059491
7194.394 | -10.055292 | 119.9066 | 119.9066 | -10.055292
7194.894 | -10.058727 | 119.9149 | 119.9149 | -10.058727
7195.394 | -10.052238 | 119.9232 | 119.9232 | -10.052238
7195.894 | -10.058346 | 119.9316 | 119.9316 | -10.058346
7196.394 | -10.053383 | 119.9399 | 119.9399 | -10.053383
7196.894 | -10.058727 | 119.9482 | 119.9482 | -10.058727
7197.394 | -10.054147 | 119.9566 | 119.9566 | -10.054147
7197.894 | -10.061018 | 119.9649 | 119.9649 | -10.061018
7198.394 | -10.055292 | 119.9732 | 119.9732 | -10.055292
7198.894 | -10.055292 | 119.9816 | 119.9816 | -10.055292
7199.394 | -10.056818 | 119.9899 | 119.9899 | -10.056818
7199.894 | -10.054528 | 119.9982 | 119.9982 | -10.054528
7200.394 | -10.057963 | 120.0066 | 120.0066 | -10.057963
7200.894 | -10.057582 | 120.0149 | 120.0149 | -10.057582
7201.394 | -10.057582 | 120.0232 | 120.0232 | -10.057582
7201.894 | -10.058346 | 120.0316 | 120.0316 | -10.058346
7202.394 | -10.059109 | 120.0399 | 120.0399 | -10.059109
7202.894 | -10.056055 | 120.0482 | 120.0482 | -10.056055
7203.394 | -10.053764 | 120.0566 | 120.0566 | -10.053764
7203.894 | -10.054528 | 120.0649 | 120.0649 | -10.054528
7204.394 | -10.057963 | 120.0732 | 120.0732 | -10.057963
7204.894 | -10.05491 | 120.0816 | 120.0816 | -10.05491
7205.394 | -10.0572 | 120.0899 | 120.0899 | -10.0572
7205.894 | -10.053764 | 120.0982 | 120.0982 | -10.053764
7206.394 | -10.054147 | 120.1066 | 120.1066 | -10.054147
7206.894 | -10.055674 | 120.1149 | 120.1149 | -10.055674
7207.394 | -10.05491 | 120.1232 | 120.1232 | -10.05491
7207.894 | -10.055292 | 120.1316 | 120.1316 | -10.055292
7208.394 | -10.059491 | 120.1399 | 120.1399 | -10.059491
7208.894 | -10.056437 | 120.1482 | 120.1482 | -10.056437
7209.394 | -10.059109 | 120.1566 | 120.1566 | -10.059109
7209.894 | -10.056055 | 120.1649 | 120.1649 | -10.056055
7210.394 | -10.05491 | 120.1732 | 120.1732 | -10.05491
7210.894 | -10.057582 | 120.1816 | 120.1816 | -10.057582
7211.394 | -10.056437 | 120.1899 | 120.1899 | -10.056437
7211.894 | -10.054528 | 120.1982 | 120.1982 | -10.054528
7212.394 | -10.054528 | 120.2066 | 120.2066 | -10.054528
7212.894 | -10.051856 | 120.2149 | 120.2149 | -10.051856
7213.394 | -10.054528 | 120.2232 | 120.2232 | -10.054528
7213.894 | -10.057964 | 120.2316 | 120.2316 | -10.057964
7214.394 | -10.05491 | 120.2399 | 120.2399 | -10.05491
7214.894 | -10.056055 | 120.2482 | 120.2482 | -10.056055
7215.394 | -10.060636 | 120.2566 | 120.2566 | -10.060636
7215.894 | -10.054528 | 120.2649 | 120.2649 | -10.054528
7216.394 | -10.055292 | 120.2732 | 120.2732 | -10.055292
7216.894 | -10.055674 | 120.2816 | 120.2816 | -10.055674
7217.394 | -10.060637 | 120.2899 | 120.2899 | -10.060637
7217.894 | -10.05491 | 120.2982 | 120.2982 | -10.05491
7218.394 | -10.05911 | 120.3066 | 120.3066 | -10.05911
7218.894 | -10.054147 | 120.3149 | 120.3149 | -10.054147
7219.394 | -10.051474 | 120.3232 | 120.3232 | -10.051474
7219.894 | -10.056055 | 120.3316 | 120.3316 | -10.056055
7220.394 | -10.058727 | 120.3399 | 120.3399 | -10.058727
7220.894 | -10.0572 | 120.3482 | 120.3482 | -10.0572
7221.394 | -10.056437 | 120.3566 | 120.3566 | -10.056437
7221.894 | -10.057963 | 120.3649 | 120.3649 | -10.057963
7222.394 | -10.055674 | 120.3732 | 120.3732 | -10.055674
7222.894 | -10.054528 | 120.3816 | 120.3816 | -10.054528
7223.394 | -10.054147 | 120.3899 | 120.3899 | -10.054147
7223.894 | -10.060637 | 120.3982 | 120.3982 | -10.060637
7224.394 | -10.057582 | 120.4066 | 120.4066 | -10.057582
7224.894 | -10.055292 | 120.4149 | 120.4149 | -10.055292
7225.394 | -10.057963 | 120.4232 | 120.4232 | -10.057963
7225.894 | -10.058727 | 120.4316 | 120.4316 | -10.058727
7226.394 | -10.052238 | 120.4399 | 120.4399 | -10.052238
7226.894 | -10.054528 | 120.4482 | 120.4482 | -10.054528
7227.394 | -10.053382 | 120.4566 | 120.4566 | -10.053382
7227.894 | -10.05491 | 120.4649 | 120.4649 | -10.05491
7228.394 | -10.053001 | 120.4732 | 120.4732 | -10.053001
7228.894 | -10.058345 | 120.4816 | 120.4816 | -10.058345
7229.394 | -10.054147 | 120.4899 | 120.4899 | -10.054147
7229.894 | -10.058727 | 120.4982 | 120.4982 | -10.058727
7230.394 | -10.051092 | 120.5066 | 120.5066 | -10.051092
7230.894 | -10.05491 | 120.5149 | 120.5149 | -10.05491
7231.394 | -10.059491 | 120.5232 | 120.5232 | -10.059491
7231.894 | -10.056819 | 120.5316 | 120.5316 | -10.056819
7232.394 | -10.060637 | 120.5399 | 120.5399 | -10.060637
7232.894 | -10.055292 | 120.5482 | 120.5482 | -10.055292
7233.394 | -10.05911 | 120.5566 | 120.5566 | -10.05911
7233.894 | -10.0572 | 120.5649 | 120.5649 | -10.0572
7234.044 | -10.051855 | 120.5674 | 120.5674 | -10.051855

## Gas Areas
[54 empty] | CONSTANTS | pressure | 101325 | Pa
| Area (a.u.) | [12 empty] | Concentration (ppm) | [12 empty] | Partial current (mA) | [12 empty] | Faradaic Efficiency (%) | [14 empty] | Flow rate | 1.333333e-07 | m^3/s
Time (min) | Hydrogen (H2) | C Monox (CO) | Methane (CH4) | Ethene (C2H4) | Ethane (C2H6) | Propene (C3H6) | Propane (C3H8) | 1-Butene (C4H8) | Isobutane (C4H10) | Butane (C4H10) | 1-Pentene (C5H10) | Pentane (C5H12) | 2-Methyl-2-butene (C5H10) | Hydrogen (H2) | Carbonmonoxide (CO) | Methane (CH4) | Ethene (C2H4) | Ethane (C2H6) | Propene (C3H6) | Propane (C3H8) | 1-Butene (C4H8) | Isobutane (C4H10) | Butane (C4H10) | 1-Pentene (C5H10) | Pentane (C5H12) | 2-Methyl-2-butene (C5H10) | Hydrogen (H2) | Carbonmonoxide (CO) | Methane (CH4) | Ethene (C2H4) | Ethane (C2H6) | Propene (C3H6) | Propane (C3H8) | 1-Butene (C4H8) | Isobutane (C4H10) | Butane (C4H10) | 1-Pentene (C5H10) | Pentane (C5H12) | 2-Methyl-2-butene (C5H10) | Hydrogen (H2) | Carbonmonoxide (CO) | Methane (CH4) | Ethene (C2H4) | Ethane (C2H6) | Propene (C3H6) | Propane (C3H8) | 1-Butene (C4H8) | Isobutane (C4H10) | Butane (C4H10) | 1-Pentene (C5H10) | Pentane (C5H12) | 2-Methyl-2-butene (C5H10) |  |  | Gas constant | 8.314 | Pa*m^3/mol*K
0 | 0.0002 | 0.0003 | [11 empty] | 15.68119 | 8.743495 | 0 | 0 | 0 | 0 | 0 | 0 | 0 | 0 | 0 | 0 | 0 | 0.01801163 | 0.0100429 | 0 | 0 | 0 | 0 | 0 | 0 | 0 | 0 | 0 | 0 | 0 | 0.1793% | 0.09995% | 0% | 0% | 0% | 0% | 0% | 0% | 0% | 0% | 0% | 0% | 0% | 0.2792% |  | Temperature | 273 | K
2 | 0.0001 | 0.0004 | [11 empty] | 7.840593 | 11.65799 | 0 | 0 | 0 | 0 | 0 | 0 | 0 | 0 | 0 | 0 | 0 | 0.009005813 | 0.01339053 | 0 | 0 | 0 | 0 | 0 | 0 | 0 | 0 | 0 | 0 | 0 | 0.08965% | 0.1333% | 0% | 0% | 0% | 0% | 0% | 0% | 0% | 0% | 0% | 0% | 0% | 0.2229% |  | Faraday constant | 96485.3399 | C mol-1
4 | 0.0002 | 0.0003 | [11 empty] | 15.68119 | 8.743495 | 0 | 0 | 0 | 0 | 0 | 0 | 0 | 0 | 0 | 0 | 0 | 0.01801163 | 0.0100429 | 0 | 0 | 0 | 0 | 0 | 0 | 0 | 0 | 0 | 0 | 0 | 0.1793% | 0.09995% | 0% | 0% | 0% | 0% | 0% | 0% | 0% | 0% | 0% | 0% | 0% | 0.2792%
6 | 0 | 0.0003 | [11 empty] | 0 | 8.743495 | 0 | 0 | 0 | 0 | 0 | 0 | 0 | 0 | 0 | 0 | 0 | 0 | 0.0100429 | 0 | 0 | 0 | 0 | 0 | 0 | 0 | 0 | 0 | 0 | 0 | 0% | 0.09996% | 0% | 0% | 0% | 0% | 0% | 0% | 0% | 0% | 0% | 0% | 0% | 0.09996% |  | Start row | 34
8 | 0.0001 | 0.0003 | [11 empty] | 7.840593 | 8.743495 | 0 | 0 | 0 | 0 | 0 | 0 | 0 | 0 | 0 | 0 | 0 | 0.009005813 | 0.0100429 | 0 | 0 | 0 | 0 | 0 | 0 | 0 | 0 | 0 | 0 | 0 | 0.08964% | 0.09996% | 0% | 0% | 0% | 0% | 0% | 0% | 0% | 0% | 0% | 0% | 0% | 0.1896% |  | End row | 56
10 | 0.0001 | 0.0003 | [11 empty] | 7.840593 | 8.743495 | 0 | 0 | 0 | 0 | 0 | 0 | 0 | 0 | 0 | 0 | 0 | 0.009005813 | 0.0100429 | 0 | 0 | 0 | 0 | 0 | 0 | 0 | 0 | 0 | 0 | 0 | 0.08964% | 0.09996% | 0% | 0% | 0% | 0% | 0% | 0% | 0% | 0% | 0% | 0% | 0% | 0.1896%
12 | 0.0018 | 0.0042 | [11 empty] | 141.1307 | 122.4089 | 0 | 0 | 0 | 0 | 0 | 0 | 0 | 0 | 0 | 0 | 0 | 0.1621046 | 0.1406006 | 0 | 0 | 0 | 0 | 0 | 0 | 0 | 0 | 0 | 0 | 0 | 1.614% | 1.4% | 0% | 0% | 0% | 0% | 0% | 0% | 0% | 0% | 0% | 0% | 0% | 3.013%
14 | 0.0054 | 0.0156 | [11 empty] | 423.392 | 454.6617 | 0 | 0 | 0 | 0 | 0 | 0 | 0 | 0 | 0 | 0 | 0 | 0.4863139 | 0.5222307 | 0 | 0 | 0 | 0 | 0 | 0 | 0 | 0 | 0 | 0 | 0 | 4.841% | 5.198% | 0% | 0% | 0% | 0% | 0% | 0% | 0% | 0% | 0% | 0% | 0% | 10.04%
16 | 0.0086 | 0.023 | [11 empty] | 674.291 | 670.3346 | 0 | 0 | 0 | 0 | 0 | 0 | 0 | 0 | 0 | 0 | 0 | 0.7744999 | 0.7699555 | 0 | 0 | 0 | 0 | 0 | 0 | 0 | 0 | 0 | 0 | 0 | 7.708% | 7.663% | 0% | 0% | 0% | 0% | 0% | 0% | 0% | 0% | 0% | 0% | 0% | 15.37%
18 | 0.011 | 0.0278 | [11 empty] | 862.4652 | 810.2305 | 0 | 0 | 0 | 0 | 0 | 0 | 0 | 0 | 0 | 0 | 0 | 0.9906394 | 0.9306419 | 0 | 0 | 0 | 0 | 0 | 0 | 0 | 0 | 0 | 0 | 0 | 9.86% | 9.262% | 0% | 0% | 0% | 0% | 0% | 0% | 0% | 0% | 0% | 0% | 0% | 19.12%
20 | 0.0128 | 0.0314 | [11 empty] | 1003.596 | 915.1524 | 0 | 0 | 0 | 0 | 0 | 0 | 0 | 0 | 0 | 0 | 0 | 1.152744 | 1.051157 | 0 | 0 | 0 | 0 | 0 | 0 | 0 | 0 | 0 | 0 | 0 | 11.47% | 10.46% | 0% | 0% | 0% | 0% | 0% | 0% | 0% | 0% | 0% | 0% | 0% | 21.93%
22 | 0.0152 | 0.0362 | [11 empty] | 1191.77 | 1055.048 | 0 | 0 | 0 | 0 | 0 | 0 | 0 | 0 | 0 | 0 | 0 | 1.368884 | 1.211843 | 0 | 0 | 0 | 0 | 0 | 0 | 0 | 0 | 0 | 0 | 0 | 13.62% | 12.06% | 0% | 0% | 0% | 0% | 0% | 0% | 0% | 0% | 0% | 0% | 0% | 25.68%
24 | 0.0206 | 0.053 | [11 empty] | 1615.162 | 1544.684 | 0 | 0 | 0 | 0 | 0 | 0 | 0 | 0 | 0 | 0 | 0 | 1.855197 | 1.774245 | 0 | 0 | 0 | 0 | 0 | 0 | 0 | 0 | 0 | 0 | 0 | 18.46% | 17.66% | 0% | 0% | 0% | 0% | 0% | 0% | 0% | 0% | 0% | 0% | 0% | 36.12%
26 | 0.0252 | 0.0671 | [11 empty] | 1975.829 | 1955.628 | 0 | 0 | 0 | 0 | 0 | 0 | 0 | 0 | 0 | 0 | 0 | 2.269465 | 2.246262 | 0 | 0 | 0 | 0 | 0 | 0 | 0 | 0 | 0 | 0 | 0 | 22.59% | 22.35% | 0% | 0% | 0% | 0% | 0% | 0% | 0% | 0% | 0% | 0% | 0% | 44.94%
28 | 0.0267 | 0.0691 | [11 empty] | 2093.438 | 2013.918 | 0 | 0 | 0 | 0 | 0 | 0 | 0 | 0 | 0 | 0 | 0 | 2.404552 | 2.313214 | 0 | 0 | 0 | 0 | 0 | 0 | 0 | 0 | 0 | 0 | 0 | 23.93% | 23.02% | 0% | 0% | 0% | 0% | 0% | 0% | 0% | 0% | 0% | 0% | 0% | 46.95%
30 | 0.0303 | 0.0767 | [11 empty] | 2375.7 | 2235.42 | 0 | 0 | 0 | 0 | 0 | 0 | 0 | 0 | 0 | 0 | 0 | 2.728761 | 2.567634 | 0 | 0 | 0 | 0 | 0 | 0 | 0 | 0 | 0 | 0 | 0 | 27.15% | 25.55% | 0% | 0% | 0% | 0% | 0% | 0% | 0% | 0% | 0% | 0% | 0% | 52.71%
32 | 0.039 | 0.1114 | [11 empty] | 3057.831 | 3246.751 | 0 | 0 | 0 | 0 | 0 | 0 | 0 | 0 | 0 | 0 | 0 | 3.512267 | 3.729263 | 0 | 0 | 0 | 0 | 0 | 0 | 0 | 0 | 0 | 0 | 0 | 34.95% | 37.11% | 0% | 0% | 0% | 0% | 0% | 0% | 0% | 0% | 0% | 0% | 0% | 72.06%
34 | 0.0416 | 0.1127 | [11 empty] | 3261.687 | 3284.639 | 0 | 0 | 0 | 0 | 0 | 0 | 0 | 0 | 0 | 0 | 0 | 3.746418 | 3.772782 | 0 | 0 | 0 | 0 | 0 | 0 | 0 | 0 | 0 | 0 | 0 | 37.27% | 37.54% | 0% | 0% | 0% | 0% | 0% | 0% | 0% | 0% | 0% | 0% | 0% | 74.81%
36 | 0.0383 | 0.0961 | [11 empty] | 3002.947 | 2800.833 | 0 | 0 | 0 | 0 | 0 | 0 | 0 | 0 | 0 | 0 | 0 | 3.449226 | 3.217075 | 0 | 0 | 0 | 0 | 0 | 0 | 0 | 0 | 0 | 0 | 0 | 34.31% | 32% | 0% | 0% | 0% | 0% | 0% | 0% | 0% | 0% | 0% | 0% | 0% | 66.31%
38 | 0.0397 | 0.0978 | [11 empty] | 3112.715 | 2850.379 | 0 | 0 | 0 | 0 | 0 | 0 | 0 | 0 | 0 | 0 | 0 | 3.575308 | 3.273985 | 0 | 0 | 0 | 0 | 0 | 0 | 0 | 0 | 0 | 0 | 0 | 35.56% | 32.56% | 0% | 0% | 0% | 0% | 0% | 0% | 0% | 0% | 0% | 0% | 0% | 68.12%
40 | 0.0447 | 0.1221 | [11 empty] | 3504.745 | 3558.602 | 0 | 0 | 0 | 0 | 0 | 0 | 0 | 0 | 0 | 0 | 0 | 4.025598 | 4.08746 | 0 | 0 | 0 | 0 | 0 | 0 | 0 | 0 | 0 | 0 | 0 | 40.04% | 40.65% | 0% | 0% | 0% | 0% | 0% | 0% | 0% | 0% | 0% | 0% | 0% | 80.69%
42 | 0.0432 | 0.1083 | [11 empty] | 3387.136 | 3156.402 | 0 | 0 | 0 | 0 | 0 | 0 | 0 | 0 | 0 | 0 | 0 | 3.890511 | 3.625486 | 0 | 0 | 0 | 0 | 0 | 0 | 0 | 0 | 0 | 0 | 0 | 38.69% | 36.05% | 0% | 0% | 0% | 0% | 0% | 0% | 0% | 0% | 0% | 0% | 0% | 74.75%
44 | 0.0455 | 0.1146 | [11 empty] | 3567.47 | 3340.015 | 0 | 0 | 0 | 0 | 0 | 0 | 0 | 0 | 0 | 0 | 0 | 4.097645 | 3.836387 | 0 | 0 | 0 | 0 | 0 | 0 | 0 | 0 | 0 | 0 | 0 | 40.75% | 38.16% | 0% | 0% | 0% | 0% | 0% | 0% | 0% | 0% | 0% | 0% | 0% | 78.91%
46 | 0.0456 | 0.1158 | [11 empty] | 3575.31 | 3374.989 | 0 | 0 | 0 | 0 | 0 | 0 | 0 | 0 | 0 | 0 | 0 | 4.106651 | 3.876559 | 0 | 0 | 0 | 0 | 0 | 0 | 0 | 0 | 0 | 0 | 0 | 40.84% | 38.55% | 0% | 0% | 0% | 0% | 0% | 0% | 0% | 0% | 0% | 0% | 0% | 79.39%
48 | 0.0445 | 0.1025 | [11 empty] | 3489.064 | 2987.361 | 0 | 0 | 0 | 0 | 0 | 0 | 0 | 0 | 0 | 0 | 0 | 4.007587 | 3.431324 | 0 | 0 | 0 | 0 | 0 | 0 | 0 | 0 | 0 | 0 | 0 | 39.85% | 34.12% | 0% | 0% | 0% | 0% | 0% | 0% | 0% | 0% | 0% | 0% | 0% | 73.97%
50 | 0.0508 | 0.1313 | [11 empty] | 3983.021 | 3826.736 | 0 | 0 | 0 | 0 | 0 | 0 | 0 | 0 | 0 | 0 | 0 | 4.574953 | 4.395442 | 0 | 0 | 0 | 0 | 0 | 0 | 0 | 0 | 0 | 0 | 0 | 45.49% | 43.7% | 0% | 0% | 0% | 0% | 0% | 0% | 0% | 0% | 0% | 0% | 0% | 89.19%
52 | 0.0497 | 0.1252 | [11 empty] | 3896.775 | 3648.952 | 0 | 0 | 0 | 0 | 0 | 0 | 0 | 0 | 0 | 0 | 0 | 4.475889 | 4.191236 | 0 | 0 | 0 | 0 | 0 | 0 | 0 | 0 | 0 | 0 | 0 | 44.51% | 41.67% | 0% | 0% | 0% | 0% | 0% | 0% | 0% | 0% | 0% | 0% | 0% | 86.18%
54 | 0.0421 | 0.0976 | [11 empty] | 3300.89 | 2844.55 | 0 | 0 | 0 | 0 | 0 | 0 | 0 | 0 | 0 | 0 | 0 | 3.791447 | 3.26729 | 0 | 0 | 0 | 0 | 0 | 0 | 0 | 0 | 0 | 0 | 0 | 37.7% | 32.49% | 0% | 0% | 0% | 0% | 0% | 0% | 0% | 0% | 0% | 0% | 0% | 70.2%
56 | 0.0352 | 0.0769 | [11 empty] | 2759.889 | 2241.249 | 0 | 0 | 0 | 0 | 0 | 0 | 0 | 0 | 0 | 0 | 0 | 3.170046 | 2.57433 | 0 | 0 | 0 | 0 | 0 | 0 | 0 | 0 | 0 | 0 | 0 | 31.52% | 25.6% | 0% | 0% | 0% | 0% | 0% | 0% | 0% | 0% | 0% | 0% | 0% | 57.12%
58 | 0.0393 | 0.0941 | [11 empty] | 3081.353 | 2742.543 | 0 | 0 | 0 | 0 | 0 | 0 | 0 | 0 | 0 | 0 | 0 | 3.539284 | 3.150122 | 0 | 0 | 0 | 0 | 0 | 0 | 0 | 0 | 0 | 0 | 0 | 35.2% | 31.33% | 0% | 0% | 0% | 0% | 0% | 0% | 0% | 0% | 0% | 0% | 0% | 66.53%
60 | 0.0451 | 0.1159 | [11 empty] | 3536.107 | 3377.903 | 0 | 0 | 0 | 0 | 0 | 0 | 0 | 0 | 0 | 0 | 0 | 4.061622 | 3.879906 | 0 | 0 | 0 | 0 | 0 | 0 | 0 | 0 | 0 | 0 | 0 | 40.39% | 38.58% | 0% | 0% | 0% | 0% | 0% | 0% | 0% | 0% | 0% | 0% | 0% | 78.97%
62 | 0.0438 | 0.1068 | [11 empty] | 3434.18 | 3112.684 | 0 | 0 | 0 | 0 | 0 | 0 | 0 | 0 | 0 | 0 | 0 | 3.944546 | 3.575272 | 0 | 0 | 0 | 0 | 0 | 0 | 0 | 0 | 0 | 0 | 0 | 39.22% | 35.55% | 0% | 0% | 0% | 0% | 0% | 0% | 0% | 0% | 0% | 0% | 0% | 74.77%
64 | 0.0416 | 0.0915 | [11 empty] | 3261.687 | 2666.766 | 0 | 0 | 0 | 0 | 0 | 0 | 0 | 0 | 0 | 0 | 0 | 3.746418 | 3.063084 | 0 | 0 | 0 | 0 | 0 | 0 | 0 | 0 | 0 | 0 | 0 | 37.26% | 30.46% | 0% | 0% | 0% | 0% | 0% | 0% | 0% | 0% | 0% | 0% | 0% | 67.72%
66 | 0.0503 | 0.1272 | [11 empty] | 3943.818 | 3707.242 | 0 | 0 | 0 | 0 | 0 | 0 | 0 | 0 | 0 | 0 | 0 | 4.529924 | 4.258189 | 0 | 0 | 0 | 0 | 0 | 0 | 0 | 0 | 0 | 0 | 0 | 45.05% | 42.35% | 0% | 0% | 0% | 0% | 0% | 0% | 0% | 0% | 0% | 0% | 0% | 87.4%
68 | 0.0526 | 0.1336 | [11 empty] | 4124.152 | 3893.77 | 0 | 0 | 0 | 0 | 0 | 0 | 0 | 0 | 0 | 0 | 0 | 4.737057 | 4.472437 | 0 | 0 | 0 | 0 | 0 | 0 | 0 | 0 | 0 | 0 | 0 | 47.1% | 44.47% | 0% | 0% | 0% | 0% | 0% | 0% | 0% | 0% | 0% | 0% | 0% | 91.57%
70 | 0.0503 | 0.1136 | [11 empty] | 3943.818 | 3310.87 | 0 | 0 | 0 | 0 | 0 | 0 | 0 | 0 | 0 | 0 | 0 | 4.529924 | 3.802911 | 0 | 0 | 0 | 0 | 0 | 0 | 0 | 0 | 0 | 0 | 0 | 45.05% | 37.82% | 0% | 0% | 0% | 0% | 0% | 0% | 0% | 0% | 0% | 0% | 0% | 82.86% |  |  | 0.0005743069
72 | 0.0534 | 0.1311 | [11 empty] | 4186.877 | 3820.907 | 0 | 0 | 0 | 0 | 0 | 0 | 0 | 0 | 0 | 0 | 0 | 4.809104 | 4.388746 | 0 | 0 | 0 | 0 | 0 | 0 | 0 | 0 | 0 | 0 | 0 | 47.82% | 43.64% | 0% | 0% | 0% | 0% | 0% | 0% | 0% | 0% | 0% | 0% | 0% | 91.46%
74 | 0.0503 | 0.1202 | [11 empty] | 3943.818 | 3503.227 | 0 | 0 | 0 | 0 | 0 | 0 | 0 | 0 | 0 | 0 | 0 | 4.529924 | 4.023855 | 0 | 0 | 0 | 0 | 0 | 0 | 0 | 0 | 0 | 0 | 0 | 45.05% | 40.01% | 0% | 0% | 0% | 0% | 0% | 0% | 0% | 0% | 0% | 0% | 0% | 85.06%
76 | 0.0503 | 0.1168 | [11 empty] | 3943.818 | 3404.134 | 0 | 0 | 0 | 0 | 0 | 0 | 0 | 0 | 0 | 0 | 0 | 4.529924 | 3.910035 | 0 | 0 | 0 | 0 | 0 | 0 | 0 | 0 | 0 | 0 | 0 | 45.04% | 38.88% | 0% | 0% | 0% | 0% | 0% | 0% | 0% | 0% | 0% | 0% | 0% | 83.92%
78 | 0.0507 | 0.1236 | [11 empty] | 3975.181 | 3602.32 | 0 | 0 | 0 | 0 | 0 | 0 | 0 | 0 | 0 | 0 | 0 | 4.565947 | 4.137674 | 0 | 0 | 0 | 0 | 0 | 0 | 0 | 0 | 0 | 0 | 0 | 45.41% | 41.15% | 0% | 0% | 0% | 0% | 0% | 0% | 0% | 0% | 0% | 0% | 0% | 86.55%
80 | 0.0466 | 0.1038 | [11 empty] | 3653.716 | 3025.249 | 0 | 0 | 0 | 0 | 0 | 0 | 0 | 0 | 0 | 0 | 0 | 4.196709 | 3.474843 | 0 | 0 | 0 | 0 | 0 | 0 | 0 | 0 | 0 | 0 | 0 | 41.73% | 34.55% | 0% | 0% | 0% | 0% | 0% | 0% | 0% | 0% | 0% | 0% | 0% | 76.27%
82 | 0.0498 | 0.1165 | [11 empty] | 3904.615 | 3395.39 | 0 | 0 | 0 | 0 | 0 | 0 | 0 | 0 | 0 | 0 | 0 | 4.484895 | 3.899992 | 0 | 0 | 0 | 0 | 0 | 0 | 0 | 0 | 0 | 0 | 0 | 44.59% | 38.77% | 0% | 0% | 0% | 0% | 0% | 0% | 0% | 0% | 0% | 0% | 0% | 83.36%
84 | 0.048 | 0.1126 | [11 empty] | 3763.485 | 3281.725 | 0 | 0 | 0 | 0 | 0 | 0 | 0 | 0 | 0 | 0 | 0 | 4.32279 | 3.769434 | 0 | 0 | 0 | 0 | 0 | 0 | 0 | 0 | 0 | 0 | 0 | 42.98% | 37.48% | 0% | 0% | 0% | 0% | 0% | 0% | 0% | 0% | 0% | 0% | 0% | 80.46%
86 | 0.0488 | 0.1076 | [11 empty] | 3826.209 | 3136 | 0 | 0 | 0 | 0 | 0 | 0 | 0 | 0 | 0 | 0 | 0 | 4.394837 | 3.602053 | 0 | 0 | 0 | 0 | 0 | 0 | 0 | 0 | 0 | 0 | 0 | 43.7% | 35.82% | 0% | 0% | 0% | 0% | 0% | 0% | 0% | 0% | 0% | 0% | 0% | 79.52%
88 | 0.0514 | 0.1214 | [11 empty] | 4030.065 | 3538.201 | 0 | 0 | 0 | 0 | 0 | 0 | 0 | 0 | 0 | 0 | 0 | 4.628988 | 4.064026 | 0 | 0 | 0 | 0 | 0 | 0 | 0 | 0 | 0 | 0 | 0 | 46.03% | 40.41% | 0% | 0% | 0% | 0% | 0% | 0% | 0% | 0% | 0% | 0% | 0% | 86.44%
90 | 0.0468 | 0.1034 | [11 empty] | 3669.397 | 3013.591 | 0 | 0 | 0 | 0 | 0 | 0 | 0 | 0 | 0 | 0 | 0 | 4.21472 | 3.461452 | 0 | 0 | 0 | 0 | 0 | 0 | 0 | 0 | 0 | 0 | 0 | 41.91% | 34.42% | 0% | 0% | 0% | 0% | 0% | 0% | 0% | 0% | 0% | 0% | 0% | 76.33%
92 | 0.0408 | 0.0809 | [11 empty] | 3198.962 | 2357.829 | 0 | 0 | 0 | 0 | 0 | 0 | 0 | 0 | 0 | 0 | 0 | 3.674372 | 2.708235 | 0 | 0 | 0 | 0 | 0 | 0 | 0 | 0 | 0 | 0 | 0 | 36.53% | 26.93% | 0% | 0% | 0% | 0% | 0% | 0% | 0% | 0% | 0% | 0% | 0% | 63.46%
94 | 0.0481 | 0.1055 | [11 empty] | 3771.325 | 3074.796 | 0 | 0 | 0 | 0 | 0 | 0 | 0 | 0 | 0 | 0 | 0 | 4.331796 | 3.531752 | 0 | 0 | 0 | 0 | 0 | 0 | 0 | 0 | 0 | 0 | 0 | 43.07% | 35.12% | 0% | 0% | 0% | 0% | 0% | 0% | 0% | 0% | 0% | 0% | 0% | 78.19%
96 | 0.0548 | 0.1286 | [11 empty] | 4296.645 | 3748.045 | 0 | 0 | 0 | 0 | 0 | 0 | 0 | 0 | 0 | 0 | 0 | 4.935185 | 4.305056 | 0 | 0 | 0 | 0 | 0 | 0 | 0 | 0 | 0 | 0 | 0 | 49.07% | 42.81% | 0% | 0% | 0% | 0% | 0% | 0% | 0% | 0% | 0% | 0% | 0% | 91.88%
98 | 0.0495 | 0.1068 | [11 empty] | 3881.093 | 3112.684 | 0 | 0 | 0 | 0 | 0 | 0 | 0 | 0 | 0 | 0 | 0 | 4.457877 | 3.575272 | 0 | 0 | 0 | 0 | 0 | 0 | 0 | 0 | 0 | 0 | 0 | 44.33% | 35.55% | 0% | 0% | 0% | 0% | 0% | 0% | 0% | 0% | 0% | 0% | 0% | 79.89%
100 | 0.0434 | 0.0837 | [11 empty] | 3402.817 | 2439.435 | 0 | 0 | 0 | 0 | 0 | 0 | 0 | 0 | 0 | 0 | 0 | 3.908523 | 2.801969 | 0 | 0 | 0 | 0 | 0 | 0 | 0 | 0 | 0 | 0 | 0 | 38.86% | 27.86% | 0% | 0% | 0% | 0% | 0% | 0% | 0% | 0% | 0% | 0% | 0% | 66.73%
102 | 0.0491 | 0.1067 | [11 empty] | 3849.731 | 3109.77 | 0 | 0 | 0 | 0 | 0 | 0 | 0 | 0 | 0 | 0 | 0 | 4.421854 | 3.571924 | 0 | 0 | 0 | 0 | 0 | 0 | 0 | 0 | 0 | 0 | 0 | 43.97% | 35.52% | 0% | 0% | 0% | 0% | 0% | 0% | 0% | 0% | 0% | 0% | 0% | 79.49%
104 | 0.0497 | 0.1088 | [11 empty] | 3896.775 | 3170.974 | 0 | 0 | 0 | 0 | 0 | 0 | 0 | 0 | 0 | 0 | 0 | 4.475889 | 3.642224 | 0 | 0 | 0 | 0 | 0 | 0 | 0 | 0 | 0 | 0 | 0 | 44.51% | 36.22% | 0% | 0% | 0% | 0% | 0% | 0% | 0% | 0% | 0% | 0% | 0% | 80.72%
106 | 0.0473 | 0.095
108
110
112
114
116
118
120
122
124
126
128
130
132
134
136
138
140
142
144
146
148
150
152
154
156
158
160
162
164
166
168
170
172
174
176
178
180
182
184
186
188
190
192
194
196
198
200
202
204
206
208
210
212
214
216
218
220
222
224
226
228
230
232
234
236
238
240
242
244
246
248
250
252
254
256
258
260
262
264
266
[14 empty] | n | 2 | 2 | 8 | 12 | 14 | 18 | 20 | 24 | 26 | 26 | 30 | 32 | 30 | [13 empty] | 0%
[28 empty] | Hydrogen (H2) | Carbonmonoxide (CO) | Methane (CH4) | Ethene (C2H4) | Ethane (C2H6) | Propene (C3H6) | Propane (C3H8) | 1-Butene (C4H8) | Isobutane (C4H10) | Butane (C4H10) | 1-Pentene (C5H10) | Pentane (C5H12) | 2-Methyl-2-butene (C5H10) | #VALUE!
[14 empty] | Average | 4.366644 | 3.735667 | 0 | 0 | 0 | 0 | 0 | 0 | 0 | 0 | 0 | 0 | 0 | 43.42% | 37.15% | 0% | 0% | 0% | 0% | 0% | 0% | 0% | 0% | 0% | 0% | 0% | 80.57%
[14 empty] | St. dev | 0.324008 | 0.4608471 | 0 | 0 | 0 | 0 | 0 | 0 | 0 | 0 | 0 | 0 | 0 | 3.222% | 4.583% | 0% | 0% | 0% | 0% | 0% | 0% | 0% | 0% | 0% | 0% | 0% | 7.805%

## Liquid Areas
n | Product | Area | Concentration (mM) | mol product | Partial charge (Q)
2 | Oxalic Acid |  | 0 | 0 | 0
6 | Glyoxal |  | 0 | 0 | 0
2 | Formate | 3100 | 2.33502 | 4.436539e-05 | 8.561219
8 | Acetic Acid |  | 0 | 0 | 0
10 | Ethylene Glycol |  | 0 | 0 | 0
10 | Acetaldehyde |  | 0 | 0 | 0
6 | Methanol |  | 0 | 0 | 0
12 | Ethanol |  | 0 | 0 | 0
16 | Acetone |  | 0 | 0 | 0
16 | Propionaldehyde |  | 0 | 0 | 0
18 | 2-Propanol |  | 0 | 0 | 0
18 | 1-propanol |  | 0 | 0 | 0

## GC calibration
| Hydrogen (H2) |  | Carbonmonoxide (CO) |  | Methane (CH4) |  | Ethene (C2H4) |  | Ethane (C2H6) |  | Propene (C3H6) |  | Propane (C3H8) |  | 1-Butene (C4H8) |  | Isobutane (C4H10) |  | Butane (C4H10) |  | 1-Pentene (C5H10) |  | Pentane (C5H12) |  | 2-Methyl-2-butene (C5H10)
| Concentration (ppm) | Area | Concentration (ppm) | Area | Concentration (ppm) | Area | Concentration (ppm) | Area | Concentration (ppm) | Area | Concentration (ppm) | Area | Concentration (ppm) | Area | Concentration (ppm) | Area | Concentration (ppm) | Area | Concentration (ppm) | Area | Concentration (ppm) | Area | Concentration (ppm) | Area | Concentration (ppm) | Area
1647053 | 3000 | 0.0372 | 8000 | 0.2743 | 50 | 0.0324 | 100 | 0.1304 | 10 | 0.0176 |  |  | 100 | 0.298 | 20 | 0.0805 | 20 | 0.0802 | 20 | 0.077 | 20 | 0.0945 | 20 | 0.0982 | 20 | 0.0986
1647053 | 3000 | 0.0372 | 8000 | 0.2744 | 50 | 0.0324 | 100 | 0.1303 | 10 | 0.0177 |  |  | 100 | 0.29996 | 20 | 0.0801 | 20 | 0.0816 | 20 | 0.078 | 20 | 0.0963 | 20 | 0.0736 | 20 | 0.0847
1647053 | 3000 | 0.0373 | 8000 | 0.2743 | 50 | 0.0323 | 100 | 0.1304 | 10 | 0.0173 |  |  | 100 | 0.2994 | 20 | 0.0803 | 20 | 0.0816 | 20 | 0.0795 | 20 | 0.0947 | 20 | 0.1004 | 20 | 0.0995
1647053 | 3000 | 0.0373 | 8000 | 0.2743 | 50 | 0.0321 | 100 | 0.1305 | 10 | 0.0174 |  |  | 100 | 0.2998 | 20 | 0.0806 | 20 | 0.0803 | 20 | 0.0789 | 20 | 0.0936 | 20 | 0.0995 | 20 | 0.101
1647053 | 3000 | 0.0373 | 8000 | 0.2743 | 50 | 0.0323 | 100 | 0.1305 | 10 | 0.0169 |  |  | 100 | 0.3007 | 20 | 0.0815 | 20 | 0.0814 | 20 | 0.078 | 20 | 0.0938 | 20 | 0.0995 | 20 | 0.1027
1512005 | 1000 | 0.0123 | 3000 | 0.0963 | 8000 | 5.1671 | 50 | 0.0585 | 500 | 1.0165 |  |  | 20 | 0.0653
1512005 | 1000 | 0.0123 | 3000 | 0.0963 | 8000 | 5.1639 | 50 | 0.0578 | 500 | 1.0199 |  |  | 20 | 0.0648
1512005 | 1000 | 0.0123 | 3000 | 0.0963 | 8000 | 5.1468 | 50 | 0.0592 | 500 | 1.02 |  |  | 20 | 0.065
1512005 | 1000 | 0.0123 | 3000 | 0.0962 | 8000 | 5.1355 | 50 | 0.0573 | 500 | 1.018 |  |  | 20 | 0.0645
1512005 | 1000 | 0.0122 | 3000 | 0.0963 | 8000 | 5.152 | 50 | 0.058 | 500 | 1.0238 |  |  | 20 | 0.0648
1599615 | 100 | 0.0012 | 1000 | 0.0325 | 3000 | 1.8253 | 8000 | 9.7643 | 100 | 0.2068
1599615 | 100 | 0.0012 | 1000 | 0.0324 | 3000 | 1.8251 | 8000 | 9.7738 | 100 | 0.2077
1599615 | 100 | 0.0011 | 1000 | 0.0325 | 3000 | 1.8233 | 8000 | 9.7541 | 100 | 0.2057
1599615 | 100 | 0.0012 | 1000 | 0.0325 | 3000 | 1.8373 | 8000 | 9.7574 | 100 | 0.2067
1599615 | 100 | 0.0012 | 1000 | 0.0324 | 3000 | 1.8348 | 8000 | 9.7638 | 100 | 0.2065
3635563 | 8000 | 0.102 | 50 | 0.0016 | 100 | 0.0637 | 1000 | 1.2894 | 1000 | 1.9186
3635563 | 8000 | 0.1019 | 50 | 0.0016 | 100 | 0.0639 | 1000 | 1.2895 | 1000 | 1.9202
3635563 | 8000 | 0.1019 | 50 | 0.0016 | 100 | 0.0637 | 1000 | 1.287 | 1000 | 1.9166
3635563 | 8000 | 0.1019 | 50 | 0.0016 | 100 | 0.0632 | 1000 | 1.2884 | 1000 | 1.9291
3635563 | 8000 | 0.102 | 50 | 0.0016 | 100 | 0.0635 | 1000 | 1.2871 | 1000 | 1.9071
1599934 | 50 | 0.0006 | 100 | 0.003 | 1000 | 0.61 | 3000 | 3.7885
1599934 | 50 | 0.0006 | 100 | 0.003 | 1000 | 0.6081 | 3000 | 3.7779
1599934 | 50 | 0.0005 | 100 | 0.0031 | 1000 | 0.6104 | 3000 | 3.7848
1599934 | 50 | 0.0006 | 100 | 0.0031 | 1000 | 0.6101 | 3000 | 3.7888
1599934 | 50 | 0.0006 | 100 | 0.003 | 1000 | 0.6091 | 3000 | 3.7857
336798
336798
336798
336798
336798
1059306
1059306
1059306
1059306
1059306
1059374
1059374
1059374
1059374
1059374
| a | 78405.93 | a | 29144.98 | a | 1552.205 | a | 819.8857 | a | 519.76 | a | 340.8616 | a | 340.8616 | a | 248.1301 | a | 246.8375 | a | 255.4625 | a | 211.4397 | a | 209.6978 | a | 204.65
| b | 27.01512 | b | 53.51816 | b | 43.43536 | b | -33.70401 | b | -8.372905 | b | -2.113844 | b | -2.113844 | b | 0 | b | 0 | b | 0 | b | 0 | b | 0 | b | 0
| R2 | 0.9999079 | R3 | 0.9994073 | R4 | 0.9995567 | R5 | 0.9998138 | R2 | 0.9988604 |  |  | R2 | 0.9999686 | R2 | 1 |  | 1 |  | 1 |  | 1 |  | 1 |  | 1
Note on L45: Daniël van den Berg: Took the values of propane

## HPLC calibration
| Oxalic Acid |  | Glyoxal |  | Formate |  | Acetic Acid |  | Ethylene Glycol |  | Acetaldehyde |  | Methanol |  | Ethanol |  | Acetone |  | Propionaldehyde |  | 2-Propanol |  | 1-propanol
Ret. Time | 11.6 |  | 19.42 |  | 25.83 |  | 29.04 |  | 31.41 |  | 35.7 |  | 37.69 |  | 43.12 |  | 43.52 |  | 44.6 |  | 48 |  | 54.21
| mM | Area | mM | Area | mM | Area | mM | Area | mM | Area | mM | Area | mM | Area | mM | Area | mM | Area | mM | Area | mM | Area | mM | Area
| 0.1 | 280 | 0.1 | 545 | 0.1 | 138 | 0.1 | 193 | 0.1 | 302 | 0.1 |  | 0.1 |  | 0.1 | 68 | 0.1 | 337 | 0.1 | 234 | 0.1 | 299 | 0.1 | 382
| 0.1 | 280 | 0.1 | 638 | 0.1 | 152 | 0.1 | 217 | 0.1 | 333 | 0.1 |  | 0.1 |  | 0.1 | 179 | 0.1 | 164 | 0.1 | 281 | 0.1 | 366 | 0.1 | 310
| 0.5 | 2811 | 0.5 | 2850 | 0.5 | 666 | 0.5 | 1121 | 0.5 | 1574 | 0.5 | 553 | 0.5 |  | 0.5 | 684 | 0.5 | 712 | 0.5 | 1069 | 0.5 | 1210 | 0.5 | 1398
| 0.5 | 2832 | 0.5 | 2876 | 0.5 | 701 | 0.5 | 1044 | 0.5 | 1563 | 0.5 | 528 | 0.5 |  | 0.5 | 642 | 0.5 | 916 | 0.5 | 942 | 0.5 | 1247 | 0.5 | 1454
| 1 | 6658 | 1 | 5611 | 1 | 1406 | 1 | 2071 | 1 | 3229 | 1 | 1232 | 1 |  | 1 | 1427 | 1 | 1428 | 1 | 2188 | 1 | 2180 | 1 | 2732
| 1 | 6710 | 1 | 5620 | 1 | 1448 | 1 | 1950 | 1 | 3197 | 1 | 1104 | 1 |  | 1 | 1556 | 1 | 1522 | 1 | 2123 | 1 | 2103 | 1 | 2847
| 5 | 38086 | 5 | 28628 | 5 | 6752 | 5 | 10250 | 5 | 16203 | 5 | 5974 | 5 | 2218 | 5 | 7035 | 5 | 8321 | 5 | 10151 | 5 | 11324 | 5 | 14077
| 5 | 37987 | 5 | 28581 | 5 | 6779 | 5 | 10159 | 5 | 16237 | 5 | 5991 | 5 | 2016 | 5 | 7201 | 5 | 8249 | 5 | 10309 | 5 | 11369 | 5 | 14210
| 10 | 74024 | 10 | 57329 | 10 | 13573 | 10 | 20310 | 10 | 32140 | 10 | 11785 | 10 | 3023 | 10 | 14113 | 10 | 16222 | 10 | 20590 | 10 | 22786 | 10 | 28551
| 10 | 74315 | 10 | 57467 | 10 | 13461 | 10 | 20380 | 10 | 32218 | 10 | 11661 | 10 | 3161 | 10 | 14005 | 10 | 16352 | 10 | 20191 | 10 | 22841 | 10 | 28294
| 25 | 174275 | 25 | 141972 | 25 | 32928 | 25 | 51124 | 25 | 80217 | 25 | 29458 | 25 | 8047 | 25 | 35025 | 25 | 41650 | 25 | 52054 | 25 | 57161 | 25 | 70658
| 25 | 174816 | 25 | 142825 | 25 | 33132 | 25 | 51022 | 25 | 80027 | 25 | 29479 | 25 | 7960 | 25 | 35095 | 25 | 41487 | 25 | 51314 | 25 | 57259 | 25 | 70415
| 50 | 334916 | 50 | 286761 | 50 | 66284 | 50 | 102318 | 50 | 160029 | 50 | 59586 | 50 | 16125 | 50 | 70805 | 50 | 83530 | 50 | 104397 | 50 | 115260 | 50 | 142622
| 50 | 337123 | 50 | 286175 | 50 | 66757 | 50 | 102758 | 50 | 159528 | 50 | 59553 | 50 | 16234 | 50 | 70603 | 50 | 83318 | 50 | 104943 | 50 | 115068 | 50 | 142321
[25 empty] | x | y
[25 empty] | 50 | 66520.5
[25 empty] | 0.1 | 145
[25 empty] | 49.9 | 66375.5
1330.17
Slope | a | 0.0001483345 | a | 0.0001746677 | a | 0.0007532324 | a | 0.0004878111 | a | 0.0003129158 | a | 0.0008397792 | a | 0.003141074 | a | 0.0007080718 | a | 0.0005990672 | a | 0.0004782096 | a | 0.0004344058 | a | 0.00035138
| b | 1.182245e-06 | b | 1.796151e-07 | b | 1.479947e-06 | b | 4.995419e-07 | b | 2.580032e-07 | b | 1.605537e-06 | b | 5.615786e-05 | b | 1.062937e-06 | b | 1.005961e-06 | b | 1.277798e-06 | b | 5.25522e-07 | b | 5.223524e-07
| R | 0.9992383 | R | 0.9999873 | R | 0.9999537 | R | 0.9999874 | R | 0.9999918 | R | 0.9999634 | R | 0.9980858 | R | 0.999973 | R | 0.9999662 | R | 0.9999143 | R | 0.9999824 | R | 0.9999735