## Dashboard
Experimental values |  |  |  |  | Product | Average | 95% C.I. |  |  |  |  | Average | 95% C.I. |  |  |  | Average | 95% C.I.
CO2 flowrate | 8 | mln/min | Faradaic Efficiencies (%) | Gaseous products | Hydrogen (H2) | 41.76% | 4.553% |  | Partial currents (mA) | Gaseous products | Hydrogen (H2) | 4.19923 | 0.4578042 | Partial current densities (mA/cm2) | Gaseous products | Hydrogen (H2) | 4.19923 | 0.6212247
Active area | 1 | cm^2 |  |  | Carbonmonoxide (CO) | 36.57% | 5.745% |  |  |  | Carbonmonoxide (CO) | 3.677174 | 0.5776373 |  |  | Carbonmonoxide (CO) | 3.677174 | 0.6847488
Active area st. dev | 0.1 | cm^2 |  |  | Methane (CH4) | 0% | 0% |  |  |  | Methane (CH4) | 0 | 0 |  |  | Methane (CH4) | 0 | 0
Catholyte volume | 19 | ml |  |  | Ethene (C2H4) | 0% | 0% |  |  |  | Ethene (C2H4) | 0 | 0 |  |  | Ethene (C2H4) | 0 | 0
Time experiment | 2.0001 | h |  |  | Ethane (C2H6) | 0% | 0% |  |  |  | Ethane (C2H6) | 0 | 0 |  |  | Ethane (C2H6) | 0 | 0
Stable period start | 2 | min |  |  | Propene (C3H6) | 0% | 0% |  |  |  | Propene (C3H6) | 0 | 0 |  |  | Propene (C3H6) | 0 | 0
Stable period end | 120 | min |  |  | Propane (C3H8) | 0% | 0% |  |  |  | Propane (C3H8) | 0 | 0 |  |  | Propane (C3H8) | 0 | 0
[5 empty] | 1-Butene (C4H8) | 0% | 0% |  |  |  | 1-Butene (C4H8) | 0 | 0 |  |  | 1-Butene (C4H8) | 0 | 0
[5 empty] | Isobutane (C4H10) | 0% | 0% |  |  |  | Isobutane (C4H10) | 0 | 0 |  |  | Isobutane (C4H10) | 0 | 0
[5 empty] | Butane (C4H10) | 0% | 0% |  |  |  | Butane (C4H10) | 0 | 0 |  |  | Butane (C4H10) | 0 | 0
[5 empty] | 1-Pentene (C5H10) | 0% | 0% |  |  |  | 1-Pentene (C5H10) | 0 | 0 |  |  | 1-Pentene (C5H10) | 0 | 0
[5 empty] | Pentane (C5H12) | 0% | 0% |  |  |  | Pentane (C5H12) | 0 | 0 |  |  | Pentane (C5H12) | 0 | 0
[5 empty] | 2-Methyl-2-butene (C5H10) | 0% | 0% |  |  |  | 2-Methyl-2-butene (C5H10) | 0 | 0 |  |  | 2-Methyl-2-butene (C5H10) | 0 | 0
0.3925 |  |  |  | Liquid products | Oxalic Acid | 0% |  |  |  | Liquid products | Oxalic Acid | 0 |  |  | Liquid products | Oxalic Acid | 0 | 0
[5 empty] | Glyoxal | 0% |  |  |  |  | Glyoxal | 0 |  |  |  | Glyoxal | 0 | 0
[5 empty] | Formate | 12.5% |  |  |  |  | Formate | 0.001231189 |  |  |  | Formate | 0.001231189 | 0
[5 empty] | Acetic Acid | 0% |  |  |  |  | Acetic Acid | 0 |  |  |  | Acetic Acid | 0 | 0
[5 empty] | Ethylene Glycol | 0% |  |  |  |  | Ethylene Glycol | 0 |  |  |  | Ethylene Glycol | 0 | 0
[5 empty] | Acetaldehyde | 0% |  |  |  |  | Acetaldehyde | 0 |  |  |  | Acetaldehyde | 0 | 0
[5 empty] | Methanol | 0% |  |  |  |  | Methanol | 0 |  |  |  | Methanol | 0 | 0
[5 empty] | Ethanol | 0% |  |  |  |  | Ethanol | 0 |  |  |  | Ethanol | 0 | 0
[5 empty] | Acetone | 0% |  |  |  |  | Acetone | 0 |  |  |  | Acetone | 0 | 0
[5 empty] | Propionaldehyde | 0% |  |  |  |  | Propionaldehyde | 0 |  |  |  | Propionaldehyde | 0 | 0
[5 empty] | 2-Propanol | 0% |  |  |  |  | 2-Propanol | 0 |  |  |  | 2-Propanol | 0 | 0
[5 empty] | 1-Propanol | 0% |  |  |  |  | 1-Propanol | 0 |  |  |  | 1-Propanol | 0 | 0
[5 empty] | FE closes? | 90.83% | 7.33%
[6 empty] | Average | 95% C.I.
[5 empty] | Average Current | #REF! | #REF! | mA

## Current Data
Time | i/mA
0.0008733333 | -8.0658245 |  | Avg. current (mA) | St. dev | Start | End | Start time | End time | Start time - End time (min) | Q |  | Manual check
0.0008766666 | -9.9537373 | 0 | -10.04573 | 0.1262654 | 2 | 250 | 0.0008733333 | 1.993527 | 1.992653 | -1.20106 | 10.04573 | #REF! |  | #REF!
0.00088 | -9.9880981 | 2 | -10.05488 | 0.002904135 | 251 | 490 | 2.00186 | 3.993527 | 1.991667 | -1.201558 | 10.05488 | #REF! |  | #REF!
0.0008866666 | -10.02055 | 4 | -10.05419 | 0.00269778 | 491 | 730 | 4.00186 | 5.993527 | 1.991667 | -1.201476 | 10.05419 | #REF! |  | #REF!
0.0008966666 | -10.036584 | 6 | -10.05466 | 0.002677037 | 731 | 970 | 6.00186 | 7.993526 | 1.991667 | -1.201532 | 10.05466
0.0009166666 | -10.044601 | 8 | -10.0542 | 0.002379755 | 971 | 1211 | 8.00186 | 9.998593 | 1.996733 | -1.204534 | 10.0542
0.00095 | -10.046128 | 10 | -10.05568 | 0.002299152 | 1212 | 1451 | 10.00693 | 11.99859 | 1.991667 | -1.201654 | 10.05568
0.001 | -10.050328 | 12 | -10.05523 | 0.002506805 | 1452 | 1691 | 12.00693 | 13.99859 | 1.991667 | -1.2016 | 10.05523
0.001093333 | -10.045365 | 14 | -10.05591 | 0.002474583 | 1692 | 1931 | 14.00693 | 15.99859 | 1.991667 | -1.201682 | 10.05591
0.00186 | -10.052619 | 16 | -10.05482 | 0.002532168 | 1932 | 2171 | 16.00693 | 17.99859 | 1.991667 | -1.201551 | 10.05482
0.01019333 | -10.053765 | 18 | -10.0567 | 0.002455872 | 2172 | 2411 | 18.00693 | 19.99859 | 1.991667 | -1.201775 | 10.0567 | Start row | 100
0.01852667 | -10.048038 | 20 | -10.05583 | 0.002602796 | 2412 | 2651 | 20.00693 | 21.99859 | 1.991667 | -1.201671 | 10.05583 | End row | 114
0.02686 | -10.055291 | 22 | -10.05543 | 0.002724531 | 2652 | 2891 | 22.00693 | 23.99859 | 1.991667 | -1.201624 | 10.05543
0.03519333 | -10.054147 | 24 | -10.05541 | 0.00245412 | 2892 | 3131 | 24.00693 | 25.99859 | 1.991667 | -1.201622 | 10.05541 | Average | #REF!
0.04352667 | -10.050328 | 26 | -10.0557 | 0.002961401 | 3132 | 3371 | 26.00693 | 27.99859 | 1.991667 | -1.201656 | 10.0557 | 95% C.I. | #REF!
0.05186 | -10.054528 | 28 | -10.05623 | 0.002439414 | 3372 | 3611 | 28.00693 | 29.99859 | 1.991667 | -1.201719 | 10.05623
0.06019333 | -10.051856 | 30 | -10.05515 | 0.002599743 | 3612 | 3851 | 30.00693 | 31.99859 | 1.991667 | -1.201591 | 10.05515
0.06852666 | -10.052238 | 32 | -10.05717 | 0.002571304 | 3852 | 4091 | 32.00693 | 33.99859 | 1.991667 | -1.201832 | 10.05717
0.07686 | -10.051474 | 34 | -10.05657 | 0.002651178 | 4092 | 4331 | 34.00693 | 35.99859 | 1.991667 | -1.20176 | 10.05657
0.08519333 | -10.052238 | 36 | -10.05708 | 0.002578387 | 4332 | 4571 | 36.00693 | 37.99462 | 1.987693 | -1.199424 | 10.05708
0.09352666 | -10.051474 | 38 | -10.05619 | 0.002654551 | 4572 | 4811 | 38.00295 | 39.99462 | 1.991667 | -1.201715 | 10.05619
0.10186 | -10.05491 | 40 | -10.05614 | 0.002714951 | 4812 | 5051 | 40.00295 | 41.99462 | 1.991667 | -1.201709 | 10.05614
0.1101933 | -10.055292 | 42 | -10.05478 | 0.00251458 | 5052 | 5291 | 42.00295 | 43.99462 | 1.991667 | -1.201546 | 10.05478
0.1185267 | -10.048801 | 44 | -10.05551 | 0.00272289 | 5292 | 5531 | 44.00295 | 45.99274 | 1.98979 | -1.200501 | 10.05551
0.12686 | -10.058727 | 46 | -10.05584 | 0.002661816 | 5532 | 5771 | 46.00108 | 47.99274 | 1.991667 | -1.201673 | 10.05584
0.1351933 | -10.054146 | 48 | -10.05576 | 0.002621066 | 5772 | 6011 | 48.00108 | 49.99274 | 1.991667 | -1.201664 | 10.05576
0.1435267 | -10.054147 | 50 | -10.05475 | 0.002777457 | 6012 | 6251 | 50.00108 | 51.99274 | 1.991667 | -1.201542 | 10.05475
0.15186 | -10.053765 | 52 | -10.05573 | 0.002782748 | 6252 | 6492 | 52.00108 | 53.99964 | 1.99856 | -1.205818 | 10.05573
0.1601933 | -10.049946 | 54 | -10.05508 | 0.002540919 | 6493 | 6732 | 54.00797 | 55.99964 | 1.991667 | -1.201582 | 10.05508
0.1685267 | -10.049564 | 56 | -10.05568 | 0.002895227 | 6733 | 6972 | 56.00797 | 57.99964 | 1.991667 | -1.201654 | 10.05568
0.17686 | -10.053764 | 58 | -10.05591 | 0.002563683 | 6973 | 7212 | 58.00797 | 59.99964 | 1.991667 | -1.201681 | 10.05591
0.1851933 | -10.054528 | 60 | -10.05514 | 0.002535931 | 7213 | 7452 | 60.00797 | 61.99964 | 1.991667 | -1.201589 | 10.05514
0.1935267 | -10.053764 | 62 | -10.05561 | 0.002533624 | 7453 | 7692 | 62.00797 | 63.99964 | 1.991667 | -1.201645 | 10.05561
0.20186 | -10.05491 | 64 | -10.05654 | 0.002440063 | 7693 | 7932 | 64.00797 | 65.99963 | 1.991667 | -1.201757 | 10.05654
0.2101933 | -10.057963 | 66 | -10.05635 | 0.002768248 | 7933 | 8172 | 66.00797 | 67.99963 | 1.991667 | -1.201734 | 10.05635
0.2185267 | -10.053765 | 68 | -10.0561 | 0.002983818 | 8173 | 8412 | 68.00797 | 69.99963 | 1.991667 | -1.201704 | 10.0561
0.22686 | -10.051092 | 70 | -10.05639 | 0.00257491 | 8413 | 8652 | 70.00797 | 71.99963 | 1.991667 | -1.201738 | 10.05639
0.2351933 | -10.053383 | 72 | -10.05586 | 0.00270597 | 8653 | 8892 | 72.00797 | 73.99963 | 1.991667 | -1.201675 | 10.05586
0.2435267 | -10.054146 | 74 | -10.05694 | 0.002672161 | 8893 | 9132 | 74.00797 | 75.99963 | 1.991667 | -1.201804 | 10.05694
0.25186 | -10.051474 | 76 | -10.05635 | 0.00249314 | 9133 | 9372 | 76.00797 | 77.99963 | 1.991667 | -1.201733 | 10.05635
0.2601933 | -10.056437 | 78 | -10.05582 | 0.002744919 | 9373 | 9612 | 78.00797 | 79.99963 | 1.991667 | -1.20167 | 10.05582
0.2685267 | -10.053383 | 80 | -10.05609 | 0.002583363 | 9613 | 9852 | 80.00797 | 81.99963 | 1.991667 | -1.201703 | 10.05609
0.27686 | -10.052238 | 82 | -10.05669 | 0.002441375 | 9853 | 10092 | 82.00797 | 83.99646 | 1.988493 | -1.19986 | 10.05669
0.2851933 | -10.051855 | 84 | -10.05604 | 0.002543517 | 10093 | 10332 | 84.00479 | 85.99646 | 1.991667 | -1.201696 | 10.05604
0.2935267 | -10.054147 | 86 | -10.0566 | 0.002533897 | 10333 | 10572 | 86.00479 | 87.99646 | 1.991667 | -1.201764 | 10.0566
0.30186 | -10.053001 | 88 | -10.05687 | 0.002595067 | 10573 | 10812 | 88.00479 | 89.99646 | 1.991667 | -1.201796 | 10.05687
0.3101933 | -10.055292 | 90 | -10.05704 | 0.002521798 | 10813 | 11052 | 90.00479 | 91.99646 | 1.991667 | -1.201816 | 10.05704
0.3185267 | -10.056437 | 92 | -10.05709 | 0.002613264 | 11053 | 11292 | 92.00479 | 93.99646 | 1.991667 | -1.201822 | 10.05709
0.32686 | -10.057963 | 94 | -10.05604 | 0.002344417 | 11293 | 11532 | 94.00479 | 95.99646 | 1.991667 | -1.201697 | 10.05604
0.3351933 | -10.05491 | 96 | -10.05617 | 0.002713603 | 11533 | 11772 | 96.00479 | 97.99646 | 1.991667 | -1.201713 | 10.05617
0.3435267 | -10.0572 | 98 | -10.05479 | 0.002676819 | 11773 | 12012 | 98.00479 | 99.99646 | 1.991667 | -1.201547 | 10.05479
0.35186 | -10.056818 | 100 | -10.05446 | 0.00256094 | 12013 | 12252 | 100.0048 | 101.9965 | 1.991667 | -1.201507 | 10.05446
0.3601933 | -10.053765 | 102 | -10.05592 | 0.002455756 | 12253 | 12492 | 102.0048 | 103.9965 | 1.991667 | -1.201682 | 10.05592
0.3685267 | -10.054146 | 104 | -10.05567 | 0.002719302 | 12493 | 12732 | 104.0048 | 105.9965 | 1.991667 | -1.201653 | 10.05567
0.37686 | -10.056055 | 106 | -10.05647 | 0.002727423 | 12733 | 12972 | 106.0048 | 107.9965 | 1.991667 | -1.201748 | 10.05647
0.3851933 | -10.059491 | 108 | -10.05644 | 0.002510946 | 12973 | 13212 | 108.0048 | 109.9965 | 1.991667 | -1.201744 | 10.05644
0.3935267 | -10.053383 | 110 | -10.05684 | 0.002541775 | 13213 | 13452 | 110.0048 | 111.9965 | 1.991667 | -1.201792 | 10.05684
0.40186 | -10.051092 | 112 | -10.05792 | 0.002568266 | 13453 | 13692 | 112.0048 | 113.9965 | 1.991667 | -1.201921 | 10.05792
0.4101933 | -10.055674 | 114 | -10.05659 | 0.002738878 | 13693 | 13932 | 114.0048 | 115.9965 | 1.991667 | -1.201762 | 10.05659
0.4185267 | -10.052238 | 116 | -10.0577 | 0.0026323 | 13933 | 14172 | 116.0048 | 117.9965 | 1.991667 | -1.201895 | 10.0577
0.42686 | -10.053 | 118 | -10.05576 | 0.0169759 | 14173 | 1 | 118.0048 | Time | #VALUE! | #VALUE! | 10.05576
0.4351933 | -10.054528 | [8 empty] | -70.90058
0.4435267 | -10.0614
0.45186 | -10.056818
0.4601933 | -10.049947
0.4685267 | -10.058346
0.47686 | -10.057963
0.4851933 | -10.056055
0.4935267 | -10.056437
0.50186 | -10.059491
0.5101933 | -10.056437
0.5185267 | -10.057582
0.52686 | -10.05491
0.5351933 | -10.052619
0.5435267 | -10.0572
0.55186 | -10.053001
0.5601933 | -10.050711
0.5685267 | -10.053383
0.57686 | -10.059873
0.5851933 | -10.054147
0.5935267 | -10.057582
0.60186 | -10.055674
0.6101933 | -10.051856
0.6185267 | -10.057964
0.62686 | -10.057582
0.6351933 | -10.055674
0.6435267 | -10.054528
0.65186 | -10.053
0.6601933 | -10.056437
0.6685266 | -10.05911
0.67686 | -10.056055
0.6851933 | -10.056437
0.6935266 | -10.058346
0.70186 | -10.052238
0.7101933 | -10.053383
0.7185266 | -10.0572
0.72686 | -10.051473
0.7351933 | -10.052238
0.7435266 | -10.059873
0.75186 | -10.056055
0.7601933 | -10.055674
0.7685266 | -10.055674 | [8 empty] | #VALUE!
0.77686 | -10.051091
0.7851933 | -10.050328
0.7935266 | -10.054528
0.80186 | -10.05071
0.8101933 | -10.05071
0.8185266 | -10.051855
0.82686 | -10.053764
0.8351933 | -10.05071
0.8435266 | -10.056055
0.85186 | -10.055674
0.8601933 | -10.051474
0.8685266 | -10.051091
0.87686 | -10.05491
0.8851933 | -10.055292
0.8935266 | -10.060636
0.90186 | -10.055292
0.9101933 | -10.053382
0.9185266 | -10.056055
0.92686 | -10.053382
0.9351933 | -10.053383
0.9435266 | -10.053001
0.95186 | -10.055292
0.9601933 | -10.05491
0.9685266 | -10.05491
0.97686 | -10.060254
0.9851933 | -10.054147
0.9935266 | -10.054528
1.00186 | -10.05911
1.010193 | -10.056818
1.018527 | -10.055291
1.02686 | -10.058727
1.035193 | -10.055674
1.043527 | -10.057963
1.05186 | -10.059491
1.060193 | -10.057963
1.068527 | -10.056818
1.07686 | -10.05491
1.085193 | -10.052619
1.093527 | -10.053764
1.10186 | -10.056437
1.110193 | -10.054528
1.118527 | -10.059491
1.12686 | -10.055292
1.135193 | -10.056818
1.143527 | -10.053
1.15186 | -10.051092
1.160193 | -10.052238
1.168527 | -10.053765
1.17686 | -10.0572
1.185193 | -10.053383
1.193527 | -10.051092
1.20186 | -10.054147
1.210193 | -10.051855
1.218527 | -10.051474
1.22686 | -10.048801
1.235193 | -10.056437
1.243527 | -10.048038
1.25186 | -10.053001
1.260193 | -10.051856
1.268527 | -10.050328
1.27686 | -10.056055
1.285193 | -10.053764
1.293527 | -10.053
1.30186 | -10.059109
1.310193 | -10.053764
1.318527 | -10.056818
1.32686 | -10.053765
1.335193 | -10.052238
1.343527 | -10.052238
1.35186 | -10.054146
1.360193 | -10.048801
1.368527 | -10.053764
1.37686 | -10.055292
1.385193 | -10.055292
1.393527 | -10.051474
1.40186 | -10.052238
1.410193 | -10.055674
1.418527 | -10.055291
1.42686 | -10.053764
1.435193 | -10.058345
1.443527 | -10.05071
1.45186 | -10.053765
1.460193 | -10.0572
1.468527 | -10.057963
1.47686 | -10.055292
1.485193 | -10.057582
1.493527 | -10.052619
1.50186 | -10.0572
1.510193 | -10.0572
1.518527 | -10.057582
1.52686 | -10.056055
1.535193 | -10.056055
1.543527 | -10.054146
1.55186 | -10.053764
1.560193 | -10.050328
1.568527 | -10.050711
1.57686 | -10.056818
1.585193 | -10.050328
1.593527 | -10.054147
1.60186 | -10.056437
1.610193 | -10.053383
1.618527 | -10.058727
1.62686 | -10.055291
1.635193 | -10.055291
1.643527 | -10.055674
1.65186 | -10.061018
1.660193 | -10.053764
1.668527 | -10.054147
1.67686 | -10.054147
1.685193 | -10.054528
1.693527 | -10.054528
1.70186 | -10.051473
1.710193 | -10.058727
1.718527 | -10.055292
1.72686 | -10.0488
1.735193 | -10.060254
1.743527 | -10.0572
1.75186 | -10.057964
1.760193 | -10.058345
1.768527 | -10.0572
1.77686 | -10.058346
1.785193 | -10.053001
1.793527 | -10.058346
1.80186 | -10.053
1.810193 | -10.056055
1.818527 | -10.057582
1.82686 | -10.055674
1.835193 | -10.056055
1.843527 | -10.05071
1.85186 | -10.0572
1.860193 | -10.054528
1.868527 | -10.050328
1.87686 | -10.053383
1.885193 | -10.056437
1.893527 | -10.054528
1.90186 | -10.051092
1.910193 | -10.055674
1.918527 | -10.053383
1.92686 | -10.0572
1.935193 | -10.058727
1.943527 | -10.056055
1.95186 | -10.061782
1.960193 | -10.059873
1.968527 | -10.056818
1.97686 | -10.0572
1.985193 | -10.05491
1.993527 | -10.056055
2.00186 | -10.055674
2.010193 | -10.058345
2.018527 | -10.055674
2.02686 | -10.058346
2.035193 | -10.057582
2.043527 | -10.056437
2.05186 | -10.055291
2.060193 | -10.0572
2.068527 | -10.055291
2.07686 | -10.053764
2.085193 | -10.053764
2.093527 | -10.060637
2.10186 | -10.049947
2.110193 | -10.053764
2.118527 | -10.058727
2.12686 | -10.059109
2.135193 | -10.053
2.143527 | -10.054147
2.15186 | -10.056055
2.160193 | -10.056818
2.168527 | -10.056055
2.17686 | -10.0572
2.185193 | -10.058345
2.193527 | -10.057964
2.20186 | -10.0572
2.210193 | -10.060254
2.218527 | -10.056055
2.22686 | -10.052238
2.235193 | -10.052238
2.243527 | -10.05491
2.25186 | -10.051474
2.260193 | -10.053
2.268527 | -10.056055
2.27686 | -10.058727
2.285193 | -10.055674
2.293527 | -10.048038
2.30186 | -10.05911
2.310193 | -10.061399
2.318527 | -10.061399
2.32686 | -10.056818
2.335193 | -10.058727
2.343527 | -10.051474
2.35186 | -10.054147
2.360193 | -10.052619
2.368527 | -10.058727
2.37686 | -10.05491
2.385193 | -10.058345
2.393527 | -10.056437
2.40186 | -10.055292
2.410193 | -10.0572
2.418527 | -10.055292
2.42686 | -10.060255
2.435193 | -10.061018
2.443527 | -10.057963
2.45186 | -10.056818
2.460193 | -10.0572
2.468527 | -10.058346
2.47686 | -10.055292
2.485193 | -10.060254
2.493527 | -10.056055
2.50186 | -10.054528
2.510193 | -10.056437
2.518527 | -10.061399
2.52686 | -10.051473
2.535193 | -10.056819
2.543527 | -10.057582
2.55186 | -10.057582
2.560193 | -10.060637
2.568527 | -10.061018
2.57686 | -10.060637
2.585193 | -10.057582
2.593527 | -10.056818
2.60186 | -10.053001
2.610193 | -10.054147
2.618527 | -10.053764
2.62686 | -10.05262
2.635193 | -10.052238
2.643527 | -10.047655
2.65186 | -10.055292
2.660193 | -10.059491
2.668527 | -10.053764
2.67686 | -10.054528
2.685193 | -10.055674
2.693527 | -10.055674
2.70186 | -10.053383
2.710193 | -10.053
2.718527 | -10.058346
2.72686 | -10.054528
2.735193 | -10.056055
2.743527 | -10.051092
2.75186 | -10.053383
2.760193 | -10.056055
2.768527 | -10.05491
2.77686 | -10.056437
2.785193 | -10.057963
2.793527 | -10.051855
2.80186 | -10.057963
2.810193 | -10.054528
2.818527 | -10.051855
2.82686 | -10.055674
2.835193 | -10.058727
2.843527 | -10.051091
2.85186 | -10.056437
2.860193 | -10.055292
2.868527 | -10.053001
2.87686 | -10.049946
2.885193 | -10.054147
2.893527 | -10.054528
2.90186 | -10.053764
2.910193 | -10.054528
2.918527 | -10.052619
2.92686 | -10.053001
2.935193 | -10.056437
2.943527 | -10.053383
2.95186 | -10.056818
2.960193 | -10.056055
2.968527 | -10.053383
2.97686 | -10.055674
2.985193 | -10.053383
2.993527 | -10.05491
3.00186 | -10.054147
3.010193 | -10.055674
3.018527 | -10.053001
3.02686 | -10.049182
3.035193 | -10.054146
3.043527 | -10.060254
3.05186 | -10.057963
3.060193 | -10.052238
3.068527 | -10.057582
3.07686 | -10.055292
3.085193 | -10.054528
3.093527 | -10.056437
3.10186 | -10.05262
3.110193 | -10.051855
3.118527 | -10.056055
3.12686 | -10.056055
3.135193 | -10.051855
3.143527 | -10.059491
3.15186 | -10.05491
3.160193 | -10.051855
3.168527 | -10.056818
3.17686 | -10.055292
3.185193 | -10.054528
3.193527 | -10.054528
3.20186 | -10.049183
3.210193 | -10.055674
3.218527 | -10.051856
3.22686 | -10.051473
3.235193 | -10.054528
3.243527 | -10.056437
3.25186 | -10.057963
3.260193 | -10.051474
3.268527 | -10.052238
3.27686 | -10.053764
3.285193 | -10.056437
3.293527 | -10.057963
3.30186 | -10.056437
3.310193 | -10.058345
3.318527 | -10.055674
3.32686 | -10.056055
3.335193 | -10.051474
3.343527 | -10.0572
3.35186 | -10.054528
3.360193 | -10.054528
3.368527 | -10.052619
3.37686 | -10.053764
3.385193 | -10.053382
3.393527 | -10.056819
3.40186 | -10.054147
3.410193 | -10.057582
3.418527 | -10.052619
3.42686 | -10.055674
3.435193 | -10.056055
3.443527 | -10.059491
3.45186 | -10.053764
3.460193 | -10.05911
3.468527 | -10.053764
3.47686 | -10.056818
3.485193 | -10.054528
3.493527 | -10.055674
3.50186 | -10.059491
3.510193 | -10.051473
3.518527 | -10.059109
3.52686 | -10.053383
3.535193 | -10.053383
3.543527 | -10.05911
3.55186 | -10.0572
3.560193 | -10.0572
3.568527 | -10.049564
3.57686 | -10.054528
3.585193 | -10.053764
3.593527 | -10.053764
3.60186 | -10.05071
3.610193 | -10.053764
3.618527 | -10.0572
3.62686 | -10.052238
3.635193 | -10.052619
3.643527 | -10.051473
3.65186 | -10.056055
3.660193 | -10.050328
3.668527 | -10.051855
3.67686 | -10.051473
3.685193 | -10.052238
3.693527 | -10.051091
3.70186 | -10.055292
3.710193 | -10.049564
3.718527 | -10.050711
3.72686 | -10.051091
3.735193 | -10.049183
3.743527 | -10.052619
3.75186 | -10.051092
3.760193 | -10.058727
3.768527 | -10.054528
3.77686 | -10.056818
3.785193 | -10.054528
3.793527 | -10.051091
3.80186 | -10.05071
3.810193 | -10.05491
3.818527 | -10.050711
3.82686 | -10.053
3.835193 | -10.051474
3.843527 | -10.048801
3.85186 | -10.052619
3.860193 | -10.053
3.868527 | -10.052619
3.87686 | -10.056055
3.885193 | -10.054147
3.893527 | -10.051474
3.90186 | -10.055292
3.910193 | -10.053001
3.918527 | -10.058727
3.92686 | -10.053764
3.935193 | -10.050711
3.943527 | -10.051474
3.95186 | -10.051091
3.960193 | -10.051474
3.968527 | -10.054147
3.97686 | -10.050328
3.985193 | -10.053764
3.993527 | -10.049183
4.00186 | -10.055674
4.010193 | -10.05491
4.018527 | -10.051474
4.02686 | -10.05071
4.035193 | -10.053001
4.043527 | -10.051474
4.05186 | -10.051092
4.060193 | -10.047655
4.068527 | -10.054146
4.07686 | -10.051092
4.085193 | -10.051474
4.093527 | -10.053764
4.10186 | -10.051856
4.110193 | -10.053
4.118527 | -10.050328
4.12686 | -10.052238
4.135193 | -10.0488
4.143527 | -10.048038
4.15186 | -10.051092
4.160193 | -10.052238
4.168527 | -10.056437
4.17686 | -10.051855
4.185193 | -10.052238
4.193527 | -10.054528
4.20186 | -10.054147
4.210193 | -10.045365
4.218527 | -10.050328
4.22686 | -10.048038
4.235193 | -10.052238
4.243527 | -10.053383
4.25186 | -10.051856
4.260193 | -10.050711
4.268527 | -10.050328
4.27686 | -10.051855
4.285193 | -10.051473
4.293527 | -10.0488
4.30186 | -10.056437
4.310193 | -10.053001
4.318527 | -10.052619
4.32686 | -10.052238
4.335193 | -10.050328
4.343527 | -10.053764
4.35186 | -10.053383
4.360193 | -10.05071
4.368527 | -10.047656
4.37686 | -10.054147
4.385193 | -10.05491
4.393527 | -10.05491
4.40186 | -10.05491
4.410193 | -10.057963
4.418527 | -10.053764
4.42686 | -10.051855
4.435193 | -10.052619
4.443527 | -10.053765
4.45186 | -10.05071
4.460193 | -10.055292
4.468527 | -10.058345
4.47686 | -10.056819
4.485193 | -10.053001
4.493527 | -10.057582
4.50186 | -10.056437
4.510193 | -10.058345
4.518527 | -10.052619
4.52686 | -10.05491
4.535193 | -10.056055
4.543527 | -10.05262
4.55186 | -10.056055
4.560193 | -10.049947
4.568527 | -10.051856
4.57686 | -10.051474
4.585193 | -10.057963
4.593527 | -10.050711
4.60186 | -10.05262
4.610193 | -10.056055
4.618527 | -10.060636
4.62686 | -10.053383
4.635193 | -10.055292
4.643527 | -10.054528
4.65186 | -10.052619
4.660193 | -10.055291
4.668527 | -10.051474
4.67686 | -10.056437
4.685193 | -10.054528
4.693527 | -10.057963
4.70186 | -10.057963
4.710193 | -10.056437
4.718527 | -10.057963
4.72686 | -10.057582
4.735193 | -10.051091
4.743527 | -10.051474
4.75186 | -10.05491
4.760193 | -10.056437
4.768527 | -10.057582
4.77686 | -10.054528
4.785193 | -10.048038
4.793527 | -10.059109
4.80186 | -10.051855
4.810193 | -10.055674
4.818527 | -10.055292
4.82686 | -10.055674
4.835193 | -10.055292
4.843527 | -10.055292
4.85186 | -10.054147
4.860193 | -10.056055
4.868527 | -10.050328
4.87686 | -10.0572
4.885193 | -10.056055
4.893527 | -10.05491
4.90186 | -10.053001
4.910193 | -10.05071
4.918527 | -10.054147
4.92686 | -10.052619
4.935193 | -10.051855
4.943527 | -10.049564
4.95186 | -10.0572
4.960193 | -10.054146
4.968527 | -10.048419
4.97686 | -10.052238
4.985193 | -10.056055
4.993527 | -10.05491
5.00186 | -10.055674
5.010193 | -10.053001
5.018527 | -10.055674
5.02686 | -10.051474
5.035193 | -10.053382
5.043527 | -10.055292
5.05186 | -10.055674
5.060193 | -10.051092
5.068527 | -10.056818
5.07686 | -10.05491
5.085193 | -10.054528
5.093527 | -10.053001
5.10186 | -10.056055
5.110193 | -10.056818
5.118527 | -10.056818
5.12686 | -10.053765
5.135193 | -10.056055
5.143527 | -10.062163
5.15186 | -10.05491
5.160193 | -10.053001
5.168527 | -10.055674
5.17686 | -10.055292
5.185193 | -10.055674
5.193527 | -10.0572
5.20186 | -10.056818
5.210193 | -10.052619
5.218527 | -10.049564
5.22686 | -10.056818
5.235193 | -10.051855
5.243527 | -10.056055
5.25186 | -10.054528
5.260193 | -10.053764
5.268527 | -10.055674
5.27686 | -10.053765
5.285193 | -10.053764
5.293527 | -10.057963
5.30186 | -10.056437
5.310193 | -10.056055
5.318527 | -10.055674
5.32686 | -10.053764
5.335193 | -10.055674
5.343527 | -10.055674
5.35186 | -10.055292
5.360193 | -10.055291
5.368527 | -10.055674
5.37686 | -10.056437
5.385193 | -10.056055
5.393527 | -10.057582
5.40186 | -10.056437
5.410193 | -10.057582
5.418527 | -10.05491
5.42686 | -10.052619
5.435193 | -10.053764
5.443527 | -10.055674
5.45186 | -10.056055
5.460193 | -10.051092
5.468527 | -10.053382
5.47686 | -10.057963
5.485193 | -10.05491
5.493527 | -10.052238
5.50186 | -10.05491
5.510193 | -10.052619
5.518527 | -10.05491
5.52686 | -10.054528
5.535193 | -10.053764
5.543527 | -10.056055
5.55186 | -10.0572
5.560193 | -10.053764
5.568527 | -10.054528
5.57686 | -10.053764
5.585193 | -10.0572
5.593527 | -10.05491
5.60186 | -10.05491
5.610193 | -10.054528
5.618527 | -10.053001
5.62686 | -10.049182
5.635193 | -10.051474
5.643527 | -10.054147
5.65186 | -10.05491
5.660193 | -10.053
5.668527 | -10.053
5.67686 | -10.053382
5.685193 | -10.05071
5.693527 | -10.052238
5.70186 | -10.052619
5.710193 | -10.057582
5.718527 | -10.059109
5.72686 | -10.0572
5.735193 | -10.056437
5.743527 | -10.053001
5.75186 | -10.051092
5.760193 | -10.057963
5.768527 | -10.0572
5.77686 | -10.052238
5.785193 | -10.057582
5.793527 | -10.05071
5.80186 | -10.056437
5.810193 | -10.054528
5.818527 | -10.059873
5.82686 | -10.055674
5.835193 | -10.054146
5.843527 | -10.053001
5.85186 | -10.0572
5.860193 | -10.060255
5.868527 | -10.0572
5.87686 | -10.056055
5.885193 | -10.057582
5.893527 | -10.057582
5.90186 | -10.053764
5.910193 | -10.055674
5.918527 | -10.056055
5.92686 | -10.051856
5.935193 | -10.05262
5.943527 | -10.057963
5.95186 | -10.051474
5.960193 | -10.056437
5.968527 | -10.053764
5.97686 | -10.055292
5.985193 | -10.05491
5.993527 | -10.059491
6.00186 | -10.053765
6.010193 | -10.056055
6.018527 | -10.051856
6.02686 | -10.055292
6.035193 | -10.053383
6.043527 | -10.055674
6.05186 | -10.049564
6.060193 | -10.051855
6.068527 | -10.053001
6.07686 | -10.056437
6.085193 | -10.054528
6.093527 | -10.050328
6.10186 | -10.054147
6.110193 | -10.052619
6.118527 | -10.056055
6.12686 | -10.053383
6.135193 | -10.053383
6.143527 | -10.050328
6.15186 | -10.053383
6.160193 | -10.053383
6.168527 | -10.052238
6.17686 | -10.053001
6.185193 | -10.051855
6.193527 | -10.055291
6.20186 | -10.051091
6.210193 | -10.056055
6.218527 | -10.05491
6.22686 | -10.055674
6.235193 | -10.05491
6.243527 | -10.059873
6.25186 | -10.054147
6.260193 | -10.057582
6.268527 | -10.056818
6.27686 | -10.056818
6.285193 | -10.053383
6.293527 | -10.053383
6.30186 | -10.05491
6.310193 | -10.052619
6.318527 | -10.057964
6.32686 | -10.056819
6.335193 | -10.057582
6.343527 | -10.053383
6.35186 | -10.051474
6.360193 | -10.052238
6.368527 | -10.055674
6.37686 | -10.053764
6.385193 | -10.053383
6.393527 | -10.057964
6.40186 | -10.052619
6.410193 | -10.057582
6.418527 | -10.056437
6.42686 | -10.0572
6.435193 | -10.051474
6.443527 | -10.053764
6.45186 | -10.057582
6.460193 | -10.057963
6.468527 | -10.053765
6.47686 | -10.051474
6.485193 | -10.05491
6.493527 | -10.056055
6.50186 | -10.054146
6.510193 | -10.053765
6.518527 | -10.055292
6.52686 | -10.055292
6.535193 | -10.0572
6.543527 | -10.057963
6.55186 | -10.056818
6.560193 | -10.058727
6.568527 | -10.05491
6.57686 | -10.060254
6.585193 | -10.053383
6.593527 | -10.059109
6.60186 | -10.054147
6.610193 | -10.057964
6.618526 | -10.058727
6.62686 | -10.059109
6.635193 | -10.060637
6.643526 | -10.056818
6.65186 | -10.062164
6.660193 | -10.059873
6.668526 | -10.059109
6.67686 | -10.059109
6.685193 | -10.056437
6.693526 | -10.056437
6.70186 | -10.05491
6.710193 | -10.059109
6.718526 | -10.055674
6.72686 | -10.056055
6.735193 | -10.053001
6.743526 | -10.056437
6.75186 | -10.057582
6.760193 | -10.05491
6.768526 | -10.056437
6.77686 | -10.057963
6.785193 | -10.051856
6.793526 | -10.053382
6.80186 | -10.055292
6.810193 | -10.052619
6.818526 | -10.0572
6.82686 | -10.054147
6.835193 | -10.056818
6.843526 | -10.055291
6.85186 | -10.0614
6.860193 | -10.05491
6.868526 | -10.055674
6.87686 | -10.05491
6.885193 | -10.05491
6.893526 | -10.056055
6.90186 | -10.0572
6.910193 | -10.056437
6.918526 | -10.053382
6.92686 | -10.053764
6.935193 | -10.057582
6.943526 | -10.056055
6.95186 | -10.052238
6.960193 | -10.054528
6.968526 | -10.059491
6.97686 | -10.056818
6.985193 | -10.053383
6.993526 | -10.0572
7.00186 | -10.057582
7.010193 | -10.059491
7.018526 | -10.055674
7.02686 | -10.050328
7.035193 | -10.055674
7.043526 | -10.0572
7.05186 | -10.059109
7.060193 | -10.051855
7.068526 | -10.053383
7.07686 | -10.051855
7.085193 | -10.054147
7.093526 | -10.054528
7.10186 | -10.055674
7.110193 | -10.0488
7.118526 | -10.054528
7.12686 | -10.051855
7.135193 | -10.056055
7.143526 | -10.054147
7.15186 | -10.054147
7.160193 | -10.055292
7.168526 | -10.055674
7.17686 | -10.054147
7.185193 | -10.051092
7.193526 | -10.057963
7.20186 | -10.054528
7.210193 | -10.054146
7.218526 | -10.053764
7.22686 | -10.057582
7.235193 | -10.054147
7.243526 | -10.051474
7.25186 | -10.057582
7.260193 | -10.060636
7.268526 | -10.053765
7.27686 | -10.056437
7.285193 | -10.050328
7.293526 | -10.048801
7.30186 | -10.056055
7.310193 | -10.049947
7.318526 | -10.05071
7.32686 | -10.059109
7.335193 | -10.056819
7.343526 | -10.058727
7.35186 | -10.056437
7.360193 | -10.053001
7.368526 | -10.051474
7.37686 | -10.054147
7.385193 | -10.055674
7.393526 | -10.056818
7.40186 | -10.056819
7.410193 | -10.05262
7.418526 | -10.057582
7.42686 | -10.053383
7.435193 | -10.051474
7.443526 | -10.055292
7.45186 | -10.056055
7.460193 | -10.048419
7.468526 | -10.052238
7.47686 | -10.051855
7.485193 | -10.049947
7.493526 | -10.056055
7.50186 | -10.05071
7.510193 | -10.055674
7.518526 | -10.053001
7.52686 | -10.054528
7.535193 | -10.054147
7.543526 | -10.051855
7.55186 | -10.05491
7.560193 | -10.05491
7.568526 | -10.046511
7.57686 | -10.051856
7.585193 | -10.053764
7.593526 | -10.05491
7.60186 | -10.054528
7.610193 | -10.054528
7.618526 | -10.056437
7.62686 | -10.055674
7.635193 | -10.055292
7.643526 | -10.052238
7.65186 | -10.051474
7.660193 | -10.049564
7.668526 | -10.055674
7.67686 | -10.053001
7.685193 | -10.051474
7.693526 | -10.056819
7.70186 | -10.051474
7.710193 | -10.050711
7.718526 | -10.0488
7.72686 | -10.052619
7.735193 | -10.050711
7.743526 | -10.05262
7.75186 | -10.056055
7.760193 | -10.051856
7.768526 | -10.051091
7.77686 | -10.052238
7.785193 | -10.053001
7.793526 | -10.055291
7.80186 | -10.056055
7.810193 | -10.053383
7.818526 | -10.054147
7.82686 | -10.055674
7.835193 | -10.051856
7.843526 | -10.053383
7.85186 | -10.053765
7.860193 | -10.053383
7.868526 | -10.0488
7.87686 | -10.056055
7.885193 | -10.055674
7.893526 | -10.053764
7.90186 | -10.057582
7.910193 | -10.053764
7.918526 | -10.054147
7.92686 | -10.056055
7.935193 | -10.054528
7.943526 | -10.054528
7.95186 | -10.053383
7.960193 | -10.051856
7.968526 | -10.054528
7.97686 | -10.049946
7.985193 | -10.054528
7.993526 | -10.053
8.00186 | -10.051092
8.010193 | -10.054528
8.018526 | -10.053001
8.02686 | -10.053001
8.035193 | -10.048801
8.043526 | -10.049947
8.05186 | -10.053383
8.060193 | -10.049183
8.068526 | -10.050328
8.07686 | -10.05071
8.085193 | -10.050329
8.093526 | -10.052619
8.10186 | -10.049182
8.110193 | -10.053383
8.118526 | -10.053001
8.12686 | -10.054528
8.135193 | -10.053383
8.143526 | -10.049947
8.15186 | -10.052238
8.160193 | -10.055674
8.168526 | -10.054147
8.17686 | -10.05491
8.185193 | -10.049182
8.193526 | -10.053001
8.20186 | -10.049183
8.210193 | -10.05262
8.218526 | -10.054528
8.22686 | -10.051856
8.235193 | -10.051855
8.243526 | -10.054147
8.25186 | -10.053001
8.260193 | -10.053764
8.268526 | -10.05491
8.27686 | -10.052238
8.285193 | -10.054147
8.293526 | -10.0572
8.30186 | -10.051092
8.310193 | -10.055292
8.318526 | -10.057582
8.32686 | -10.052619
8.335193 | -10.052238
8.343526 | -10.055674
8.35186 | -10.053764
8.360193 | -10.051474
8.368526 | -10.057582
8.37686 | -10.056819
8.385193 | -10.052238
8.393526 | -10.053001
8.40186 | -10.056818
8.410193 | -10.058727
8.418526 | -10.056055
8.42686 | -10.051091
8.435193 | -10.053383
8.443526 | -10.058727
8.45186 | -10.052238
8.460193 | -10.053764
8.468526 | -10.056055
8.47686 | -10.056055
8.485193 | -10.056055
8.493526 | -10.048419
8.50186 | -10.054528
8.510193 | -10.0572
8.518526 | -10.054147
8.52686 | -10.054528
8.535193 | -10.054528
8.543526 | -10.056437
8.55186 | -10.05491
8.560193 | -10.052238
8.568526 | -10.051474
8.57686 | -10.053383
8.585193 | -10.053764
8.593526 | -10.058346
8.60186 | -10.056055
8.610193 | -10.056437
8.618526 | -10.053
8.62686 | -10.055291
8.635193 | -10.061018
8.643526 | -10.051092
8.65186 | -10.053383
8.660193 | -10.054147
8.668526 | -10.054147
8.67686 | -10.05491
8.685193 | -10.053764
8.693526 | -10.056055
8.70186 | -10.053765
8.710193 | -10.054528
8.718526 | -10.057964
8.72686 | -10.052619
8.735193 | -10.05491
8.743526 | -10.053382
8.75186 | -10.056055
8.760193 | -10.057582
8.768526 | -10.055292
8.77686 | -10.052238
8.785193 | -10.051855
8.793526 | -10.054528
8.80186 | -10.051855
8.810193 | -10.054147
8.818526 | -10.055674
8.82686 | -10.056055
8.835193 | -10.051092
8.843526 | -10.055674
8.85186 | -10.059109
8.860193 | -10.054528
8.868526 | -10.051092
8.87686 | -10.052238
8.885193 | -10.055674
8.893526 | -10.0572
8.90186 | -10.051474
8.910193 | -10.053383
8.918526 | -10.050328
8.92686 | -10.055292
8.935193 | -10.055674
8.943526 | -10.052238
8.95186 | -10.055674
8.960193 | -10.05262
8.96526 | -10.051855
8.973593 | -10.055674
8.981926 | -10.053
8.99026 | -10.0572
8.998593 | -10.053383
9.006926 | -10.053001
9.01526 | -10.059873
9.023593 | -10.055674
9.031926 | -10.059109
9.04026 | -10.056055
9.048593 | -10.057963
9.056926 | -10.054528
9.06526 | -10.056437
9.073593 | -10.056818
9.081926 | -10.055292
9.09026 | -10.053001
9.098593 | -10.056437
9.106926 | -10.055292
9.11526 | -10.052619
9.123593 | -10.053765
9.131926 | -10.054146
9.14026 | -10.05262
9.148593 | -10.053383
9.156926 | -10.05491
9.16526 | -10.055292
9.173593 | -10.05262
9.181926 | -10.055674
9.19026 | -10.051856
9.198593 | -10.053382
9.206926 | -10.064836
9.21526 | -10.051474
9.223593 | -10.055292
9.231926 | -10.053765
9.24026 | -10.056437
9.248593 | -10.054146
9.256926 | -10.054147
9.26526 | -10.056437
9.273593 | -10.055674
9.281926 | -10.05491
9.29026 | -10.053764
9.298593 | -10.056818
9.306926 | -10.051092
9.31526 | -10.051474
9.323593 | -10.051474
9.331926 | -10.055291
9.34026 | -10.053383
9.348593 | -10.056437
9.356926 | -10.053765
9.36526 | -10.058346
9.373593 | -10.05071
9.381926 | -10.049183
9.39026 | -10.053
9.398593 | -10.053382
9.406926 | -10.055292
9.41526 | -10.054147
9.423593 | -10.051855
9.431926 | -10.055292
9.44026 | -10.054528
9.448593 | -10.05491
9.456926 | -10.056818
9.46526 | -10.056818
9.473593 | -10.053383
9.481926 | -10.054147
9.49026 | -10.053764
9.498593 | -10.057582
9.506926 | -10.055291
9.51526 | -10.052619
9.523593 | -10.051474
9.531926 | -10.055674
9.54026 | -10.054147
9.548593 | -10.05491
9.556926 | -10.055674
9.56526 | -10.05491
9.573593 | -10.052238
9.581926 | -10.048419
9.59026 | -10.051855
9.598593 | -10.053383
9.606926 | -10.05262
9.61526 | -10.053383
9.623593 | -10.053001
9.631926 | -10.052238
9.64026 | -10.051091
9.648593 | -10.051092
9.656926 | -10.054146
9.66526 | -10.05491
9.673593 | -10.052238
9.681926 | -10.055292
9.69026 | -10.056437
9.698593 | -10.05491
9.706926 | -10.052238
9.71526 | -10.053383
9.723593 | -10.055674
9.731926 | -10.055292
9.74026 | -10.053764
9.748593 | -10.054528
9.756926 | -10.056055
9.76526 | -10.058346
9.773593 | -10.051091
9.781926 | -10.054528
9.79026 | -10.053383
9.798593 | -10.05491
9.806926 | -10.056055
9.81526 | -10.056055
9.823593 | -10.058346
9.831926 | -10.058346
9.84026 | -10.052238
9.848593 | -10.052238
9.856926 | -10.053001
9.86526 | -10.055292
9.873593 | -10.053001
9.881926 | -10.053382
9.89026 | -10.056437
9.898593 | -10.056819
9.906926 | -10.055292
9.91526 | -10.0572
9.923593 | -10.056055
9.931926 | -10.054528
9.94026 | -10.054528
9.948593 | -10.053765
9.956926 | -10.053383
9.96526 | -10.057963
9.973593 | -10.055674
9.981926 | -10.055674
9.99026 | -10.053383
9.998593 | -10.05911
10.00693 | -10.0572
10.01526 | -10.053
10.02359 | -10.057963
10.03193 | -10.056055
10.04026 | -10.056437
10.04859 | -10.054146
10.05693 | -10.056437
10.06526 | -10.0572
10.07359 | -10.053383
10.08193 | -10.055291
10.09026 | -10.056437
10.09859 | -10.05491
10.10693 | -10.05262
10.11526 | -10.0572
10.12359 | -10.053764
10.13193 | -10.055674
10.14026 | -10.053764
10.14859 | -10.053383
10.15693 | -10.053765
10.16526 | -10.053001
10.17359 | -10.056819
10.18193 | -10.05491
10.19026 | -10.055674
10.19859 | -10.050328
10.20693 | -10.053
10.21526 | -10.053383
10.22359 | -10.053001
10.23193 | -10.057963
10.24026 | -10.054147
10.24859 | -10.053764
10.25693 | -10.05491
10.26526 | -10.061018
10.27359 | -10.057964
10.28193 | -10.060637
10.29026 | -10.055292
10.29859 | -10.057582
10.30693 | -10.05491
10.31526 | -10.0572
10.32359 | -10.056437
10.33193 | -10.055292
10.34026 | -10.059491
10.34859 | -10.054528
10.35693 | -10.057582
10.36526 | -10.059491
10.37359 | -10.058346
10.38193 | -10.056437
10.39026 | -10.056819
10.39859 | -10.056055
10.40693 | -10.053001
10.41526 | -10.055292
10.42359 | -10.055292
10.43193 | -10.053765
10.44026 | -10.058346
10.44859 | -10.058346
10.45693 | -10.054528
10.46526 | -10.058346
10.47359 | -10.059491
10.48193 | -10.056818
10.49026 | -10.059491
10.49859 | -10.0572
10.50693 | -10.059109
10.51526 | -10.058727
10.52359 | -10.056437
10.53193 | -10.058727
10.54026 | -10.058346
10.54859 | -10.054528
10.55693 | -10.059491
10.56526 | -10.058345
10.57359 | -10.055674
10.58193 | -10.052238
10.59026 | -10.05491
10.59859 | -10.054146
10.60693 | -10.055674
10.61526 | -10.053383
10.62359 | -10.058727
10.63193 | -10.057963
10.64026 | -10.057582
10.64859 | -10.05491
10.65693 | -10.0572
10.66526 | -10.055674
10.67359 | -10.051474
10.68193 | -10.055292
10.69026 | -10.054528
10.69859 | -10.056437
10.70693 | -10.054147
10.71526 | -10.051856
10.72359 | -10.052619
10.73193 | -10.055291
10.74026 | -10.059491
10.74859 | -10.053
10.75693 | -10.05491
10.76526 | -10.052238
10.77359 | -10.05491
10.78193 | -10.057582
10.79026 | -10.054147
10.79859 | -10.052619
10.80693 | -10.052238
10.81526 | -10.053001
10.82359 | -10.053001
10.83193 | -10.055292
10.84026 | -10.056437
10.84859 | -10.055674
10.85693 | -10.0572
10.86526 | -10.053383
10.87359 | -10.051474
10.88193 | -10.058727
10.89026 | -10.05491
10.89859 | -10.058727
10.90693 | -10.053764
10.91526 | -10.055674
10.92359 | -10.05491
10.93193 | -10.05491
10.94026 | -10.055292
10.94859 | -10.054147
10.95693 | -10.056055
10.96526 | -10.0572
10.97359 | -10.055674
10.98193 | -10.055291
10.99026 | -10.05491
10.99859 | -10.05911
11.00693 | -10.053382
11.01526 | -10.058727
11.02359 | -10.051855
11.03193 | -10.060255
11.04026 | -10.055292
11.04859 | -10.055292
11.05693 | -10.055292
11.06526 | -10.0572
11.07359 | -10.055674
11.08193 | -10.05262
11.09026 | -10.052238
11.09859 | -10.058346
11.10693 | -10.056819
11.11526 | -10.053001
11.12359 | -10.056055
11.13193 | -10.052238
11.14026 | -10.059873
11.14859 | -10.055292
11.15693 | -10.0572
11.16526 | -10.057964
11.17359 | -10.053001
11.18193 | -10.056055
11.19026 | -10.05262
11.19859 | -10.052238
11.20693 | -10.05491
11.21526 | -10.054147
11.22359 | -10.055674
11.23193 | -10.0572
11.24026 | -10.058727
11.24859 | -10.051855
11.25693 | -10.056437
11.26526 | -10.0572
11.27359 | -10.059109
11.28193 | -10.054147
11.29026 | -10.054147
11.29859 | -10.056818
11.30693 | -10.054147
11.31526 | -10.059873
11.32359 | -10.055674
11.33193 | -10.054528
11.34026 | -10.047655
11.34859 | -10.055292
11.35693 | -10.051474
11.36526 | -10.049947
11.37359 | -10.056437
11.38193 | -10.053764
11.39026 | -10.05262
11.39859 | -10.055674
11.40693 | -10.056819
11.41526 | -10.057963
11.42359 | -10.056818
11.43193 | -10.055292
11.44026 | -10.05262
11.44859 | -10.059873
11.45693 | -10.051855
11.46526 | -10.051092
11.47359 | -10.053382
11.48193 | -10.053383
11.49026 | -10.056818
11.49859 | -10.055291
11.50693 | -10.056437
11.51526 | -10.053001
11.52359 | -10.053765
11.53193 | -10.0572
11.54026 | -10.056055
11.54859 | -10.056437
11.55693 | -10.055674
11.56526 | -10.056055
11.57359 | -10.055292
11.58193 | -10.055674
11.59026 | -10.05491
11.59859 | -10.056055
11.60693 | -10.054528
11.61526 | -10.056437
11.62359 | -10.0572
11.63193 | -10.056437
11.64026 | -10.058346
11.64859 | -10.056437
11.65693 | -10.056437
11.66526 | -10.059491
11.67359 | -10.0572
11.68193 | -10.05911
11.69026 | -10.05491
11.69859 | -10.056437
11.70693 | -10.061018
11.71526 | -10.0572
11.72359 | -10.054528
11.73193 | -10.054528
11.74026 | -10.056055
11.74859 | -10.057963
11.75693 | -10.059874
11.76526 | -10.053764
11.77359 | -10.060255
11.78193 | -10.056437
11.79026 | -10.05491
11.79859 | -10.053383
11.80693 | -10.057582
11.81526 | -10.055674
11.82359 | -10.058346
11.83193 | -10.052238
11.84026 | -10.056818
11.84859 | -10.051855
11.85693 | -10.055292
11.86526 | -10.056437
11.87359 | -10.054528
11.88193 | -10.054528
11.89026 | -10.057582
11.89859 | -10.055292
11.90693 | -10.056437
11.91526 | -10.057582
11.92359 | -10.0572
11.93193 | -10.058345
11.94026 | -10.055292
11.94859 | -10.05491
11.95693 | -10.055674
11.96526 | -10.051856
11.97359 | -10.0572
11.98193 | -10.05491
11.99026 | -10.056437
11.99859 | -10.057582
12.00693 | -10.056437
12.01526 | -10.053764
12.02359 | -10.055674
12.03193 | -10.055292
12.04026 | -10.05262
12.04859 | -10.053001
12.05693 | -10.0572
12.06526 | -10.056818
12.07359 | -10.059109
12.08193 | -10.054147
12.09026 | -10.052238
12.09859 | -10.052619
12.10693 | -10.05491
12.11526 | -10.053764
12.12359 | -10.054528
12.13193 | -10.05491
12.14026 | -10.053765
12.14859 | -10.049947
12.15693 | -10.052619
12.16526 | -10.054528
12.17359 | -10.056819
12.18193 | -10.056818
12.19026 | -10.060255
12.19859 | -10.05491
12.20693 | -10.051856
12.21526 | -10.059109
12.22359 | -10.054146
12.23193 | -10.052238
12.24026 | -10.05491
12.24859 | -10.059491
12.25693 | -10.054147
12.26526 | -10.057582
12.27359 | -10.055674
12.28193 | -10.053383
12.29026 | -10.056437
12.29859 | -10.053764
12.30693 | -10.056055
12.31526 | -10.056818
12.32359 | -10.054147
12.33193 | -10.055291
12.34026 | -10.053765
12.34859 | -10.051855
12.35693 | -10.056818
12.36526 | -10.054147
12.37359 | -10.053382
12.38193 | -10.052238
12.39026 | -10.055292
12.39859 | -10.05262
12.40693 | -10.057582
12.41526 | -10.057963
12.42359 | -10.057582
12.43193 | -10.055292
12.44026 | -10.049564
12.44859 | -10.051474
12.45693 | -10.057964
12.46526 | -10.057963
12.47359 | -10.055292
12.48193 | -10.058727
12.49026 | -10.057963
12.49859 | -10.055292
12.50693 | -10.053764
12.51526 | -10.054528
12.52359 | -10.054528
12.53193 | -10.058346
12.54026 | -10.058727
12.54859 | -10.053764
12.55693 | -10.058727
12.56526 | -10.059873
12.57359 | -10.056437
12.58193 | -10.057582
12.59026 | -10.060255
12.59859 | -10.057582
12.60693 | -10.058727
12.61526 | -10.056055
12.62359 | -10.053383
12.63193 | -10.057963
12.64026 | -10.059109
12.64859 | -10.058346
12.65693 | -10.060636
12.66526 | -10.060254
12.67359 | -10.061018
12.68193 | -10.055674
12.69026 | -10.053764
12.69859 | -10.057963
12.70693 | -10.056437
12.71526 | -10.060637
12.72359 | -10.059491
12.73193 | -10.056055
12.74026 | -10.059109
12.74859 | -10.056055
12.75693 | -10.056437
12.76526 | -10.057582
12.77359 | -10.056818
12.78193 | -10.054528
12.79026 | -10.0572
12.79859 | -10.053764
12.80693 | -10.059109
12.81526 | -10.055291
12.82359 | -10.055292
12.83193 | -10.055674
12.84026 | -10.060637
12.84859 | -10.053764
12.85693 | -10.05491
12.86526 | -10.054528
12.87359 | -10.056437
12.88193 | -10.059491
12.89026 | -10.056055
12.89859 | -10.053382
12.90693 | -10.050328
12.91526 | -10.051474
12.92359 | -10.059873
12.93193 | -10.055292
12.94026 | -10.05491
12.94859 | -10.054528
12.95693 | -10.059491
12.96526 | -10.052238
12.97359 | -10.051856
12.98193 | -10.054528
12.99026 | -10.05491
12.99859 | -10.055674
13.00693 | -10.051473
13.01526 | -10.05491
13.02359 | -10.053382
13.03193 | -10.05491
13.04026 | -10.05491
13.04859 | -10.053
13.05693 | -10.056055
13.06526 | -10.056818
13.07359 | -10.052619
13.08193 | -10.056055
13.09026 | -10.056818
13.09859 | -10.055674
13.10693 | -10.0572
13.11526 | -10.05491
13.12359 | -10.047656
13.13193 | -10.056437
13.14026 | -10.053383
13.14859 | -10.0572
13.15693 | -10.053383
13.16526 | -10.053001
13.17359 | -10.056437
13.18193 | -10.051855
13.19026 | -10.056437
13.19859 | -10.05491
13.20693 | -10.055292
13.21526 | -10.055292
13.22359 | -10.054528
13.23193 | -10.057582
13.24026 | -10.056437
13.24859 | -10.055292
13.25693 | -10.056055
13.26526 | -10.055292
13.27359 | -10.05491
13.28193 | -10.054528
13.29026 | -10.051474
13.29859 | -10.053383
13.30693 | -10.05491
13.31526 | -10.054147
13.32359 | -10.052238
13.33193 | -10.051856
13.34026 | -10.055674
13.34859 | -10.054528
13.35693 | -10.055292
13.36526 | -10.053
13.37359 | -10.0572
13.38193 | -10.056818
13.39026 | -10.059491
13.39859 | -10.052238
13.40693 | -10.0572
13.41526 | -10.055674
13.42359 | -10.053
13.43193 | -10.057963
13.44026 | -10.052238
13.44859 | -10.056818
13.45693 | -10.052238
13.46526 | -10.052619
13.47359 | -10.056437
13.48193 | -10.054528
13.49026 | -10.055292
13.49859 | -10.054146
13.50693 | -10.053
13.51526 | -10.057582
13.52359 | -10.052619
13.53193 | -10.056437
13.54026 | -10.050328
13.54859 | -10.0572
13.55693 | -10.052238
13.56526 | -10.055674
13.57359 | -10.054528
13.58193 | -10.055291
13.59026 | -10.053764
13.59859 | -10.051474
13.60693 | -10.056818
13.61526 | -10.054528
13.62359 | -10.053
13.63193 | -10.048038
13.64026 | -10.055674
13.64859 | -10.0572
13.65693 | -10.055674
13.66526 | -10.055292
13.67359 | -10.055674
13.68193 | -10.054528
13.69026 | -10.058346
13.69859 | -10.051855
13.70693 | -10.055292
13.71526 | -10.056055
13.72359 | -10.057582
13.73193 | -10.054147
13.74026 | -10.054528
13.74859 | -10.056055
13.75693 | -10.056055
13.76526 | -10.0488
13.77359 | -10.055292
13.78193 | -10.056437
13.79026 | -10.055292
13.79859 | -10.053383
13.80693 | -10.054146
13.81526 | -10.048038
13.82359 | -10.056818
13.83193 | -10.05491
13.84026 | -10.059873
13.84859 | -10.05491
13.85693 | -10.048419
13.86526 | -10.05491
13.87359 | -10.054528
13.88193 | -10.052238
13.89026 | -10.054528
13.89859 | -10.054528
13.90693 | -10.0572
13.91526 | -10.050328
13.92359 | -10.056437
13.93193 | -10.056818
13.94026 | -10.05491
13.94859 | -10.05491
13.95693 | -10.052238
13.96526 | -10.053764
13.97359 | -10.058727
13.98193 | -10.053764
13.99026 | -10.053383
13.99859 | -10.055674
14.00693 | -10.0572
14.01526 | -10.056818
14.02359 | -10.054528
14.03193 | -10.058346
14.04026 | -10.054528
14.04859 | -10.05071
14.05693 | -10.055292
14.06526 | -10.056437
14.07359 | -10.048419
14.08193 | -10.051855
14.09026 | -10.053382
14.09859 | -10.054146
14.10693 | -10.052238
14.11526 | -10.056437
14.12359 | -10.054528
14.13193 | -10.053
14.14026 | -10.061782
14.14859 | -10.056818
14.15693 | -10.056437
14.16526 | -10.054147
14.17359 | -10.054147
14.18193 | -10.053001
14.19026 | -10.056055
14.19859 | -10.056055
14.20693 | -10.055292
14.21526 | -10.05491
14.22359 | -10.053764
14.23193 | -10.056055
14.24026 | -10.053001
14.24859 | -10.057963
14.25693 | -10.056055
14.26526 | -10.054528
14.27359 | -10.052238
14.28193 | -10.053765
14.29026 | -10.060254
14.29859 | -10.054146
14.30693 | -10.05491
14.31526 | -10.053765
14.32359 | -10.056818
14.33193 | -10.059491
14.34026 | -10.055292
14.34859 | -10.054147
14.35693 | -10.054528
14.36526 | -10.053382
14.37359 | -10.056437
14.38193 | -10.051092
14.39026 | -10.057963
14.39859 | -10.057582
14.40693 | -10.05491
14.41526 | -10.0572
14.42359 | -10.056055
14.43193 | -10.051091
14.44026 | -10.058346
14.44859 | -10.053
14.45693 | -10.053765
14.46526 | -10.055674
14.47359 | -10.05491
14.48193 | -10.052238
14.49026 | -10.050328
14.49859 | -10.056819
14.50693 | -10.055292
14.51526 | -10.049947
14.52359 | -10.056055
14.53193 | -10.054147
14.54026 | -10.053764
14.54859 | -10.056819
14.55693 | -10.054528
14.56526 | -10.053764
14.57359 | -10.053001
14.58193 | -10.053001
14.59026 | -10.053764
14.59859 | -10.053383
14.60693 | -10.058727
14.61526 | -10.054147
14.62359 | -10.052619
14.63193 | -10.056818
14.64026 | -10.055674
14.64859 | -10.053001
14.65693 | -10.057963
14.66526 | -10.056437
14.67359 | -10.056055
14.68193 | -10.056055
14.69026 | -10.055292
14.69859 | -10.060254
14.70693 | -10.056437
14.71526 | -10.053001
14.72359 | -10.059873
14.73193 | -10.055674
14.74026 | -10.0572
14.74859 | -10.062163
14.75693 | -10.058345
14.76526 | -10.056055
14.77359 | -10.059874
14.78193 | -10.057582
14.79026 | -10.05262
14.79859 | -10.053383
14.80693 | -10.057582
14.81526 | -10.055292
14.82359 | -10.054528
14.83193 | -10.058727
14.84026 | -10.053765
14.84859 | -10.054528
14.85693 | -10.0572
14.86526 | -10.056818
14.87359 | -10.053765
14.88193 | -10.057582
14.89026 | -10.055674
14.89859 | -10.061018
14.90693 | -10.05911
14.91526 | -10.060254
14.92359 | -10.05491
14.93193 | -10.05911
14.94026 | -10.05491
14.94859 | -10.053765
14.95693 | -10.057964
14.96526 | -10.056437
14.97359 | -10.057582
14.98193 | -10.059109
14.99026 | -10.057964
14.99859 | -10.051092
15.00693 | -10.0572
15.01526 | -10.056437
15.02359 | -10.059109
15.03193 | -10.05491
15.04026 | -10.055674
15.04859 | -10.060255
15.05693 | -10.057582
15.06526 | -10.059491
15.07359 | -10.059491
15.08193 | -10.058346
15.09026 | -10.058727
15.09859 | -10.056818
15.10693 | -10.056055
15.11526 | -10.056437
15.12359 | -10.056819
15.13193 | -10.056818
15.14026 | -10.054147
15.14859 | -10.059874
15.15693 | -10.056437
15.16526 | -10.059491
15.17359 | -10.054147
15.18193 | -10.056055
15.19026 | -10.058345
15.19859 | -10.062164
15.20693 | -10.059109
15.21526 | -10.059491
15.22359 | -10.055674
15.23193 | -10.060255
15.24026 | -10.059109
15.24859 | -10.052619
15.25693 | -10.054528
15.26526 | -10.055674
15.27359 | -10.0572
15.28193 | -10.049947
15.29026 | -10.054528
15.29859 | -10.056437
15.30693 | -10.056055
15.31526 | -10.057963
15.32359 | -10.05911
15.33193 | -10.055291
15.34026 | -10.058346
15.34859 | -10.057963
15.35693 | -10.057582
15.36526 | -10.057963
15.37359 | -10.053383
15.38193 | -10.054528
15.39026 | -10.057582
15.39859 | -10.055674
15.40693 | -10.053382
15.41526 | -10.057963
15.42359 | -10.057582
15.43193 | -10.058727
15.44026 | -10.053001
15.44859 | -10.055674
15.45693 | -10.056818
15.46526 | -10.054147
15.47359 | -10.056818
15.48193 | -10.051474
15.49026 | -10.0572
15.49859 | -10.059109
15.50693 | -10.054528
15.51526 | -10.054528
15.52359 | -10.057582
15.53193 | -10.055292
15.54026 | -10.058727
15.54859 | -10.056818
15.55693 | -10.054528
15.56526 | -10.054147
15.57359 | -10.055292
15.58193 | -10.052619
15.59026 | -10.056055
15.59859 | -10.057582
15.60693 | -10.053383
15.61526 | -10.057964
15.62359 | -10.054528
15.63193 | -10.053764
15.64026 | -10.0572
15.64859 | -10.055674
15.65693 | -10.058345
15.66526 | -10.057963
15.67359 | -10.059873
15.68193 | -10.058345
15.69026 | -10.0572
15.69859 | -10.058346
15.70693 | -10.052238
15.71526 | -10.055674
15.72359 | -10.05491
15.73193 | -10.057963
15.74026 | -10.052619
15.74859 | -10.053382
15.75693 | -10.050711
15.76526 | -10.05262
15.77359 | -10.058346
15.78193 | -10.055292
15.79026 | -10.056818
15.79859 | -10.056437
15.80693 | -10.051092
15.81526 | -10.052619
15.82359 | -10.055292
15.83193 | -10.056055
15.84026 | -10.057582
15.84859 | -10.054147
15.85693 | -10.055674
15.86526 | -10.056818
15.87359 | -10.056055
15.88193 | -10.057582
15.89026 | -10.057963
15.89859 | -10.054147
15.90693 | -10.055292
15.91526 | -10.056437
15.92359 | -10.059873
15.93193 | -10.055674
15.94026 | -10.055674
15.94859 | -10.060254
15.95693 | -10.055292
15.96526 | -10.055291
15.97359 | -10.054146
15.98193 | -10.0572
15.99026 | -10.061018
15.99859 | -10.053001
16.00693 | -10.052238
16.01526 | -10.051855
16.02359 | -10.052238
16.03193 | -10.053001
16.04026 | -10.051474
16.04859 | -10.056437
16.05693 | -10.054147
16.06526 | -10.059873
16.07359 | -10.056437
16.08193 | -10.059873
16.09026 | -10.058346
16.09859 | -10.054528
16.10693 | -10.0572
16.11526 | -10.056818
16.12359 | -10.059874
16.13193 | -10.058346
16.14026 | -10.051474
16.14859 | -10.057963
16.15693 | -10.055292
16.16526 | -10.056055
16.17359 | -10.054528
16.18193 | -10.054147
16.19026 | -10.05491
16.19859 | -10.056819
16.20693 | -10.05491
16.21526 | -10.052619
16.22359 | -10.056437
16.23193 | -10.055674
16.24026 | -10.053383
16.24859 | -10.056818
16.25693 | -10.050711
16.26526 | -10.052238
16.27359 | -10.056055
16.28193 | -10.057582
16.29026 | -10.056437
16.29859 | -10.054146
16.30693 | -10.05491
16.31526 | -10.050711
16.32359 | -10.055674
16.33193 | -10.05491
16.34026 | -10.049947
16.34859 | -10.054147
16.35693 | -10.0572
16.36526 | -10.054528
16.37359 | -10.051855
16.38193 | -10.060637
16.39026 | -10.056819
16.39859 | -10.056437
16.40693 | -10.053001
16.41526 | -10.054147
16.42359 | -10.054146
16.43193 | -10.05491
16.44026 | -10.054528
16.44859 | -10.057963
16.45693 | -10.0572
16.46526 | -10.054528
16.47359 | -10.056055
16.48193 | -10.057964
16.49026 | -10.05491
16.49859 | -10.053764
16.50693 | -10.052619
16.51526 | -10.0572
16.52359 | -10.051855
16.53193 | -10.054528
16.54026 | -10.056437
16.54859 | -10.056437
16.55693 | -10.056819
16.56526 | -10.054146
16.57359 | -10.0572
16.58193 | -10.057963
16.59026 | -10.054147
16.59859 | -10.056819
16.60693 | -10.056437
16.61526 | -10.057582
16.62359 | -10.056818
16.63193 | -10.055292
16.64026 | -10.055674
16.64859 | -10.058346
16.65693 | -10.058346
16.66526 | -10.055674
16.67359 | -10.055291
16.68193 | -10.058346
16.69026 | -10.055291
16.69859 | -10.049564
16.70693 | -10.056437
16.71526 | -10.052238
16.72359 | -10.056437
16.73193 | -10.050328
16.74026 | -10.054147
16.74859 | -10.049182
16.75693 | -10.051091
16.76526 | -10.05491
16.77359 | -10.055292
16.78193 | -10.05262
16.79026 | -10.055674
16.79859 | -10.053
16.80693 | -10.054147
16.81526 | -10.055292
16.82359 | -10.056055
16.83193 | -10.052619
16.84026 | -10.056437
16.84859 | -10.056055
16.85693 | -10.058345
16.86526 | -10.05491
16.87359 | -10.052238
16.88193 | -10.054528
16.89026 | -10.05491
16.89859 | -10.058727
16.90693 | -10.05491
16.91526 | -10.055674
16.92359 | -10.053764
16.93193 | -10.055291
16.94026 | -10.056437
16.94859 | -10.052238
16.95693 | -10.058346
16.96526 | -10.055291
16.97359 | -10.056055
16.98193 | -10.053383
16.99026 | -10.056818
16.99859 | -10.056437
17.00693 | -10.05491
17.01526 | -10.060637
17.02359 | -10.056437
17.03193 | -10.059109
17.04026 | -10.055674
17.04859 | -10.056055
17.05693 | -10.0572
17.06526 | -10.051856
17.07359 | -10.053383
17.08193 | -10.053382
17.09026 | -10.053764
17.09859 | -10.059873
17.10693 | -10.054147
17.11526 | -10.054528
17.12359 | -10.051855
17.13193 | -10.051855
17.14026 | -10.055292
17.14859 | -10.057963
17.15693 | -10.049564
17.16526 | -10.054528
17.17359 | -10.055674
17.18193 | -10.0572
17.19026 | -10.051474
17.19859 | -10.055674
17.20693 | -10.058346
17.21526 | -10.053383
17.22359 | -10.050711
17.23193 | -10.054147
17.24026 | -10.053382
17.24859 | -10.052619
17.25693 | -10.0572
17.26526 | -10.054147
17.27359 | -10.060254
17.28193 | -10.054528
17.29026 | -10.0572
17.29859 | -10.058727
17.30693 | -10.052619
17.31526 | -10.053765
17.32359 | -10.051855
17.33193 | -10.055674
17.34026 | -10.057582
17.34859 | -10.058727
17.35693 | -10.051474
17.36526 | -10.054146
17.37359 | -10.056055
17.38193 | -10.053383
17.39026 | -10.055674
17.39859 | -10.054147
17.40693 | -10.052619
17.41526 | -10.052619
17.42359 | -10.054528
17.43193 | -10.053001
17.44026 | -10.056818
17.44859 | -10.050328
17.45693 | -10.054147
17.46526 | -10.049947
17.47359 | -10.051856
17.48193 | -10.05071
17.49026 | -10.051474
17.49859 | -10.05071
17.50693 | -10.057582
17.51526 | -10.050328
17.52359 | -10.051091
17.53193 | -10.052238
17.54026 | -10.051855
17.54859 | -10.054528
17.55693 | -10.049946
17.56526 | -10.051855
17.57359 | -10.058727
17.58193 | -10.05491
17.59026 | -10.053764
17.59859 | -10.051473
17.60693 | -10.053001
17.61526 | -10.05071
17.62359 | -10.057582
17.63193 | -10.054528
17.64026 | -10.053001
17.64859 | -10.053764
17.65693 | -10.056437
17.66526 | -10.053764
17.67359 | -10.053383
17.68193 | -10.056819
17.69026 | -10.049183
17.69859 | -10.05491
17.70693 | -10.05491
17.71526 | -10.055674
17.72359 | -10.052238
17.73193 | -10.062163
17.74026 | -10.050328
17.74859 | -10.0572
17.75693 | -10.055674
17.76526 | -10.055674
17.77359 | -10.054528
17.78193 | -10.054528
17.79026 | -10.054147
17.79859 | -10.0572
17.80693 | -10.059109
17.81526 | -10.052238
17.82359 | -10.051474
17.83193 | -10.051092
17.84026 | -10.057582
17.84859 | -10.0572
17.85693 | -10.056818
17.86526 | -10.058346
17.87359 | -10.056055
17.88193 | -10.049947
17.89026 | -10.056437
17.89859 | -10.053383
17.90693 | -10.050328
17.91526 | -10.055292
17.92359 | -10.0572
17.93193 | -10.0572
17.94026 | -10.054528
17.94859 | -10.054147
17.95693 | -10.053764
17.96526 | -10.053383
17.97359 | -10.054528
17.98193 | -10.056437
17.99026 | -10.054528
17.99859 | -10.056055
18.00693 | -10.0572
18.01526 | -10.053765
18.02359 | -10.053383
18.03193 | -10.053001
18.04026 | -10.054528
18.04859 | -10.055292
18.05693 | -10.055292
18.06526 | -10.054147
18.07359 | -10.051474
18.08193 | -10.05491
18.09026 | -10.05491
18.09859 | -10.055674
18.10693 | -10.055674
18.11526 | -10.059873
18.12359 | -10.055674
18.13193 | -10.056437
18.14026 | -10.053765
18.14859 | -10.0572
18.15693 | -10.058727
18.16526 | -10.060254
18.17359 | -10.059873
18.18193 | -10.056055
18.19026 | -10.054146
18.19859 | -10.052238
18.20693 | -10.056437
18.21526 | -10.056437
18.22359 | -10.054147
18.23193 | -10.059109
18.24026 | -10.053383
18.24859 | -10.056437
18.25693 | -10.056437
18.26526 | -10.056055
18.27359 | -10.053764
18.28193 | -10.056818
18.29026 | -10.053001
18.29859 | -10.053764
18.30693 | -10.054147
18.31526 | -10.056055
18.32359 | -10.056437
18.33193 | -10.057963
18.34026 | -10.054528
18.34859 | -10.057582
18.35693 | -10.055292
18.36526 | -10.057963
18.37359 | -10.052619
18.38193 | -10.05911
18.39026 | -10.062546
18.39859 | -10.059873
18.40693 | -10.059491
18.41526 | -10.060637
18.42359 | -10.060254
18.43193 | -10.058346
18.44026 | -10.0572
18.44859 | -10.058346
18.45693 | -10.055291
18.46526 | -10.060637
18.47359 | -10.055292
18.48193 | -10.056055
18.49026 | -10.054528
18.49859 | -10.058727
18.50693 | -10.05911
18.51526 | -10.057582
18.52359 | -10.052619
18.53193 | -10.056819
18.54026 | -10.057964
18.54859 | -10.056437
18.55693 | -10.056819
18.56526 | -10.057963
18.57359 | -10.056437
18.58193 | -10.053383
18.59026 | -10.053383
18.59859 | -10.056818
18.60693 | -10.062545
18.61526 | -10.053383
18.62359 | -10.055292
18.63193 | -10.062546
18.64026 | -10.05911
18.64859 | -10.061018
18.65693 | -10.058346
18.66526 | -10.056055
18.67359 | -10.056818
18.68193 | -10.05491
18.69026 | -10.057964
18.69859 | -10.054147
18.70693 | -10.056437
18.71526 | -10.057963
18.72359 | -10.056437
18.73193 | -10.052238
18.74026 | -10.057582
18.74859 | -10.057964
18.75693 | -10.056818
18.76526 | -10.060254
18.77359 | -10.056055
18.78193 | -10.056055
18.79026 | -10.054146
18.79859 | -10.056437
18.80693 | -10.056055
18.81526 | -10.05911
18.82359 | -10.056437
18.83193 | -10.056055
18.84026 | -10.058727
18.84859 | -10.054528
18.85693 | -10.060254
18.86526 | -10.063309
18.87359 | -10.059109
18.88193 | -10.055674
18.89026 | -10.060254
18.89859 | -10.05491
18.90693 | -10.053764
18.91526 | -10.059874
18.92359 | -10.061018
18.93193 | -10.059873
18.94026 | -10.0614
18.94859 | -10.053383
18.95693 | -10.05911
18.96526 | -10.055292
18.97359 | -10.059109
18.98193 | -10.060254
18.99026 | -10.056437
18.99859 | -10.056818
19.00693 | -10.0572
19.01526 | -10.054528
19.02359 | -10.056055
19.03193 | -10.054528
19.04026 | -10.058727
19.04859 | -10.059491
19.05693 | -10.056818
19.06526 | -10.059873
19.07359 | -10.059873
19.08193 | -10.057963
19.09026 | -10.055674
19.09859 | -10.05491
19.10693 | -10.056819
19.11526 | -10.054147
19.12359 | -10.056055
19.13193 | -10.05911
19.14026 | -10.054147
19.14859 | -10.0572
19.15693 | -10.055292
19.16526 | -10.056818
19.17359 | -10.054147
19.18193 | -10.055292
19.19026 | -10.055674
19.19859 | -10.054528
19.20693 | -10.054528
19.21526 | -10.056055
19.22359 | -10.052238
19.23193 | -10.061399
19.24026 | -10.056055
19.24859 | -10.05491
19.25693 | -10.060637
19.26526 | -10.053001
19.27359 | -10.053764
19.28193 | -10.053765
19.29026 | -10.055674
19.29859 | -10.0572
19.30693 | -10.056819
19.31526 | -10.057963
19.32359 | -10.057582
19.33193 | -10.056055
19.34026 | -10.057963
19.34859 | -10.054147
19.35693 | -10.057582
19.36526 | -10.055292
19.37359 | -10.051855
19.38193 | -10.057582
19.39026 | -10.059491
19.39859 | -10.057964
19.40693 | -10.059109
19.41526 | -10.056055
19.42359 | -10.0572
19.43193 | -10.056055
19.44026 | -10.056437
19.44859 | -10.054528
19.45693 | -10.056818
19.46526 | -10.053383
19.47359 | -10.057963
19.48193 | -10.057582
19.49026 | -10.052619
19.49859 | -10.057582
19.50693 | -10.058346
19.51526 | -10.056819
19.52359 | -10.055292
19.53193 | -10.059491
19.54026 | -10.053383
19.54859 | -10.056819
19.55693 | -10.058346
19.56526 | -10.056818
19.57359 | -10.053001
19.58193 | -10.063691
19.59026 | -10.059491
19.59859 | -10.060637
19.60693 | -10.055292
19.61526 | -10.056437
19.62359 | -10.060637
19.63193 | -10.055674
19.64026 | -10.060254
19.64859 | -10.056437
19.65693 | -10.054528
19.66526 | -10.056055
19.67359 | -10.056055
19.68193 | -10.058345
19.69026 | -10.059873
19.69859 | -10.059109
19.70693 | -10.060254
19.71526 | -10.057963
19.72359 | -10.05491
19.73193 | -10.051474
19.74026 | -10.056819
19.74859 | -10.0614
19.75693 | -10.059491
19.76526 | -10.057582
19.77359 | -10.053765
19.78193 | -10.054528
19.79026 | -10.053
19.79859 | -10.053764
19.80693 | -10.0572
19.81526 | -10.057582
19.82359 | -10.056055
19.83193 | -10.055292
19.84026 | -10.057964
19.84859 | -10.053001
19.85693 | -10.053764
19.86526 | -10.052238
19.87359 | -10.057963
19.88193 | -10.055292
19.89026 | -10.056055
19.89859 | -10.05491
19.90693 | -10.05911
19.91526 | -10.058346
19.92359 | -10.055674
19.93193 | -10.061018
19.94026 | -10.059491
19.94859 | -10.057582
19.95693 | -10.0572
19.96526 | -10.056055
19.97359 | -10.055674
19.98193 | -10.053764
19.99026 | -10.060255
19.99859 | -10.056437
20.00693 | -10.053
20.01526 | -10.05491
20.02359 | -10.056055
20.03193 | -10.056437
20.04026 | -10.058345
20.04859 | -10.059491
20.05693 | -10.0572
20.06526 | -10.053764
20.07359 | -10.055674
20.08193 | -10.056055
20.09026 | -10.058346
20.09859 | -10.060255
20.10693 | -10.05491
20.11526 | -10.060255
20.12359 | -10.053764
20.13193 | -10.058345
20.14026 | -10.061399
20.14859 | -10.055292
20.15693 | -10.059873
20.16526 | -10.057582
20.17359 | -10.056818
20.18193 | -10.056055
20.19026 | -10.055674
20.19859 | -10.057964
20.20693 | -10.05491
20.21526 | -10.051855
20.22359 | -10.055674
20.23193 | -10.055292
20.24026 | -10.0572
20.24859 | -10.056055
20.25693 | -10.052619
20.26526 | -10.0572
20.27359 | -10.052238
20.28193 | -10.05491
20.29026 | -10.054528
20.29859 | -10.056437
20.30693 | -10.057582
20.31526 | -10.059491
20.32359 | -10.059491
20.33193 | -10.0572
20.34026 | -10.055292
20.34859 | -10.051092
20.35693 | -10.053764
20.36526 | -10.055291
20.37359 | -10.054528
20.38193 | -10.054528
20.39026 | -10.058346
20.39859 | -10.056818
20.40693 | -10.051474
20.41526 | -10.054528
20.42359 | -10.049946
20.43193 | -10.053764
20.44026 | -10.057963
20.44859 | -10.055292
20.45693 | -10.056437
20.46526 | -10.061782
20.47359 | -10.057582
20.48193 | -10.053383
20.49026 | -10.053001
20.49859 | -10.056055
20.50693 | -10.053764
20.51526 | -10.054528
20.52359 | -10.055292
20.53193 | -10.053383
20.54026 | -10.057963
20.54859 | -10.054147
20.55693 | -10.05491
20.56526 | -10.053383
20.57359 | -10.053383
20.58193 | -10.054146
20.59026 | -10.053383
20.59859 | -10.054147
20.60693 | -10.054528
20.61526 | -10.059873
20.62359 | -10.057963
20.63193 | -10.055292
20.64026 | -10.056818
20.64859 | -10.056437
20.65693 | -10.054528
20.66526 | -10.056437
20.67359 | -10.05911
20.68193 | -10.055674
20.69026 | -10.054147
20.69859 | -10.055292
20.70693 | -10.056055
20.71526 | -10.049947
20.72359 | -10.056818
20.73193 | -10.053383
20.74026 | -10.059873
20.74859 | -10.052238
20.75693 | -10.056055
20.76526 | -10.053764
20.77359 | -10.059491
20.78193 | -10.056437
20.79026 | -10.05262
20.79859 | -10.056818
20.80693 | -10.0572
20.81526 | -10.056437
20.82359 | -10.051092
20.83193 | -10.055291
20.84026 | -10.056055
20.84859 | -10.056437
20.85693 | -10.053764
20.86526 | -10.056818
20.87359 | -10.05491
20.88193 | -10.053764
20.89026 | -10.058727
20.89859 | -10.051855
20.90693 | -10.056818
20.91526 | -10.054147
20.92359 | -10.056437
20.93193 | -10.055674
20.94026 | -10.05491
20.94859 | -10.056055
20.95693 | -10.051092
20.96526 | -10.053
20.97359 | -10.053001
20.98193 | -10.0572
20.99026 | -10.056437
20.99859 | -10.056055
21.00693 | -10.056437
21.01526 | -10.057582
21.02359 | -10.057963
21.03193 | -10.053001
21.04026 | -10.055674
21.04859 | -10.05491
21.05693 | -10.054147
21.06526 | -10.062163
21.07359 | -10.05491
21.08193 | -10.059491
21.09026 | -10.054147
21.09859 | -10.056437
21.10693 | -10.057582
21.11526 | -10.058727
21.12359 | -10.053764
21.13193 | -10.051474
21.14026 | -10.055674
21.14859 | -10.058346
21.15693 | -10.056437
21.16526 | -10.057582
21.17359 | -10.056055
21.18193 | -10.060255
21.19026 | -10.057582
21.19859 | -10.049183
21.20693 | -10.053001
21.21526 | -10.05491
21.22359 | -10.053
21.23193 | -10.053764
21.24026 | -10.057582
21.24859 | -10.0572
21.25693 | -10.056437
21.26526 | -10.059873
21.27359 | -10.054528
21.28193 | -10.059491
21.29026 | -10.051855
21.29859 | -10.053765
21.30693 | -10.053383
21.31526 | -10.058727
21.32359 | -10.056818
21.33193 | -10.058727
21.34026 | -10.057963
21.34859 | -10.059491
21.35693 | -10.056055
21.36526 | -10.056818
21.37359 | -10.05491
21.38193 | -10.056818
21.39026 | -10.05491
21.39859 | -10.052238
21.40693 | -10.0614
21.41526 | -10.060254
21.42359 | -10.062927
21.43193 | -10.054528
21.44026 | -10.058346
21.44859 | -10.053001
21.45693 | -10.058346
21.46526 | -10.051474
21.47359 | -10.0572
21.48193 | -10.0572
21.49026 | -10.063309
21.49859 | -10.059109
21.50693 | -10.057582
21.51526 | -10.057582
21.52359 | -10.052238
21.53193 | -10.055674
21.54026 | -10.056437
21.54859 | -10.056818
21.55693 | -10.055292
21.56526 | -10.061018
21.57359 | -10.057582
21.58193 | -10.059873
21.59026 | -10.055292
21.59859 | -10.058727
21.60693 | -10.053765
21.61526 | -10.05911
21.62359 | -10.058346
21.63193 | -10.049947
21.64026 | -10.054528
21.64859 | -10.0614
21.65693 | -10.057963
21.66526 | -10.055674
21.67359 | -10.052238
21.68193 | -10.053765
21.69026 | -10.052238
21.69859 | -10.053764
21.70693 | -10.056055
21.71526 | -10.059491
21.72359 | -10.054147
21.73193 | -10.056818
21.74026 | -10.055674
21.74859 | -10.055674
21.75693 | -10.053383
21.76526 | -10.055292
21.77359 | -10.050711
21.78193 | -10.05491
21.79026 | -10.05262
21.79859 | -10.053383
21.80693 | -10.054528
21.81526 | -10.054528
21.82359 | -10.056055
21.83193 | -10.056055
21.84026 | -10.053765
21.84859 | -10.053764
21.85693 | -10.057582
21.86526 | -10.056437
21.87359 | -10.049946
21.88193 | -10.058727
21.89026 | -10.056437
21.89859 | -10.052619
21.90693 | -10.050328
21.91526 | -10.053764
21.92359 | -10.056437
21.93193 | -10.058346
21.94026 | -10.056437
21.94859 | -10.05491
21.95693 | -10.056818
21.96526 | -10.0572
21.97359 | -10.054528
21.98193 | -10.057963
21.99026 | -10.051855
21.99859 | -10.058727
22.00693 | -10.061782
22.01526 | -10.05491
22.02359 | -10.054146
22.03193 | -10.054147
22.04026 | -10.059873
22.04859 | -10.059491
22.05693 | -10.059873
22.06526 | -10.051091
22.07359 | -10.055292
22.08193 | -10.051855
22.09026 | -10.053764
22.09859 | -10.053383
22.10693 | -10.055674
22.11526 | -10.0572
22.12359 | -10.05491
22.13193 | -10.055674
22.14026 | -10.050328
22.14859 | -10.058345
22.15693 | -10.0572
22.16526 | -10.049183
22.17359 | -10.0572
22.18193 | -10.0572
22.19026 | -10.054528
22.19859 | -10.053383
22.20693 | -10.053383
22.21526 | -10.056818
22.22359 | -10.054528
22.23193 | -10.055674
22.24026 | -10.051856
22.24859 | -10.050328
22.25693 | -10.054528
22.26526 | -10.053764
22.27359 | -10.057963
22.28193 | -10.051474
22.29026 | -10.053
22.29859 | -10.049183
22.30693 | -10.053383
22.31526 | -10.049183
22.32359 | -10.050328
22.33193 | -10.056055
22.34026 | -10.056818
22.34859 | -10.053001
22.35693 | -10.051092
22.36526 | -10.053382
22.37359 | -10.054147
22.38193 | -10.054528
22.39026 | -10.05491
22.39859 | -10.057963
22.40693 | -10.055292
22.41526 | -10.055674
22.42359 | -10.053764
22.43193 | -10.051092
22.44026 | -10.053764
22.44859 | -10.054146
22.45693 | -10.061018
22.46526 | -10.057963
22.47359 | -10.057963
22.48193 | -10.056055
22.49026 | -10.056055
22.49859 | -10.056819
22.50693 | -10.0572
22.51526 | -10.057582
22.52359 | -10.056437
22.53193 | -10.057582
22.54026 | -10.052238
22.54859 | -10.051856
22.55693 | -10.053
22.56526 | -10.053001
22.57359 | -10.051092
22.58193 | -10.056055
22.59026 | -10.054147
22.59859 | -10.056819
22.60693 | -10.059874
22.61526 | -10.053383
22.62359 | -10.056819
22.63193 | -10.05491
22.64026 | -10.057582
22.64859 | -10.053382
22.65693 | -10.053382
22.66526 | -10.055292
22.67359 | -10.058727
22.68193 | -10.056055
22.69026 | -10.05491
22.69859 | -10.051092
22.70693 | -10.053
22.71526 | -10.056055
22.72359 | -10.058346
22.73193 | -10.055674
22.74026 | -10.052238
22.74859 | -10.057963
22.75693 | -10.058727
22.76526 | -10.059873
22.77359 | -10.05491
22.78193 | -10.058346
22.79026 | -10.059873
22.79859 | -10.056818
22.80693 | -10.059109
22.81526 | -10.056818
22.82359 | -10.053764
22.83193 | -10.058727
22.84026 | -10.058727
22.84859 | -10.058346
22.85693 | -10.056818
22.86526 | -10.059109
22.87359 | -10.056055
22.88193 | -10.051091
22.89026 | -10.0488
22.89859 | -10.056055
22.90693 | -10.055292
22.91526 | -10.054528
22.92359 | -10.059491
22.93193 | -10.055674
22.94026 | -10.059491
22.94859 | -10.055292
22.95693 | -10.05491
22.96526 | -10.054147
22.97359 | -10.0572
22.98193 | -10.0572
22.99026 | -10.058727
22.99859 | -10.055674
23.00693 | -10.053383
23.01526 | -10.053001
23.02359 | -10.053383
23.03193 | -10.05491
23.04026 | -10.057582
23.04859 | -10.054147
23.05693 | -10.054528
23.06526 | -10.05491
23.07359 | -10.057582
23.08193 | -10.058346
23.09026 | -10.053001
23.09859 | -10.05262
23.10693 | -10.05491
23.11526 | -10.054528
23.12359 | -10.053764
23.13193 | -10.050328
23.14026 | -10.056055
23.14859 | -10.052238
23.15693 | -10.0572
23.16526 | -10.057582
23.17359 | -10.0572
23.18193 | -10.053001
23.19026 | -10.053383
23.19859 | -10.054528
23.20693 | -10.051855
23.21526 | -10.058345
23.22359 | -10.05262
23.23193 | -10.054147
23.24026 | -10.057582
23.24859 | -10.05491
23.25693 | -10.056055
23.26526 | -10.05491
23.27359 | -10.050711
23.28193 | -10.057582
23.29026 | -10.056055
23.29859 | -10.054147
23.30693 | -10.057582
23.31526 | -10.050711
23.32359 | -10.0572
23.33193 | -10.052619
23.34026 | -10.053764
23.34859 | -10.051474
23.35693 | -10.05911
23.36526 | -10.053001
23.37359 | -10.054146
23.38193 | -10.051092
23.39026 | -10.054528
23.39859 | -10.053001
23.40693 | -10.056055
23.41526 | -10.0572
23.42359 | -10.059109
23.43193 | -10.060636
23.44026 | -10.053383
23.44859 | -10.05491
23.45693 | -10.053383
23.46526 | -10.052619
23.47359 | -10.055674
23.48193 | -10.052238
23.49026 | -10.054147
23.49859 | -10.054528
23.50693 | -10.056055
23.51526 | -10.060255
23.52359 | -10.05491
23.53193 | -10.059491
23.54026 | -10.061018
23.54859 | -10.060637
23.55693 | -10.058727
23.56526 | -10.058346
23.57359 | -10.056055
23.58193 | -10.058727
23.59026 | -10.056818
23.59859 | -10.056818
23.60693 | -10.055674
23.61526 | -10.054147
23.62359 | -10.058346
23.63193 | -10.053764
23.64026 | -10.054528
23.64859 | -10.056437
23.65693 | -10.061782
23.66526 | -10.058727
23.67359 | -10.057582
23.68193 | -10.05262
23.69026 | -10.056819
23.69859 | -10.055292
23.70693 | -10.056819
23.71526 | -10.056818
23.72359 | -10.056055
23.73193 | -10.058727
23.74026 | -10.048419
23.74859 | -10.052238
23.75693 | -10.056055
23.76526 | -10.055292
23.77359 | -10.05491
23.78193 | -10.055674
23.79026 | -10.056818
23.79859 | -10.056819
23.80693 | -10.05491
23.81526 | -10.061782
23.82359 | -10.056818
23.83193 | -10.054528
23.84026 | -10.058345
23.84859 | -10.053764
23.85693 | -10.055292
23.86526 | -10.058345
23.87359 | -10.053765
23.88193 | -10.057582
23.89026 | -10.05911
23.89859 | -10.058727
23.90693 | -10.053001
23.91526 | -10.056437
23.92359 | -10.056437
23.93193 | -10.056437
23.94026 | -10.056818
23.94859 | -10.050328
23.95693 | -10.054528
23.96526 | -10.056437
23.97359 | -10.0488
23.98193 | -10.054528
23.99026 | -10.053382
23.99859 | -10.055292
24.00693 | -10.060254
24.01526 | -10.052238
24.02359 | -10.056437
24.03193 | -10.056437
24.04026 | -10.055674
24.04859 | -10.054147
24.05693 | -10.052238
24.06526 | -10.054147
24.07359 | -10.053765
24.08193 | -10.054528
24.09026 | -10.056055
24.09859 | -10.053765
24.10693 | -10.054528
24.11526 | -10.059491
24.12359 | -10.061782
24.13193 | -10.055674
24.14026 | -10.060254
24.14859 | -10.054147
24.15693 | -10.056055
24.16526 | -10.056437
24.17359 | -10.054147
24.18193 | -10.056437
24.19026 | -10.060637
24.19859 | -10.055292
24.20693 | -10.055292
24.21526 | -10.054528
24.22359 | -10.056437
24.23193 | -10.05491
24.24026 | -10.05491
24.24859 | -10.055674
24.25693 | -10.053765
24.26526 | -10.055291
24.27359 | -10.056818
24.28193 | -10.057582
24.29026 | -10.056437
24.29859 | -10.056055
24.30693 | -10.05491
24.31526 | -10.054528
24.32359 | -10.058727
24.33193 | -10.053
24.34026 | -10.057963
24.34859 | -10.0572
24.35693 | -10.059873
24.36526 | -10.055674
24.37359 | -10.054528
24.38193 | -10.054147
24.39026 | -10.054528
24.39859 | -10.054147
24.40693 | -10.056437
24.41526 | -10.054147
24.42359 | -10.056055
24.43193 | -10.059491
24.44026 | -10.055674
24.44859 | -10.055292
24.45693 | -10.057963
24.46526 | -10.058727
24.47359 | -10.056055
24.48193 | -10.05491
24.49026 | -10.0572
24.49859 | -10.055292
24.50693 | -10.05491
24.51526 | -10.056055
24.52359 | -10.0572
24.53193 | -10.058346
24.54026 | -10.054528
24.54859 | -10.055291
24.55693 | -10.057963
24.56526 | -10.0572
24.57359 | -10.056437
24.58193 | -10.053001
24.59026 | -10.051474
24.59859 | -10.053764
24.60693 | -10.059109
24.61526 | -10.051474
24.62359 | -10.051856
24.63193 | -10.058345
24.64026 | -10.053383
24.64859 | -10.061782
24.65693 | -10.05491
24.66526 | -10.056818
24.67359 | -10.057582
24.68193 | -10.0572
24.69026 | -10.054147
24.69859 | -10.056818
24.70693 | -10.052619
24.71526 | -10.054528
24.72359 | -10.049183
24.73193 | -10.053765
24.74026 | -10.053764
24.74859 | -10.058346
24.75693 | -10.0572
24.76526 | -10.055674
24.77359 | -10.050711
24.78193 | -10.056437
24.79026 | -10.056055
24.79859 | -10.055292
24.80693 | -10.059491
24.81526 | -10.051855
24.82359 | -10.053764
24.83193 | -10.052238
24.84026 | -10.05491
24.84859 | -10.058346
24.85693 | -10.052619
24.86526 | -10.056055
24.87359 | -10.058346
24.88193 | -10.049183
24.89026 | -10.049183
24.89859 | -10.056055
24.90693 | -10.055292
24.91526 | -10.054147
24.92359 | -10.052619
24.93193 | -10.053765
24.94026 | -10.051855
24.94859 | -10.054528
24.95693 | -10.05491
24.96526 | -10.053383
24.97359 | -10.053001
24.98193 | -10.054528
24.99026 | -10.056437
24.99859 | -10.056437
25.00693 | -10.056819
25.01526 | -10.053764
25.02359 | -10.053
25.03193 | -10.055674
25.04026 | -10.049564
25.04859 | -10.053
25.05693 | -10.053764
25.06526 | -10.049947
25.07359 | -10.059873
25.08193 | -10.055674
25.09026 | -10.050711
25.09859 | -10.051091
25.10693 | -10.053383
25.11526 | -10.054147
25.12359 | -10.053764
25.13193 | -10.059109
25.14026 | -10.052619
25.14859 | -10.05911
25.15693 | -10.056819
25.16526 | -10.057963
25.17359 | -10.057963
25.18193 | -10.054147
25.19026 | -10.0572
25.19859 | -10.057963
25.20693 | -10.055674
25.21526 | -10.050328
25.22359 | -10.054528
25.23193 | -10.051855
25.24026 | -10.05491
25.24859 | -10.058727
25.25693 | -10.053765
25.26526 | -10.0572
25.27359 | -10.0572
25.28193 | -10.057963
25.29026 | -10.056055
25.29859 | -10.05491
25.30693 | -10.054528
25.31526 | -10.056818
25.32359 | -10.053764
25.33193 | -10.05262
25.34026 | -10.059873
25.34859 | -10.054147
25.35693 | -10.053383
25.36526 | -10.056055
25.37359 | -10.053
25.38193 | -10.0572
25.39026 | -10.053
25.39859 | -10.055674
25.40693 | -10.052619
25.41526 | -10.0572
25.42359 | -10.05491
25.43193 | -10.053765
25.44026 | -10.054147
25.44859 | -10.05071
25.45693 | -10.056818
25.46526 | -10.05071
25.47359 | -10.057582
25.48193 | -10.056819
25.49026 | -10.060254
25.49859 | -10.057963
25.50693 | -10.056818
25.51526 | -10.052238
25.52359 | -10.053383
25.53193 | -10.056818
25.54026 | -10.056437
25.54859 | -10.060255
25.55693 | -10.058346
25.56526 | -10.051092
25.57359 | -10.052619
25.58193 | -10.058727
25.59026 | -10.058727
25.59859 | -10.054528
25.60693 | -10.056819
25.61526 | -10.055674
25.62359 | -10.058727
25.63193 | -10.05491
25.64026 | -10.053383
25.64859 | -10.051092
25.65693 | -10.053383
25.66526 | -10.053764
25.67359 | -10.053001
25.68193 | -10.054147
25.69026 | -10.0572
25.69859 | -10.056819
25.70693 | -10.059873
25.71526 | -10.054146
25.72359 | -10.055292
25.73193 | -10.055292
25.74026 | -10.05491
25.74859 | -10.054528
25.75693 | -10.056055
25.76526 | -10.053764
25.77359 | -10.0572
25.78193 | -10.057963
25.79026 | -10.057582
25.79859 | -10.053001
25.80693 | -10.051855
25.81526 | -10.053764
25.82359 | -10.054528
25.83193 | -10.056818
25.84026 | -10.056818
25.84859 | -10.053764
25.85693 | -10.05491
25.86526 | -10.056818
25.87359 | -10.058345
25.88193 | -10.056055
25.89026 | -10.054147
25.89859 | -10.057963
25.90693 | -10.0572
25.91526 | -10.0572
25.92359 | -10.053764
25.93193 | -10.0572
25.94026 | -10.0572
25.94859 | -10.060254
25.95693 | -10.053764
25.96526 | -10.053765
25.97359 | -10.055291
25.98193 | -10.054147
25.99026 | -10.057582
25.99859 | -10.058727
26.00693 | -10.0572
26.01526 | -10.055674
26.02359 | -10.05491
26.03193 | -10.056437
26.04026 | -10.0572
26.04859 | -10.056818
26.05693 | -10.054528
26.06526 | -10.057582
26.07359 | -10.054147
26.08193 | -10.054147
26.09026 | -10.058346
26.09859 | -10.053383
26.10693 | -10.052238
26.11526 | -10.054528
26.12359 | -10.059873
26.13193 | -10.054147
26.14026 | -10.059873
26.14859 | -10.058346
26.15693 | -10.056055
26.16526 | -10.053765
26.17359 | -10.054147
26.18193 | -10.054147
26.19026 | -10.050328
26.19859 | -10.051474
26.20693 | -10.0572
26.21526 | -10.051091
26.22359 | -10.055292
26.23193 | -10.054147
26.24026 | -10.0488
26.24859 | -10.053383
26.25693 | -10.05262
26.26526 | -10.052619
26.27359 | -10.053764
26.28193 | -10.057963
26.29026 | -10.051473
26.29859 | -10.0572
26.30693 | -10.05491
26.31526 | -10.055292
26.32359 | -10.049183
26.33193 | -10.055291
26.34026 | -10.049565
26.34859 | -10.053001
26.35693 | -10.052238
26.36526 | -10.056819
26.37359 | -10.051092
26.38193 | -10.053383
26.39026 | -10.048801
26.39859 | -10.049565
26.40693 | -10.059873
26.41526 | -10.049564
26.42359 | -10.058345
26.43193 | -10.053
26.44026 | -10.052619
26.44859 | -10.059874
26.45693 | -10.053764
26.46526 | -10.054146
26.47359 | -10.0572
26.48193 | -10.058727
26.49026 | -10.056437
26.49859 | -10.05491
26.50693 | -10.059491
26.51526 | -10.05491
26.52359 | -10.057964
26.53193 | -10.054147
26.54026 | -10.051091
26.54859 | -10.056437
26.55693 | -10.054528
26.56526 | -10.053383
26.57359 | -10.057963
26.58193 | -10.056818
26.59026 | -10.053764
26.59859 | -10.052238
26.60693 | -10.054147
26.61526 | -10.059491
26.62359 | -10.053764
26.63193 | -10.054528
26.64026 | -10.0572
26.64859 | -10.053382
26.65693 | -10.053764
26.66526 | -10.053764
26.67359 | -10.056055
26.68193 | -10.05491
26.69026 | -10.05071
26.69859 | -10.0572
26.70693 | -10.056818
26.71526 | -10.054528
26.72359 | -10.050711
26.73193 | -10.051092
26.74026 | -10.052238
26.74859 | -10.052238
26.75693 | -10.057582
26.76526 | -10.056818
26.77359 | -10.051092
26.78193 | -10.058345
26.79026 | -10.051856
26.79859 | -10.05491
26.80693 | -10.051855
26.81526 | -10.04422
26.82359 | -10.056437
26.83193 | -10.057582
26.84026 | -10.057963
26.84859 | -10.056819
26.85693 | -10.053764
26.86526 | -10.055292
26.87359 | -10.059874
26.88193 | -10.061018
26.89026 | -10.056818
26.89859 | -10.050711
26.90693 | -10.058346
26.91526 | -10.055292
26.92359 | -10.060254
26.93193 | -10.05491
26.94026 | -10.059873
26.94859 | -10.058346
26.95693 | -10.059109
26.96526 | -10.0572
26.97359 | -10.052238
26.98193 | -10.056055
26.99026 | -10.055291
26.99859 | -10.057963
27.00693 | -10.059491
27.01526 | -10.056437
27.02359 | -10.0572
27.03193 | -10.0572
27.04026 | -10.059109
27.04859 | -10.056818
27.05693 | -10.0572
27.06526 | -10.055292
27.07359 | -10.0572
27.08193 | -10.055292
27.09026 | -10.059109
27.09859 | -10.057963
27.10693 | -10.055674
27.11526 | -10.058727
27.12359 | -10.058727
27.13193 | -10.056819
27.14026 | -10.059873
27.14859 | -10.053001
27.15693 | -10.05491
27.16526 | -10.051856
27.17359 | -10.056437
27.18193 | -10.055291
27.19026 | -10.05491
27.19859 | -10.054528
27.20693 | -10.053382
27.21526 | -10.05071
27.22359 | -10.059109
27.23193 | -10.0572
27.24026 | -10.057582
27.24859 | -10.053764
27.25693 | -10.054147
27.26526 | -10.0572
27.27359 | -10.061018
27.28193 | -10.059873
27.29026 | -10.055292
27.29859 | -10.056818
27.30693 | -10.056437
27.31526 | -10.060254
27.32359 | -10.056055
27.33193 | -10.0572
27.34026 | -10.051855
27.34859 | -10.0614
27.35693 | -10.058346
27.36526 | -10.053
27.37359 | -10.061018
27.38193 | -10.05491
27.39026 | -10.061018
27.39859 | -10.058346
27.40693 | -10.057963
27.41526 | -10.056437
27.42359 | -10.05491
27.43193 | -10.058346
27.44026 | -10.054146
27.44859 | -10.059109
27.45693 | -10.05491
27.46526 | -10.05911
27.47359 | -10.054147
27.48193 | -10.059491
27.49026 | -10.051856
27.49859 | -10.061782
27.50693 | -10.055292
27.51526 | -10.0572
27.52359 | -10.056437
27.53193 | -10.051855
27.54026 | -10.057963
27.54859 | -10.057963
27.55693 | -10.056819
27.56526 | -10.059491
27.57359 | -10.060254
27.58193 | -10.0572
27.59026 | -10.057963
27.59859 | -10.055292
27.60693 | -10.053001
27.61526 | -10.060637
27.62359 | -10.052238
27.63193 | -10.052238
27.64026 | -10.055674
27.64859 | -10.05491
27.65693 | -10.055292
27.66526 | -10.051474
27.67359 | -10.049564
27.68193 | -10.055674
27.69026 | -10.05491
27.69859 | -10.051091
27.70693 | -10.051474
27.71526 | -10.056055
27.72359 | -10.059109
27.73193 | -10.054147
27.74026 | -10.0572
27.74859 | -10.059491
27.75693 | -10.056819
27.76526 | -10.054147
27.77359 | -10.05262
27.78193 | -10.051856
27.79026 | -10.052238
27.79859 | -10.053
27.80693 | -10.057582
27.81526 | -10.056055
27.82359 | -10.059109
27.83193 | -10.058346
27.84026 | -10.05911
27.84859 | -10.056055
27.85693 | -10.057582
27.86526 | -10.060255
27.87359 | -10.058346
27.88193 | -10.057582
27.89026 | -10.058346
27.89859 | -10.056437
27.90693 | -10.056437
27.91526 | -10.054528
27.92359 | -10.0572
27.93193 | -10.053
27.94026 | -10.057964
27.94859 | -10.057963
27.95693 | -10.058727
27.96526 | -10.0572
27.97359 | -10.058346
27.98193 | -10.058345
27.99026 | -10.054147
27.99859 | -10.059874
28.00693 | -10.059873
28.01526 | -10.054147
28.02359 | -10.057582
28.03193 | -10.0572
28.04026 | -10.059109
28.04859 | -10.0572
28.05693 | -10.056818
28.06526 | -10.058346
28.07359 | -10.059109
28.08193 | -10.052619
28.09026 | -10.0572
28.09859 | -10.055292
28.10693 | -10.055292
28.11526 | -10.053
28.12359 | -10.059109
28.13193 | -10.0572
28.14026 | -10.0572
28.14859 | -10.051092
28.15693 | -10.055292
28.16526 | -10.054528
28.17359 | -10.056818
28.18193 | -10.055674
28.19026 | -10.055674
28.19859 | -10.056818
28.20693 | -10.056055
28.21526 | -10.057964
28.22359 | -10.053764
28.23193 | -10.056437
28.24026 | -10.056437
28.24859 | -10.057582
28.25693 | -10.051855
28.26526 | -10.056437
28.27359 | -10.049946
28.28193 | -10.05491
28.29026 | -10.055291
28.29859 | -10.053765
28.30693 | -10.056818
28.31526 | -10.059491
28.32359 | -10.053001
28.33193 | -10.055674
28.34026 | -10.057963
28.34859 | -10.051474
28.35693 | -10.057582
28.36526 | -10.05491
28.37359 | -10.0572
28.38193 | -10.058727
28.39026 | -10.055292
28.39859 | -10.054147
28.40693 | -10.053
28.41526 | -10.055291
28.42359 | -10.055292
28.43193 | -10.057582
28.44026 | -10.05911
28.44859 | -10.059109
28.45693 | -10.0572
28.46526 | -10.057582
28.47359 | -10.054528
28.48193 | -10.056437
28.49026 | -10.058727
28.49859 | -10.057964
28.50693 | -10.056055
28.51526 | -10.056055
28.52359 | -10.054528
28.53193 | -10.054528
28.54026 | -10.060254
28.54859 | -10.058727
28.55693 | -10.058346
28.56526 | -10.056437
28.57359 | -10.053383
28.58193 | -10.054528
28.59026 | -10.057963
28.59859 | -10.052619
28.60693 | -10.052619
28.61526 | -10.054528
28.62359 | -10.053764
28.63193 | -10.054528
28.64026 | -10.053764
28.64859 | -10.055292
28.65693 | -10.05262
28.66526 | -10.056437
28.67359 | -10.053383
28.68193 | -10.056055
28.69026 | -10.054528
28.69859 | -10.055292
28.70693 | -10.054147
28.71526 | -10.056055
28.72359 | -10.056818
28.73193 | -10.05491
28.74026 | -10.059873
28.74859 | -10.058727
28.75693 | -10.055674
28.76526 | -10.056437
28.77359 | -10.050711
28.78193 | -10.056818
28.79026 | -10.054528
28.79859 | -10.057963
28.80693 | -10.058346
28.81526 | -10.055292
28.82359 | -10.056437
28.83193 | -10.054146
28.84026 | -10.055292
28.84859 | -10.059873
28.85693 | -10.05491
28.86526 | -10.056819
28.87359 | -10.054147
28.88193 | -10.053764
28.89026 | -10.061018
28.89859 | -10.052619
28.90693 | -10.051473
28.91526 | -10.052238
28.92359 | -10.05491
28.93193 | -10.055292
28.94026 | -10.054528
28.94859 | -10.056055
28.95693 | -10.055292
28.96526 | -10.0572
28.97359 | -10.052619
28.98193 | -10.052619
28.99026 | -10.055674
28.99859 | -10.055292
29.00693 | -10.054528
29.01526 | -10.055292
29.02359 | -10.055674
29.03193 | -10.056055
29.04026 | -10.054147
29.04859 | -10.055674
29.05693 | -10.062163
29.06526 | -10.059873
29.07359 | -10.054528
29.08193 | -10.05491
29.09026 | -10.057582
29.09859 | -10.051855
29.10693 | -10.0572
29.11526 | -10.056055
29.12359 | -10.058346
29.13193 | -10.058345
29.14026 | -10.05491
29.14859 | -10.057582
29.15693 | -10.059873
29.16526 | -10.05262
29.17359 | -10.054528
29.18193 | -10.05491
29.19026 | -10.05491
29.19859 | -10.052238
29.20693 | -10.055292
29.21526 | -10.052619
29.22359 | -10.061018
29.23193 | -10.059109
29.24026 | -10.060637
29.24859 | -10.060255
29.25693 | -10.061782
29.26526 | -10.059109
29.27359 | -10.058346
29.28193 | -10.057963
29.29026 | -10.060637
29.29859 | -10.057963
29.30693 | -10.057963
29.31526 | -10.061018
29.32359 | -10.061018
29.33193 | -10.058727
29.34026 | -10.057582
29.34859 | -10.0572
29.35693 | -10.056819
29.36526 | -10.056818
29.37359 | -10.054528
29.38193 | -10.058346
29.39026 | -10.058727
29.39859 | -10.056055
29.40693 | -10.058346
29.41526 | -10.054147
29.42359 | -10.056437
29.43193 | -10.0572
29.44026 | -10.051474
29.44859 | -10.059109
29.45693 | -10.060636
29.46526 | -10.053001
29.47359 | -10.058727
29.48193 | -10.059109
29.49026 | -10.057582
29.49859 | -10.056055
29.50693 | -10.055674
29.51526 | -10.055674
29.52359 | -10.061018
29.53193 | -10.056055
29.54026 | -10.059873
29.54859 | -10.056818
29.55693 | -10.054147
29.56526 | -10.05262
29.57359 | -10.056055
29.58193 | -10.054528
29.59026 | -10.054147
29.59859 | -10.058727
29.60693 | -10.060255
29.61526 | -10.055674
29.62359 | -10.056055
29.63193 | -10.053383
29.64026 | -10.059873
29.64859 | -10.053764
29.65693 | -10.056437
29.66526 | -10.052238
29.67359 | -10.054528
29.68193 | -10.059873
29.69026 | -10.054528
29.69859 | -10.056819
29.70693 | -10.059491
29.71526 | -10.054528
29.72359 | -10.059491
29.73193 | -10.055674
29.74026 | -10.057963
29.74859 | -10.055292
29.75693 | -10.0572
29.76526 | -10.056437
29.77359 | -10.057964
29.78193 | -10.057582
29.79026 | -10.051855
29.79859 | -10.054528
29.80693 | -10.057963
29.81526 | -10.057963
29.82359 | -10.058346
29.83193 | -10.053764
29.84026 | -10.057582
29.84859 | -10.055291
29.85693 | -10.056818
29.86526 | -10.056055
29.87359 | -10.053383
29.88193 | -10.056055
29.89026 | -10.056437
29.89859 | -10.058727
29.90693 | -10.054147
29.91526 | -10.0572
29.92359 | -10.056818
29.93193 | -10.054528
29.94026 | -10.054147
29.94859 | -10.054147
29.95693 | -10.054147
29.96526 | -10.060254
29.97359 | -10.055674
29.98193 | -10.050711
29.99026 | -10.061782
29.99859 | -10.055292
30.00693 | -10.053383
30.01526 | -10.059491
30.02359 | -10.054528
30.03193 | -10.053383
30.04026 | -10.050328
30.04859 | -10.051856
30.05693 | -10.056819
30.06526 | -10.050328
30.07359 | -10.056819
30.08193 | -10.058345
30.09026 | -10.054528
30.09859 | -10.058727
30.10693 | -10.057964
30.11526 | -10.05491
30.12359 | -10.060637
30.13193 | -10.053383
30.14026 | -10.055292
30.14859 | -10.054528
30.15693 | -10.053764
30.16526 | -10.051474
30.17359 | -10.05491
30.18193 | -10.056437
30.19026 | -10.055674
30.19859 | -10.053
30.20693 | -10.05262
30.21526 | -10.057582
30.22359 | -10.053001
30.23193 | -10.0572
30.24026 | -10.056818
30.24859 | -10.051474
30.25693 | -10.056437
30.26526 | -10.055674
30.27359 | -10.053
30.28193 | -10.055292
30.29026 | -10.05491
30.29859 | -10.056818
30.30693 | -10.052238
30.31526 | -10.057582
30.32359 | -10.053764
30.33193 | -10.056055
30.34026 | -10.055674
30.34859 | -10.057582
30.35693 | -10.054528
30.36526 | -10.051474
30.37359 | -10.060255
30.38193 | -10.057963
30.39026 | -10.055674
30.39859 | -10.057582
30.40693 | -10.059491
30.41526 | -10.058727
30.42359 | -10.062163
30.43193 | -10.053001
30.44026 | -10.057963
30.44859 | -10.061018
30.45693 | -10.057582
30.46526 | -10.056055
30.47359 | -10.054528
30.48193 | -10.056819
30.49026 | -10.055291
30.49859 | -10.056437
30.50693 | -10.056055
30.51526 | -10.0572
30.52359 | -10.055674
30.53193 | -10.052238
30.54026 | -10.055292
30.54859 | -10.05911
30.55693 | -10.054528
30.56526 | -10.050711
30.57359 | -10.053
30.58193 | -10.056437
30.59026 | -10.055674
30.59859 | -10.059873
30.60693 | -10.059109
30.61526 | -10.056055
30.62359 | -10.054528
30.63193 | -10.053383
30.64026 | -10.056818
30.64859 | -10.057964
30.65693 | -10.057964
30.66526 | -10.055292
30.67359 | -10.055674
30.68193 | -10.0572
30.69026 | -10.051855
30.69859 | -10.051474
30.70693 | -10.057582
30.71526 | -10.055291
30.72359 | -10.056437
30.73193 | -10.057963
30.74026 | -10.0572
30.74859 | -10.056437
30.75693 | -10.056437
30.76526 | -10.051856
30.77359 | -10.054528
30.78193 | -10.05491
30.79026 | -10.053764
30.79859 | -10.051474
30.80693 | -10.054147
30.81526 | -10.053
30.82359 | -10.055292
30.83193 | -10.051474
30.84026 | -10.05911
30.84859 | -10.05911
30.85693 | -10.058727
30.86526 | -10.056437
30.87359 | -10.059873
30.88193 | -10.054147
30.89026 | -10.053383
30.89859 | -10.054528
30.90693 | -10.053001
30.91526 | -10.053383
30.92359 | -10.054147
30.93193 | -10.05491
30.94026 | -10.058727
30.94859 | -10.053764
30.95693 | -10.055292
30.96526 | -10.052619
30.97359 | -10.056819
30.98193 | -10.057582
30.99026 | -10.059109
30.99859 | -10.057582
31.00693 | -10.04651
31.01526 | -10.049947
31.02359 | -10.056055
31.03193 | -10.056055
31.04026 | -10.056055
31.04859 | -10.051092
31.05693 | -10.054528
31.06526 | -10.053
31.07359 | -10.057582
31.08193 | -10.056818
31.09026 | -10.053383
31.09859 | -10.053764
31.10693 | -10.053764
31.11526 | -10.049564
31.12359 | -10.053764
31.13193 | -10.058346
31.14026 | -10.054147
31.14859 | -10.054147
31.15693 | -10.056055
31.16526 | -10.051855
31.17359 | -10.056819
31.18193 | -10.058346
31.19026 | -10.054146
31.19859 | -10.058727
31.20693 | -10.057582
31.21526 | -10.053383
31.22359 | -10.051855
31.23193 | -10.055674
31.24026 | -10.051473
31.24859 | -10.057963
31.25693 | -10.052238
31.26526 | -10.051474
31.27359 | -10.054146
31.28193 | -10.056055
31.29026 | -10.051474
31.29859 | -10.05491
31.30693 | -10.056437
31.31526 | -10.051855
31.32359 | -10.051855
31.33193 | -10.059109
31.34026 | -10.053764
31.34859 | -10.054147
31.35693 | -10.059109
31.36526 | -10.055674
31.37359 | -10.053001
31.38193 | -10.049947
31.39026 | -10.056437
31.39859 | -10.054528
31.40693 | -10.053001
31.41526 | -10.056055
31.42359 | -10.054147
31.43193 | -10.051092
31.44026 | -10.057582
31.44859 | -10.052619
31.45693 | -10.054147
31.46526 | -10.056818
31.47359 | -10.055674
31.48193 | -10.0572
31.49026 | -10.059873
31.49859 | -10.053383
31.50693 | -10.054528
31.51526 | -10.051092
31.52359 | -10.05491
31.53193 | -10.055292
31.54026 | -10.050711
31.54859 | -10.059491
31.55693 | -10.053
31.56526 | -10.056818
31.57359 | -10.056818
31.58193 | -10.053764
31.59026 | -10.05491
31.59859 | -10.054528
31.60693 | -10.05491
31.61526 | -10.056055
31.62359 | -10.057582
31.63193 | -10.053764
31.64026 | -10.058345
31.64859 | -10.059109
31.65693 | -10.051856
31.66526 | -10.051856
31.67359 | -10.054528
31.68193 | -10.053383
31.69026 | -10.050328
31.69859 | -10.052238
31.70693 | -10.049565
31.71526 | -10.056818
31.72359 | -10.053383
31.73193 | -10.054147
31.74026 | -10.051856
31.74859 | -10.05491
31.75693 | -10.055291
31.76526 | -10.054528
31.77359 | -10.054147
31.78193 | -10.056437
31.79026 | -10.054528
31.79859 | -10.054528
31.80693 | -10.051856
31.81526 | -10.051474
31.82359 | -10.058346
31.83193 | -10.0572
31.84026 | -10.056818
31.84859 | -10.058346
31.85693 | -10.051092
31.86526 | -10.056819
31.87359 | -10.0572
31.88193 | -10.051474
31.89026 | -10.053001
31.89859 | -10.053383
31.90693 | -10.057582
31.91526 | -10.05262
31.92359 | -10.055292
31.93193 | -10.055674
31.94026 | -10.054147
31.94859 | -10.054528
31.95693 | -10.055292
31.96526 | -10.058345
31.97359 | -10.057964
31.98193 | -10.056819
31.99026 | -10.059491
31.99859 | -10.057963
32.00693 | -10.057582
32.01526 | -10.054528
32.02359 | -10.054528
32.03193 | -10.053001
32.04026 | -10.058346
32.04859 | -10.059873
32.05693 | -10.057582
32.06526 | -10.056437
32.07359 | -10.059109
32.08193 | -10.053764
32.09026 | -10.057582
32.09859 | -10.05491
32.10693 | -10.060254
32.11526 | -10.056437
32.12359 | -10.0572
32.13193 | -10.057963
32.14026 | -10.05491
32.14859 | -10.057582
32.15693 | -10.051092
32.16526 | -10.056437
32.17359 | -10.058346
32.18193 | -10.0572
32.19026 | -10.058346
32.19859 | -10.057582
32.20693 | -10.056437
32.21526 | -10.056055
32.22359 | -10.056818
32.23193 | -10.060254
32.24026 | -10.054147
32.24859 | -10.062163
32.25693 | -10.063691
32.26526 | -10.056818
32.27359 | -10.056437
32.28193 | -10.056819
32.29026 | -10.059109
32.29859 | -10.054147
32.30693 | -10.057582
32.31526 | -10.059491
32.32359 | -10.056819
32.33193 | -10.054528
32.34026 | -10.057582
32.34859 | -10.053383
32.35693 | -10.051856
32.36526 | -10.05911
32.37359 | -10.055292
32.38193 | -10.056437
32.39026 | -10.053383
32.39859 | -10.0572
32.40693 | -10.05491
32.41526 | -10.058346
32.42359 | -10.0572
32.43193 | -10.055674
32.44026 | -10.05071
32.44859 | -10.053765
32.45693 | -10.059109
32.46526 | -10.0572
32.47359 | -10.062163
32.48193 | -10.059491
32.49026 | -10.051473
32.49859 | -10.051855
32.50693 | -10.059873
32.51526 | -10.056055
32.52359 | -10.056818
32.53193 | -10.057964
32.54026 | -10.056819
32.54859 | -10.0572
32.55693 | -10.052619
32.56526 | -10.057582
32.57359 | -10.055674
32.58193 | -10.057582
32.59026 | -10.053383
32.59859 | -10.055291
32.60693 | -10.053001
32.61526 | -10.059109
32.62359 | -10.060636
32.63193 | -10.058346
32.64026 | -10.060636
32.64859 | -10.056437
32.65693 | -10.061018
32.66526 | -10.056055
32.67359 | -10.054147
32.68193 | -10.058727
32.69026 | -10.055674
32.69859 | -10.05911
32.70693 | -10.05491
32.71526 | -10.05491
32.72359 | -10.053
32.73193 | -10.061018
32.74026 | -10.056437
32.74859 | -10.050328
32.75693 | -10.054146
32.76526 | -10.0572
32.77359 | -10.0572
32.78193 | -10.057963
32.79026 | -10.055674
32.79859 | -10.052619
32.80693 | -10.05491
32.81526 | -10.054147
32.82359 | -10.056437
32.83193 | -10.060254
32.84026 | -10.055291
32.84859 | -10.057963
32.85693 | -10.057963
32.86526 | -10.059491
32.87359 | -10.054147
32.88193 | -10.055674
32.89026 | -10.055292
32.89859 | -10.056055
32.90693 | -10.056437
32.91526 | -10.056818
32.92359 | -10.060254
32.93193 | -10.05491
32.94026 | -10.056818
32.94859 | -10.05491
32.95693 | -10.058346
32.96526 | -10.0572
32.97359 | -10.058727
32.98193 | -10.057963
32.99026 | -10.061018
32.99859 | -10.056818
33.00693 | -10.053001
33.01526 | -10.058346
33.02359 | -10.0572
33.03193 | -10.056055
33.04026 | -10.057582
33.04859 | -10.055292
33.05693 | -10.056055
33.06526 | -10.05491
33.07359 | -10.061399
33.08193 | -10.054528
33.09026 | -10.0572
33.09859 | -10.059873
33.10693 | -10.060254
33.11526 | -10.060254
33.12359 | -10.056055
33.13193 | -10.060254
33.14026 | -10.053001
33.14859 | -10.0572
33.15693 | -10.057963
33.16526 | -10.05491
33.17359 | -10.056437
33.18193 | -10.059873
33.19026 | -10.061018
33.19859 | -10.056437
33.20693 | -10.060255
33.21526 | -10.061782
33.22359 | -10.054147
33.23193 | -10.059873
33.24026 | -10.059873
33.24859 | -10.055674
33.25693 | -10.061018
33.26526 | -10.060254
33.27359 | -10.055291
33.28193 | -10.063309
33.29026 | -10.056055
33.29859 | -10.058345
33.30693 | -10.059873
33.31526 | -10.058346
33.32359 | -10.058346
33.33193 | -10.059873
33.34026 | -10.056437
33.34859 | -10.0572
33.35693 | -10.064073
33.36526 | -10.057582
33.37359 | -10.05491
33.38193 | -10.056818
33.39026 | -10.058345
33.39859 | -10.05491
33.40693 | -10.059109
33.41526 | -10.056055
33.42359 | -10.061018
33.43193 | -10.065218
33.44026 | -10.056437
33.44859 | -10.062163
33.45693 | -10.055292
33.46526 | -10.061399
33.47359 | -10.061018
33.48193 | -10.060637
33.49026 | -10.060254
33.49859 | -10.0572
33.50693 | -10.057582
33.51526 | -10.055292
33.52359 | -10.056055
33.53193 | -10.057964
33.54026 | -10.055674
33.54859 | -10.057963
33.55693 | -10.058727
33.56526 | -10.058345
33.57359 | -10.056055
33.58193 | -10.056818
33.59026 | -10.05491
33.59859 | -10.056437
33.60693 | -10.059491
33.61526 | -10.057963
33.62359 | -10.056055
33.63193 | -10.055292
33.64026 | -10.0572
33.64859 | -10.056055
33.65693 | -10.059873
33.66526 | -10.061018
33.67359 | -10.059491
33.68193 | -10.05491
33.69026 | -10.05491
33.69859 | -10.054528
33.70693 | -10.053
33.71526 | -10.056818
33.72359 | -10.053383
33.73193 | -10.059491
33.74026 | -10.057582
33.74859 | -10.0614
33.75693 | -10.057963
33.76526 | -10.056055
33.77359 | -10.0572
33.78193 | -10.053764
33.79026 | -10.059873
33.79859 | -10.053764
33.80693 | -10.059873
33.81526 | -10.05491
33.82359 | -10.057963
33.83193 | -10.058345
33.84026 | -10.056818
33.84859 | -10.059491
33.85693 | -10.057582
33.86526 | -10.055292
33.87359 | -10.053764
33.88193 | -10.059873
33.89026 | -10.059491
33.89859 | -10.056818
33.90693 | -10.058345
33.91526 | -10.057582
33.92359 | -10.050328
33.93193 | -10.059109
33.94026 | -10.058345
33.94859 | -10.05911
33.95693 | -10.057582
33.96526 | -10.055291
33.97359 | -10.056437
33.98193 | -10.057963
33.99026 | -10.056818
33.99859 | -10.059491
34.00693 | -10.057582
34.01526 | -10.05911
34.02359 | -10.059109
34.03193 | -10.056437
34.04026 | -10.056437
34.04859 | -10.057582
34.05693 | -10.059873
34.06526 | -10.053383
34.07359 | -10.057963
34.08193 | -10.058346
34.09026 | -10.058727
34.09859 | -10.059491
34.10693 | -10.054146
34.11526 | -10.053764
34.12359 | -10.054147
34.13193 | -10.056055
34.14026 | -10.0614
34.14859 | -10.054147
34.15693 | -10.059873
34.16526 | -10.054528
34.17359 | -10.057582
34.18193 | -10.05911
34.19026 | -10.053
34.19859 | -10.054528
34.20693 | -10.058727
34.21526 | -10.058346
34.22359 | -10.0572
34.23193 | -10.056818
34.24026 | -10.0572
34.24859 | -10.05911
34.25693 | -10.054528
34.26526 | -10.058727
34.27359 | -10.053382
34.28193 | -10.0572
34.29026 | -10.056818
34.29859 | -10.056818
34.30693 | -10.05491
34.31526 | -10.056437
34.32359 | -10.058727
34.33193 | -10.057963
34.34026 | -10.059491
34.34859 | -10.062927
34.35693 | -10.058346
34.36526 | -10.063309
34.37359 | -10.060255
34.38193 | -10.055674
34.39026 | -10.056818
34.39859 | -10.057582
34.40693 | -10.056437
34.41526 | -10.059491
34.42359 | -10.056055
34.43193 | -10.056819
34.44026 | -10.057963
34.44859 | -10.060636
34.45693 | -10.057963
34.46526 | -10.059491
34.47359 | -10.056818
34.48193 | -10.056055
34.49026 | -10.055674
34.49859 | -10.057582
34.50693 | -10.059109
34.51526 | -10.055674
34.52359 | -10.057582
34.53193 | -10.059873
34.54026 | -10.056055
34.54859 | -10.057963
34.55693 | -10.056055
34.56526 | -10.057963
34.57359 | -10.058727
34.58193 | -10.055292
34.59026 | -10.057963
34.59859 | -10.060254
34.60693 | -10.062163
34.61526 | -10.0614
34.62359 | -10.056437
34.63193 | -10.056055
34.64026 | -10.055292
34.64859 | -10.056437
34.65693 | -10.05911
34.66526 | -10.056437
34.67359 | -10.054528
34.68193 | -10.05491
34.69026 | -10.051856
34.69859 | -10.057963
34.70693 | -10.053764
34.71526 | -10.056818
34.72359 | -10.057582
34.73193 | -10.055674
34.74026 | -10.056437
34.74859 | -10.056437
34.75693 | -10.060637
34.76526 | -10.0572
34.77359 | -10.052238
34.78193 | -10.051474
34.79026 | -10.053764
34.79859 | -10.056055
34.80693 | -10.054528
34.81526 | -10.056437
34.82359 | -10.053001
34.83193 | -10.059109
34.84026 | -10.0572
34.84859 | -10.055291
34.85693 | -10.054528
34.86526 | -10.054528
34.87359 | -10.061018
34.88193 | -10.054528
34.89026 | -10.056055
34.89859 | -10.055674
34.90693 | -10.057963
34.91526 | -10.057964
34.92359 | -10.055292
34.93193 | -10.058727
34.94026 | -10.053764
34.94859 | -10.056055
34.95693 | -10.059873
34.96526 | -10.057964
34.97359 | -10.052238
34.98193 | -10.057964
34.99026 | -10.061782
34.99859 | -10.059491
35.00693 | -10.051092
35.01526 | -10.0572
35.02359 | -10.0572
35.03193 | -10.05491
35.04026 | -10.053383
35.04859 | -10.060637
35.05693 | -10.056055
35.06526 | -10.057582
35.07359 | -10.056818
35.08193 | -10.056437
35.09026 | -10.058727
35.09859 | -10.05491
35.10693 | -10.057964
35.11526 | -10.057963
35.12359 | -10.054528
35.13193 | -10.053764
35.14026 | -10.058346
35.14859 | -10.059873
35.15693 | -10.056818
35.16526 | -10.053765
35.17359 | -10.054147
35.18193 | -10.056055
35.19026 | -10.054528
35.19859 | -10.0572
35.20693 | -10.055674
35.21526 | -10.059491
35.22359 | -10.053001
35.23193 | -10.054147
35.24026 | -10.052238
35.24859 | -10.053764
35.25693 | -10.056055
35.26526 | -10.056055
35.27359 | -10.053001
35.28193 | -10.055292
35.29026 | -10.057582
35.29859 | -10.056437
35.30693 | -10.060254
35.31526 | -10.05491
35.32359 | -10.056819
35.33193 | -10.051855
35.34026 | -10.058727
35.34859 | -10.05491
35.35693 | -10.062927
35.36526 | -10.055674
35.37359 | -10.054147
35.38193 | -10.058346
35.39026 | -10.056818
35.39859 | -10.05491
35.40693 | -10.056437
35.41526 | -10.056437
35.42359 | -10.056437
35.43193 | -10.055674
35.44026 | -10.057582
35.44859 | -10.056819
35.45693 | -10.055292
35.46526 | -10.052619
35.47359 | -10.056055
35.48193 | -10.052238
35.49026 | -10.051855
35.49859 | -10.049947
35.50693 | -10.052238
35.51526 | -10.057582
35.52359 | -10.051092
35.53193 | -10.051092
35.54026 | -10.056055
35.54859 | -10.052238
35.55693 | -10.0614
35.56526 | -10.053764
35.57359 | -10.057582
35.58193 | -10.054147
35.59026 | -10.053764
35.59859 | -10.050328
35.60693 | -10.059873
35.61526 | -10.053383
35.62359 | -10.055292
35.63193 | -10.056055
35.64026 | -10.053
35.64859 | -10.052619
35.65693 | -10.056818
35.66526 | -10.056055
35.67359 | -10.0572
35.68193 | -10.056819
35.69026 | -10.056818
35.69859 | -10.052619
35.70693 | -10.059491
35.71526 | -10.0572
35.72359 | -10.050328
35.73193 | -10.058346
35.74026 | -10.055292
35.74859 | -10.056819
35.75693 | -10.0614
35.76526 | -10.051092
35.77359 | -10.05911
35.78193 | -10.059491
35.79026 | -10.059109
35.79859 | -10.058727
35.80693 | -10.055291
35.81526 | -10.056055
35.82359 | -10.056437
35.83193 | -10.056055
35.84026 | -10.05491
35.84859 | -10.053764
35.85693 | -10.051474
35.86526 | -10.05491
35.87359 | -10.058727
35.88193 | -10.053001
35.89026 | -10.05911
35.89859 | -10.059109
35.90693 | -10.058345
35.91526 | -10.0572
35.92359 | -10.056055
35.93193 | -10.059873
35.94026 | -10.061018
35.94859 | -10.053001
35.95693 | -10.061782
35.96526 | -10.058727
35.97359 | -10.061399
35.98193 | -10.061399
35.99026 | -10.056055
35.99859 | -10.056437
36.00693 | -10.062545
36.01526 | -10.053
36.02359 | -10.060636
36.03193 | -10.057964
36.04026 | -10.055292
36.04859 | -10.052619
36.05693 | -10.061018
36.06526 | -10.057582
36.07359 | -10.052238
36.08193 | -10.051855
36.09026 | -10.059491
36.09859 | -10.056818
36.10693 | -10.057963
36.11526 | -10.056818
36.12359 | -10.053383
36.13193 | -10.057963
36.14026 | -10.056818
36.14859 | -10.056437
36.15693 | -10.055291
36.16526 | -10.052619
36.17359 | -10.054528
36.18193 | -10.057582
36.19026 | -10.056055
36.19859 | -10.061019
36.20693 | -10.053
36.21526 | -10.059109
36.22359 | -10.060636
36.23193 | -10.053764
36.24026 | -10.060636
36.24859 | -10.058346
36.25693 | -10.055674
36.26526 | -10.056437
36.27359 | -10.0572
36.28193 | -10.056437
36.28629 | -10.058346
36.29462 | -10.059109
36.30295 | -10.052619
36.31129 | -10.056055
36.31962 | -10.05262
36.32795 | -10.059491
36.33629 | -10.0572
36.34462 | -10.054147
36.35295 | -10.049947
36.36129 | -10.056437
36.36962 | -10.057582
36.37795 | -10.058346
36.38629 | -10.058346
36.39462 | -10.060637
36.40295 | -10.05491
36.41129 | -10.057963
36.41962 | -10.05491
36.42795 | -10.05071
36.43629 | -10.052619
36.44462 | -10.053383
36.45295 | -10.05491
36.46129 | -10.05491
36.46962 | -10.058346
36.47795 | -10.053383
36.48629 | -10.056818
36.49462 | -10.053
36.50295 | -10.0572
36.51129 | -10.052238
36.51962 | -10.0572
36.52795 | -10.056818
36.53629 | -10.058345
36.54462 | -10.056818
36.55295 | -10.053001
36.56129 | -10.053764
36.56962 | -10.056437
36.57795 | -10.056818
36.58629 | -10.054528
36.59462 | -10.053
36.60295 | -10.055292
36.61129 | -10.054147
36.61962 | -10.056818
36.62795 | -10.05911
36.63629 | -10.058727
36.64462 | -10.059873
36.65295 | -10.054146
36.66129 | -10.053765
36.66962 | -10.056818
36.67795 | -10.055674
36.68629 | -10.054528
36.69462 | -10.056055
36.70295 | -10.051856
36.71129 | -10.0614
36.71962 | -10.056819
36.72795 | -10.056437
36.73629 | -10.057963
36.74462 | -10.053764
36.75295 | -10.057582
36.76129 | -10.055674
36.76962 | -10.055292
36.77795 | -10.0572
36.78629 | -10.059491
36.79462 | -10.056819
36.80295 | -10.058345
36.81129 | -10.053001
36.81962 | -10.061018
36.82795 | -10.057963
36.83629 | -10.056437
36.84462 | -10.05491
36.85295 | -10.055292
36.86129 | -10.0572
36.86962 | -10.053
36.87795 | -10.056055
36.88629 | -10.06369
36.89462 | -10.055292
36.90295 | -10.053
36.91129 | -10.0572
36.91962 | -10.058727
36.92795 | -10.0572
36.93629 | -10.055674
36.94462 | -10.05491
36.95295 | -10.057582
36.96129 | -10.05491
36.96962 | -10.057963
36.97795 | -10.061018
36.98629 | -10.062164
36.99462 | -10.059873
37.00295 | -10.059873
37.01129 | -10.056819
37.01962 | -10.056818
37.02795 | -10.060637
37.03629 | -10.057582
37.04462 | -10.058727
37.05295 | -10.061018
37.06129 | -10.056055
37.06962 | -10.0572
37.07795 | -10.054146
37.08629 | -10.059109
37.09462 | -10.058727
37.10295 | -10.054528
37.11129 | -10.05491
37.11962 | -10.058727
37.12795 | -10.0572
37.13629 | -10.058727
37.14462 | -10.056437
37.15295 | -10.055674
37.16129 | -10.054528
37.16962 | -10.056055
37.17795 | -10.056437
37.18629 | -10.05911
37.19462 | -10.055292
37.20295 | -10.057964
37.21129 | -10.058346
37.21962 | -10.061018
37.22795 | -10.053765
37.23629 | -10.055674
37.24462 | -10.058346
37.25295 | -10.055292
37.26129 | -10.051855
37.26962 | -10.053383
37.27795 | -10.055292
37.28629 | -10.058727
37.29462 | -10.054147
37.30295 | -10.0572
37.31129 | -10.058346
37.31962 | -10.056437
37.32795 | -10.057964
37.33629 | -10.058346
37.34462 | -10.057582
37.35295 | -10.055674
37.36129 | -10.060637
37.36962 | -10.056818
37.37795 | -10.059491
37.38629 | -10.058345
37.39462 | -10.059491
37.40295 | -10.061018
37.41129 | -10.055292
37.41962 | -10.058345
37.42795 | -10.060255
37.43629 | -10.060255
37.44462 | -10.05491
37.45295 | -10.062546
37.46129 | -10.062546
37.46962 | -10.060637
37.47795 | -10.060637
37.48629 | -10.059109
37.49462 | -10.059873
37.50295 | -10.060637
37.51129 | -10.0614
37.51962 | -10.059109
37.52795 | -10.052238
37.53629 | -10.060254
37.54462 | -10.061782
37.55295 | -10.059873
37.56129 | -10.059873
37.56962 | -10.056818
37.57795 | -10.0572
37.58629 | -10.0572
37.59462 | -10.0614
37.60295 | -10.061399
37.61129 | -10.059491
37.61962 | -10.058346
37.62795 | -10.0572
37.63629 | -10.056819
37.64462 | -10.054528
37.65295 | -10.057963
37.66129 | -10.060255
37.66962 | -10.056819
37.67795 | -10.058346
37.68629 | -10.059873
37.69462 | -10.057582
37.70295 | -10.055674
37.71129 | -10.057963
37.71962 | -10.058727
37.72795 | -10.0572
37.73629 | -10.05491
37.74462 | -10.055674
37.75295 | -10.057582
37.76129 | -10.056055
37.76962 | -10.057582
37.77795 | -10.056055
37.78629 | -10.057582
37.79462 | -10.057582
37.80295 | -10.056055
37.81129 | -10.059491
37.81962 | -10.058346
37.82795 | -10.055674
37.83629 | -10.053765
37.84462 | -10.058345
37.85295 | -10.055674
37.86129 | -10.052619
37.86962 | -10.059491
37.87795 | -10.057582
37.88629 | -10.061018
37.89462 | -10.056437
37.90295 | -10.055674
37.91129 | -10.059109
37.91962 | -10.056055
37.92795 | -10.058727
37.93629 | -10.061018
37.94462 | -10.058346
37.95295 | -10.057963
37.96129 | -10.060637
37.96962 | -10.054528
37.97795 | -10.058345
37.98629 | -10.059491
37.99462 | -10.057963
38.00295 | -10.062163
38.01129 | -10.058345
38.01962 | -10.05491
38.02795 | -10.057582
38.03629 | -10.058346
38.04462 | -10.053383
38.05295 | -10.054147
38.06129 | -10.056055
38.06962 | -10.056055
38.07795 | -10.059491
38.08629 | -10.0572
38.09462 | -10.059109
38.10295 | -10.058346
38.11129 | -10.057582
38.11962 | -10.056437
38.12795 | -10.056818
38.13629 | -10.059874
38.14462 | -10.058727
38.15295 | -10.057963
38.16129 | -10.056055
38.16962 | -10.052619
38.17795 | -10.05491
38.18629 | -10.051855
38.19462 | -10.056819
38.20295 | -10.059491
38.21129 | -10.061018
38.21962 | -10.056055
38.22795 | -10.054528
38.23629 | -10.054147
38.24462 | -10.059874
38.25295 | -10.061782
38.26129 | -10.05491
38.26962 | -10.058345
38.27795 | -10.05491
38.28629 | -10.049183
38.29462 | -10.051474
38.30295 | -10.055292
38.31129 | -10.049565
38.31962 | -10.053764
38.32795 | -10.0572
38.33629 | -10.059873
38.34462 | -10.052619
38.35295 | -10.053383
38.36129 | -10.055292
38.36962 | -10.053383
38.37795 | -10.056055
38.38629 | -10.052238
38.39462 | -10.052619
38.40295 | -10.05491
38.41129 | -10.054147
38.41962 | -10.057582
38.42795 | -10.056437
38.43629 | -10.0572
38.44462 | -10.056437
38.45295 | -10.056437
38.46129 | -10.051091
38.46962 | -10.057582
38.47795 | -10.056055
38.48629 | -10.055292
38.49462 | -10.053383
38.50295 | -10.054147
38.51129 | -10.051474
38.51962 | -10.0572
38.52795 | -10.05262
38.53629 | -10.057963
38.54462 | -10.055674
38.55295 | -10.0572
38.56129 | -10.058727
38.56962 | -10.05491
38.57795 | -10.053
38.58629 | -10.053382
38.59462 | -10.052238
38.60295 | -10.05262
38.61129 | -10.054147
38.61962 | -10.0572
38.62795 | -10.053383
38.63629 | -10.052238
38.64462 | -10.055292
38.65295 | -10.054528
38.66128569 | -10.053383
38.66962 | -10.054528
38.67795 | -10.054146
38.68629 | -10.053001
38.69462 | -10.053
38.70295 | -10.053383
38.71129 | -10.05491
38.71962 | -10.0572
38.72795 | -10.056055
38.73629 | -10.053001
38.74462 | -10.059873
38.75295 | -10.053764
38.76129 | -10.056818
38.76962 | -10.056055
38.77795 | -10.056055
38.78629 | -10.056818
38.79462 | -10.059491
38.80295 | -10.059873
38.81129 | -10.056055
38.81962 | -10.057964
38.82795 | -10.057963
38.83629 | -10.057963
38.84462 | -10.058345
38.85295 | -10.053001
38.86129 | -10.056055
38.86962 | -10.060637
38.87795 | -10.056055
38.88629 | -10.056055
38.89462 | -10.061399
38.90295 | -10.053001
38.91129 | -10.05491
38.91962 | -10.056818
38.92795 | -10.061018
38.93629 | -10.057582
38.94462 | -10.053383
38.95295 | -10.059491
38.96129 | -10.061399
38.96962 | -10.061018
38.97795 | -10.05911
38.98629 | -10.056818
38.99462 | -10.058346
39.00295 | -10.056437
39.01129 | -10.052619
39.01962 | -10.05491
39.02795 | -10.058727
39.03629 | -10.062545
39.04462 | -10.058346
39.05295 | -10.056437
39.06129 | -10.055674
39.06962 | -10.05911
39.07795 | -10.056055
39.08629 | -10.058727
39.09462 | -10.053764
39.10295 | -10.058727
39.11129 | -10.052619
39.11962 | -10.057963
39.12795 | -10.057963
39.13629 | -10.059491
39.14462 | -10.05491
39.15295 | -10.055674
39.16129 | -10.059491
39.16962 | -10.059873
39.17795 | -10.056055
39.18629 | -10.0572
39.19462 | -10.054528
39.20295 | -10.057963
39.21129 | -10.058346
39.21962 | -10.0572
39.22795 | -10.058727
39.23629 | -10.054146
39.24462 | -10.056055
39.25295 | -10.052619
39.26129 | -10.05911
39.26962 | -10.055674
39.27795 | -10.056819
39.28629 | -10.055291
39.29462 | -10.053383
39.30295 | -10.060637
39.31129 | -10.054528
39.31962 | -10.053764
39.32795 | -10.062163
39.33629 | -10.053383
39.34462 | -10.056055
39.35295 | -10.056437
39.36129 | -10.0614
39.36962 | -10.062546
39.37795 | -10.055292
39.38629 | -10.056437
39.39462 | -10.055291
39.40295 | -10.056437
39.41129 | -10.056055
39.41962 | -10.055292
39.42795 | -10.053001
39.43629 | -10.057582
39.44462 | -10.054147
39.45295 | -10.053764
39.46129 | -10.053764
39.46962 | -10.055674
39.47795 | -10.058346
39.48629 | -10.055674
39.49462 | -10.054146
39.50295 | -10.053382
39.51129 | -10.058345
39.51962 | -10.056437
39.52795 | -10.058346
39.53629 | -10.056055
39.54462 | -10.055292
39.55295 | -10.054528
39.56129 | -10.053764
39.56962 | -10.05491
39.57795 | -10.051474
39.58629 | -10.053764
39.59462 | -10.050328
39.60295 | -10.051474
39.61129 | -10.052619
39.61962 | -10.055674
39.62795 | -10.0614
39.63629 | -10.055292
39.64462 | -10.056437
39.65295 | -10.056437
39.66129 | -10.054528
39.66962 | -10.058346
39.67795 | -10.056818
39.68629 | -10.0572
39.69462 | -10.053765
39.70295 | -10.056055
39.71129 | -10.05491
39.71962 | -10.0614
39.72795 | -10.059873
39.73629 | -10.0572
39.74462 | -10.052238
39.75295 | -10.054528
39.76129 | -10.056818
39.76962 | -10.05491
39.77795 | -10.056437
39.78629 | -10.058346
39.79462 | -10.058346
39.80295 | -10.057582
39.81129 | -10.058727
39.81962 | -10.054528
39.82795 | -10.055674
39.83629 | -10.057963
39.84462 | -10.053764
39.85295 | -10.056437
39.86129 | -10.053383
39.86962 | -10.058727
39.87795 | -10.049183
39.88629 | -10.056437
39.89462 | -10.060636
39.90295 | -10.057582
39.91129 | -10.058727
39.91962 | -10.058346
39.92795 | -10.056819
39.93629 | -10.058727
39.94462 | -10.055292
39.95295 | -10.055291
39.96129 | -10.059873
39.96962 | -10.057963
39.97795 | -10.053001
39.98629 | -10.05911
39.99462 | -10.056437
40.00295 | -10.06369
40.01129 | -10.053765
40.01962 | -10.05491
40.02795 | -10.0614
40.03629 | -10.055292
40.04462 | -10.0572
40.05295 | -10.056055
40.06129 | -10.056055
40.06962 | -10.059491
40.07795 | -10.057963
40.08629 | -10.052238
40.09462 | -10.059873
40.10295 | -10.058727
40.11129 | -10.0572
40.11962 | -10.057964
40.12795 | -10.061018
40.13629 | -10.052238
40.14462 | -10.056055
40.15295 | -10.056818
40.16129 | -10.057963
40.16962 | -10.059873
40.17795 | -10.050711
40.18629 | -10.051474
40.19462 | -10.05491
40.20295 | -10.060254
40.21129 | -10.055674
40.21962 | -10.056818
40.22795 | -10.049947
40.23629 | -10.057963
40.24462 | -10.056819
40.25295 | -10.056818
40.26129 | -10.053382
40.26962 | -10.055674
40.27795 | -10.061782
40.28629 | -10.0572
40.29462 | -10.057582
40.30295 | -10.055674
40.31129 | -10.0572
40.31962 | -10.051091
40.32795 | -10.0572
40.33629 | -10.056818
40.34462 | -10.056055
40.35295 | -10.057963
40.36129 | -10.058727
40.36962 | -10.052619
40.37795 | -10.054147
40.38629 | -10.055674
40.39462 | -10.059873
40.40295 | -10.059874
40.41129 | -10.058346
40.41962 | -10.059491
40.42795 | -10.056818
40.43629 | -10.061018
40.44462 | -10.056818
40.45295 | -10.059873
40.46129 | -10.059109
40.46962 | -10.059873
40.47795 | -10.058727
40.48629 | -10.052619
40.49462 | -10.056819
40.50295 | -10.051855
40.51129 | -10.055674
40.51962 | -10.056437
40.52795 | -10.056055
40.53629 | -10.057582
40.54462 | -10.053765
40.55295 | -10.057964
40.56129 | -10.056437
40.56962 | -10.055674
40.57795 | -10.058345
40.58629 | -10.056437
40.59462 | -10.054147
40.60295 | -10.061399
40.61129 | -10.053383
40.61962 | -10.055291
40.62795 | -10.053764
40.63629 | -10.058345
40.64462 | -10.05491
40.65295 | -10.056818
40.66129 | -10.060637
40.66962 | -10.053764
40.67795 | -10.052238
40.68629 | -10.055292
40.69462 | -10.057582
40.70295 | -10.061018
40.71129 | -10.053001
40.71962 | -10.055292
40.72795 | -10.056818
40.73629 | -10.05071
40.74462 | -10.053383
40.75295 | -10.057582
40.76129 | -10.054147
40.76962 | -10.055292
40.77795 | -10.053383
40.78629 | -10.053764
40.79462 | -10.053
40.80295 | -10.056055
40.81129 | -10.053
40.81962 | -10.052238
40.82795 | -10.055292
40.83629 | -10.055292
40.84462 | -10.051474
40.85295 | -10.056055
40.86129 | -10.053001
40.86962 | -10.053383
40.87795 | -10.053
40.88629 | -10.053765
40.89462 | -10.056818
40.90295 | -10.057582
40.91129 | -10.055674
40.91962 | -10.052238
40.92795 | -10.051473
40.93629 | -10.051855
40.94462 | -10.051092
40.95295 | -10.051092
40.96129 | -10.052238
40.96962 | -10.053764
40.97795 | -10.056437
40.98629 | -10.050711
40.99462 | -10.049947
41.00295 | -10.057963
41.01129 | -10.049564
41.01962 | -10.055674
41.02795 | -10.053764
41.03629 | -10.058727
41.04462 | -10.05491
41.05295 | -10.054146
41.06129 | -10.048419
41.06962 | -10.058345
41.07795 | -10.055674
41.08629 | -10.050328
41.09462 | -10.0572
41.10295 | -10.059109
41.11129 | -10.056437
41.11962 | -10.055292
41.12795 | -10.058727
41.13629 | -10.058345
41.14462 | -10.060255
41.15295 | -10.056055
41.16129 | -10.056437
41.16962 | -10.062164
41.17795 | -10.054528
41.18629 | -10.060637
41.19462 | -10.053
41.20295 | -10.057963
41.21129 | -10.055292
41.21962 | -10.053382
41.22795 | -10.05491
41.23629 | -10.056055
41.24462 | -10.054528
41.25295 | -10.057582
41.26129 | -10.058346
41.26962 | -10.057582
41.27795 | -10.057582
41.28629 | -10.054147
41.29462 | -10.058346
41.30295 | -10.055292
41.31129 | -10.059491
41.31962 | -10.056437
41.32795 | -10.0572
41.33629 | -10.060255
41.34462 | -10.054528
41.35295 | -10.054146
41.36129 | -10.05911
41.36962 | -10.059109
41.37795 | -10.055292
41.38629 | -10.05491
41.39462 | -10.056819
41.40295 | -10.0572
41.41129 | -10.056819
41.41962 | -10.05911
41.42795 | -10.059109
41.43629 | -10.054147
41.44462 | -10.059109
41.45295 | -10.055674
41.46129 | -10.058346
41.46962 | -10.056819
41.47795 | -10.055292
41.48629 | -10.055674
41.49462 | -10.055292
41.50295 | -10.056055
41.51129 | -10.063309
41.51962 | -10.056818
41.52795 | -10.055674
41.53629 | -10.051474
41.54462 | -10.055674
41.55295 | -10.057963
41.56129 | -10.056437
41.56962 | -10.055674
41.57795 | -10.058727
41.58629 | -10.0572
41.59462 | -10.052619
41.60295 | -10.056437
41.61129 | -10.053
41.61962 | -10.055291
41.62795 | -10.058727
41.63629 | -10.057582
41.64462 | -10.059873
41.65295 | -10.059109
41.66129 | -10.053764
41.66962 | -10.056818
41.67795 | -10.050711
41.68629 | -10.059109
41.69462 | -10.054147
41.70295 | -10.05491
41.71129 | -10.056819
41.71962 | -10.05491
41.72795 | -10.05491
41.73629 | -10.057582
41.74462 | -10.053764
41.75295 | -10.059491
41.76129 | -10.055291
41.76962 | -10.059109
41.77795 | -10.056437
41.78629 | -10.056437
41.79462 | -10.057964
41.80295 | -10.054146
41.81129 | -10.058727
41.81962 | -10.056818
41.82795 | -10.053383
41.83629 | -10.057963
41.84462 | -10.056055
41.85295 | -10.055674
41.86129 | -10.058727
41.86962 | -10.0572
41.87795 | -10.059874
41.88629 | -10.059873
41.89462 | -10.057963
41.90295 | -10.056818
41.91129 | -10.056818
41.91962 | -10.056818
41.92795 | -10.056818
41.93629 | -10.057963
41.94462 | -10.054147
41.95295 | -10.056437
41.96129 | -10.053001
41.96962 | -10.055291
41.97795 | -10.0572
41.98629 | -10.055292
41.99462 | -10.054147
42.00295 | -10.053383
42.01129 | -10.060254
42.01962 | -10.0572
42.02795 | -10.052619
42.03629 | -10.05262
42.04462 | -10.056055
42.05295 | -10.057582
42.06129 | -10.0572
42.06962 | -10.056819
42.07795 | -10.053
42.08629 | -10.051855
42.09462 | -10.0572
42.10295 | -10.056437
42.11129 | -10.055292
42.11962 | -10.053382
42.12795 | -10.056818
42.13629 | -10.051473
42.14462 | -10.053383
42.15295 | -10.057963
42.16129 | -10.054528
42.16962 | -10.052238
42.17795 | -10.053
42.18629 | -10.051092
42.19462 | -10.054147
42.20295 | -10.053764
42.21129 | -10.053764
42.21962 | -10.056055
42.22795 | -10.054528
42.23629 | -10.053764
42.24462 | -10.056818
42.25295 | -10.056818
42.26129 | -10.052238
42.26962 | -10.057963
42.27795 | -10.053
42.28629 | -10.054147
42.29462 | -10.059109
42.30295 | -10.053383
42.31129 | -10.058727
42.31962 | -10.055674
42.32795 | -10.048038
42.33629 | -10.059491
42.34462 | -10.052238
42.35295 | -10.055674
42.36129 | -10.057582
42.36962 | -10.05262
42.37795 | -10.0572
42.38629 | -10.055674
42.39462 | -10.059491
42.40295 | -10.053764
42.41129 | -10.05071
42.41962 | -10.0572
42.42795 | -10.057582
42.43629 | -10.055674
42.44462 | -10.053001
42.45295 | -10.060255
42.46129 | -10.057582
42.46962 | -10.057582
42.47795 | -10.054147
42.48629 | -10.047274
42.49462 | -10.056055
42.50295 | -10.05491
42.51129 | -10.056437
42.51962 | -10.055674
42.52795 | -10.051474
42.53629 | -10.055674
42.54462 | -10.055674
42.55295 | -10.055674
42.56129 | -10.054147
42.56962 | -10.054146
42.57795 | -10.05491
42.58629 | -10.052238
42.59462 | -10.054147
42.60295 | -10.053
42.61129 | -10.0572
42.61962 | -10.052238
42.62795 | -10.0572
42.63629 | -10.054147
42.64462 | -10.054528
42.65295 | -10.056437
42.66129 | -10.055292
42.66962 | -10.052619
42.67795 | -10.053001
42.68629 | -10.056819
42.69462 | -10.060637
42.70295 | -10.05491
42.71129 | -10.055292
42.71962 | -10.056819
42.72795 | -10.056055
42.73629 | -10.055674
42.74462 | -10.05491
42.75295 | -10.055674
42.76129 | -10.054147
42.76962 | -10.0572
42.77795 | -10.058727
42.78629 | -10.059873
42.79462 | -10.053764
42.80295 | -10.056437
42.81129 | -10.055674
42.81962 | -10.05491
42.82795 | -10.0614
42.83629 | -10.056437
42.84462 | -10.060255
42.85295 | -10.053764
42.86129 | -10.056819
42.86962 | -10.051091
42.87795 | -10.056055
42.88629 | -10.055674
42.89462 | -10.055674
42.90295 | -10.055292
42.91129 | -10.059491
42.91962 | -10.053383
42.92795 | -10.056818
42.93629 | -10.056437
42.94462 | -10.05491
42.95295 | -10.05262
42.96129 | -10.053
42.96962 | -10.056055
42.97795 | -10.054528
42.98629 | -10.053764
42.99462 | -10.055674
43.00295 | -10.051856
43.01129 | -10.059873
43.01962 | -10.053765
43.02795 | -10.058346
43.03629 | -10.055292
43.04462 | -10.058727
43.05295 | -10.055292
43.06129 | -10.054528
43.06962 | -10.057582
43.07795 | -10.053001
43.08629 | -10.056055
43.09462 | -10.05491
43.10295 | -10.052238
43.11129 | -10.057582
43.11962 | -10.056437
43.12795 | -10.052619
43.13629 | -10.058345
43.14462 | -10.054528
43.15295 | -10.055674
43.16129 | -10.052238
43.16962 | -10.050711
43.17795 | -10.052238
43.18629 | -10.056055
43.19462 | -10.055674
43.20295 | -10.053764
43.21129 | -10.05071
43.21962 | -10.056819
43.22795 | -10.057964
43.23629 | -10.052619
43.24462 | -10.050328
43.25295 | -10.05491
43.26129 | -10.05491
43.26962 | -10.0488
43.27795 | -10.054147
43.28629 | -10.054528
43.29462 | -10.05071
43.30295 | -10.056055
43.31129 | -10.054528
43.31962 | -10.051473
43.32795 | -10.053
43.33629 | -10.05491
43.34462 | -10.055674
43.35295 | -10.056437
43.36129 | -10.052619
43.36962 | -10.051092
43.37795 | -10.052238
43.38629 | -10.051855
43.39462 | -10.055292
43.40295 | -10.053383
43.41129 | -10.054528
43.41962 | -10.053764
43.42795 | -10.055674
43.43629 | -10.055292
43.44462 | -10.05491
43.45295 | -10.055674
43.46129 | -10.056819
43.46962 | -10.056437
43.47795 | -10.058727
43.48629 | -10.053383
43.49462 | -10.056437
43.50295 | -10.049564
43.51129 | -10.053765
43.51962 | -10.053764
43.52795 | -10.046128
43.53629 | -10.053
43.54462 | -10.049183
43.55295 | -10.052619
43.56129 | -10.056437
43.56962 | -10.056437
43.57795 | -10.056437
43.58629 | -10.056437
43.59462 | -10.053
43.60295 | -10.056437
43.61129 | -10.053764
43.61962 | -10.053764
43.62795 | -10.052238
43.63629 | -10.051855
43.64462 | -10.055292
43.65295 | -10.059109
43.66129 | -10.05491
43.66962 | -10.0572
43.67795 | -10.051474
43.68629 | -10.055292
43.69462 | -10.057963
43.70295 | -10.052238
43.71129 | -10.051855
43.71962 | -10.052619
43.72795 | -10.053383
43.73629 | -10.051474
43.74462 | -10.057963
43.75295 | -10.055292
43.76129 | -10.057582
43.76962 | -10.056437
43.77795 | -10.055291
43.78629 | -10.05071
43.79462 | -10.052619
43.80295 | -10.05491
43.81129 | -10.053383
43.81962 | -10.051474
43.82795 | -10.053764
43.83629 | -10.053383
43.84462 | -10.05071
43.85295 | -10.052619
43.86129 | -10.052619
43.86962 | -10.053383
43.87795 | -10.053764
43.88629 | -10.058727
43.89462 | -10.053383
43.90295 | -10.056055
43.91129 | -10.052238
43.91962 | -10.053383
43.92795 | -10.057582
43.93629 | -10.05911
43.94462 | -10.052238
43.95295 | -10.053764
43.96129 | -10.053001
43.96962 | -10.054528
43.97795 | -10.055292
43.98629 | -10.056818
43.99462 | -10.053001
44.00295 | -10.055674
44.01129 | -10.055674
44.01962 | -10.05071
44.02795 | -10.049564
44.03629 | -10.053765
44.04462 | -10.055292
44.05295 | -10.054147
44.06129 | -10.056055
44.06962 | -10.053765
44.07795 | -10.048038
44.08629 | -10.056055
44.09462 | -10.053764
44.10295 | -10.054528
44.11129 | -10.054528
44.11962 | -10.056819
44.12795 | -10.056437
44.13629 | -10.054147
44.14462 | -10.054528
44.15295 | -10.052238
44.16129 | -10.053383
44.16962 | -10.049564
44.17795 | -10.049947
44.18629 | -10.053383
44.19462 | -10.053383
44.20295 | -10.057964
44.21129 | -10.062163
44.21962 | -10.0572
44.22795 | -10.055674
44.23629 | -10.053001
44.24462 | -10.050328
44.25295 | -10.05262
44.26129 | -10.056818
44.26962 | -10.052619
44.27795 | -10.048038
44.28629 | -10.053765
44.29462 | -10.05491
44.30295 | -10.051856
44.31129 | -10.053383
44.31962 | -10.053765
44.32795 | -10.048419
44.33629 | -10.055674
44.34462 | -10.057963
44.35295 | -10.056818
44.36129 | -10.061018
44.36962 | -10.055292
44.37795 | -10.053001
44.38629 | -10.053383
44.39462 | -10.052238
44.40295 | -10.051855
44.41129 | -10.052238
44.41962 | -10.05491
44.42795 | -10.054146
44.43629 | -10.056437
44.44462 | -10.056055
44.45295 | -10.0572
44.46129 | -10.053383
44.46962 | -10.0572
44.47795 | -10.051474
44.48629 | -10.052619
44.49462 | -10.051856
44.50295 | -10.058727
44.51129 | -10.055674
44.51962 | -10.054147
44.52795 | -10.051474
44.53629 | -10.053764
44.54462 | -10.05491
44.55295 | -10.056055
44.56129 | -10.060255
44.56962 | -10.056055
44.57795 | -10.059873
44.58629 | -10.055674
44.59462 | -10.056818
44.60295 | -10.056819
44.61129 | -10.058346
44.61962 | -10.054147
44.62795 | -10.056055
44.63629 | -10.058346
44.64462 | -10.053001
44.65295 | -10.058727
44.66129 | -10.061018
44.66962 | -10.053764
44.67795 | -10.056437
44.68629 | -10.054528
44.69462 | -10.053001
44.70295 | -10.055674
44.71129 | -10.055292
44.71962 | -10.054147
44.72795 | -10.049183
44.73629 | -10.059491
44.74462 | -10.059491
44.75295 | -10.054147
44.76129 | -10.054146
44.76962 | -10.051474
44.77795 | -10.053001
44.78629 | -10.053764
44.79462 | -10.052619
44.80295 | -10.054528
44.81129 | -10.05491
44.81962 | -10.054528
44.82795 | -10.055292
44.83629 | -10.052619
44.84462 | -10.056055
44.85295 | -10.056818
44.86129 | -10.056819
44.86962 | -10.056055
44.87795 | -10.053382
44.88629 | -10.051855
44.89462 | -10.056055
44.90295 | -10.057963
44.91129 | -10.056818
44.91962 | -10.055674
44.92795 | -10.053383
44.93629 | -10.057582
44.94462 | -10.053764
44.95295 | -10.055674
44.96129 | -10.055292
44.96962 | -10.056818
44.97795 | -10.054147
44.98629 | -10.053764
44.99462 | -10.057963
45.00295 | -10.058346
45.01129 | -10.05071
45.01962 | -10.052619
45.02795 | -10.056055
45.03629 | -10.05491
45.04462 | -10.055292
45.05295 | -10.055674
45.06129 | -10.054528
45.06962 | -10.052619
45.07795 | -10.053383
45.08629 | -10.056055
45.09462 | -10.055674
45.10295 | -10.056055
45.11129 | -10.055292
45.11962 | -10.05262
45.12795 | -10.061399
45.13629 | -10.056055
45.14462 | -10.054147
45.15295 | -10.056437
45.16129 | -10.057582
45.16962 | -10.056818
45.17795 | -10.052238
45.18629 | -10.053765
45.19462 | -10.055674
45.20295 | -10.056819
45.21129 | -10.053382
45.21962 | -10.056055
45.22795 | -10.058727
45.23629 | -10.060637
45.24462 | -10.054147
45.25295 | -10.05491
45.26129 | -10.061018
45.26962 | -10.056437
45.27795 | -10.059491
45.28629 | -10.056819
45.29462 | -10.056055
45.30295 | -10.056818
45.31129 | -10.056818
45.31962 | -10.054528
45.32795 | -10.055674
45.33629 | -10.053764
45.34462 | -10.056818
45.35295 | -10.054528
45.36129 | -10.056818
45.36962 | -10.056437
45.37795 | -10.053764
45.38629 | -10.05262
45.39462 | -10.052238
45.40295 | -10.058346
45.41129 | -10.059873
45.41962 | -10.054528
45.42795 | -10.054528
45.43629 | -10.058346
45.44462 | -10.058346
45.45295 | -10.059491
45.46129 | -10.057582
45.46962 | -10.057963
45.47795 | -10.060254
45.48629 | -10.0572
45.49462 | -10.061782
45.50295 | -10.058346
45.51129 | -10.053
45.51962 | -10.05491
45.52795 | -10.062927
45.53629 | -10.054146
45.54462 | -10.060254
45.55295 | -10.053001
45.56129 | -10.057963
45.56962 | -10.056818
45.57795 | -10.056055
45.58629 | -10.05491
45.59462 | -10.056055
45.60295 | -10.056055
45.61129 | -10.056055
45.61962 | -10.055674
45.62795 | -10.055674
45.63629 | -10.059491
45.64462 | -10.056818
45.65295 | -10.05491
45.66129 | -10.0614
45.66962 | -10.056819
45.67795 | -10.056055
45.68441 | -10.058345
45.69274 | -10.060637
45.70108 | -10.058345
45.70941 | -10.054147
45.71774 | -10.053001
45.72608 | -10.056437
45.73441 | -10.053764
45.74274 | -10.056055
45.75108 | -10.056055
45.75941 | -10.051474
45.76774 | -10.057582
45.77608 | -10.060637
45.78441 | -10.058345
45.79274 | -10.054146
45.80108 | -10.059874
45.80941 | -10.055292
45.81774 | -10.054528
45.82608 | -10.058727
45.83441 | -10.057582
45.84274 | -10.055291
45.85108 | -10.054146
45.85941 | -10.053001
45.86774 | -10.056055
45.87608 | -10.051855
45.88441 | -10.05491
45.89274 | -10.056818
45.90108 | -10.058345
45.90941 | -10.056055
45.91774 | -10.059491
45.92608 | -10.051855
45.93441 | -10.058727
45.94274 | -10.057582
45.95108 | -10.060255
45.95941 | -10.056818
45.96774 | -10.052619
45.97608 | -10.060637
45.98441 | -10.057963
45.99274 | -10.052238
46.00108 | -10.058346
46.00941 | -10.055674
46.01774 | -10.056055
46.02608 | -10.051856
46.03441 | -10.061399
46.04274 | -10.056437
46.05108 | -10.056818
46.05941 | -10.053765
46.06774 | -10.055674
46.07608 | -10.056437
46.08441 | -10.061018
46.09274 | -10.057582
46.10108 | -10.057582
46.10941 | -10.058727
46.11774 | -10.0572
46.12608 | -10.055674
46.13441 | -10.060254
46.14274 | -10.058727
46.15108 | -10.059491
46.15941 | -10.056055
46.16774 | -10.058346
46.17608 | -10.053764
46.18441 | -10.060637
46.19274 | -10.056055
46.20108 | -10.056055
46.20941 | -10.053383
46.21774 | -10.053383
46.22608 | -10.059873
46.23441 | -10.05491
46.24274 | -10.057582
46.25108 | -10.056818
46.25941 | -10.061782
46.26774 | -10.056437
46.27608 | -10.051092
46.28441 | -10.056437
46.29274 | -10.059873
46.30108 | -10.0572
46.30941 | -10.0572
46.31774 | -10.056437
46.32608 | -10.054528
46.33441 | -10.053764
46.34274 | -10.05491
46.35108 | -10.061018
46.35941 | -10.053
46.36774 | -10.060637
46.37608 | -10.058345
46.38441 | -10.053383
46.39274 | -10.057582
46.40108 | -10.057963
46.40941 | -10.05491
46.41774 | -10.053764
46.42608 | -10.056818
46.43441 | -10.058346
46.44274 | -10.0572
46.45108 | -10.054147
46.45941 | -10.052619
46.46774 | -10.055674
46.47608 | -10.057582
46.48441 | -10.057582
46.49274 | -10.051474
46.50108 | -10.0572
46.50941 | -10.055292
46.51774 | -10.054528
46.52608 | -10.055292
46.53441 | -10.05491
46.54274 | -10.056818
46.55108 | -10.059491
46.55941 | -10.052619
46.56774 | -10.060254
46.57608 | -10.053382
46.58441 | -10.053383
46.59274 | -10.059873
46.60108 | -10.061018
46.60941 | -10.055674
46.61774 | -10.055674
46.62608 | -10.056819
46.63441 | -10.054528
46.64274 | -10.055674
46.65108 | -10.055292
46.65941 | -10.054528
46.66774 | -10.055292
46.67608 | -10.053764
46.68441 | -10.057582
46.69274 | -10.053764
46.70108 | -10.05491
46.70941 | -10.053765
46.71774 | -10.053764
46.72608 | -10.056055
46.73441 | -10.057582
46.74274 | -10.055292
46.75108 | -10.053764
46.75941 | -10.052238
46.76774 | -10.054147
46.77608 | -10.051091
46.78441 | -10.059491
46.79274 | -10.058345
46.80108 | -10.053383
46.80941 | -10.05491
46.81774 | -10.05491
46.82608 | -10.056818
46.83441 | -10.052238
46.84274 | -10.0572
46.85108 | -10.052238
46.85941 | -10.056055
46.86774 | -10.055292
46.87608 | -10.060255
46.88441 | -10.051856
46.89274 | -10.055291
46.90108 | -10.051474
46.90941 | -10.053383
46.91774 | -10.051855
46.92608 | -10.053001
46.93441 | -10.056055
46.94274 | -10.0488
46.95108 | -10.054528
46.95941 | -10.054147
46.96774 | -10.05262
46.97608 | -10.054528
46.98441 | -10.047655
46.99274 | -10.056055
47.00108 | -10.058727
47.00941 | -10.054528
47.01774 | -10.057963
47.02608 | -10.052619
47.03441 | -10.054147
47.04274 | -10.059873
47.05108 | -10.054528
47.05941 | -10.056437
47.06774 | -10.054147
47.07608 | -10.057963
47.08441 | -10.057582
47.09274 | -10.056055
47.10108 | -10.057582
47.10941 | -10.055292
47.11774 | -10.05491
47.12608 | -10.056055
47.13441 | -10.057582
47.14274 | -10.054528
47.15108 | -10.054147
47.15941 | -10.055291
47.16774 | -10.0572
47.17608 | -10.057963
47.18441 | -10.05491
47.19274 | -10.055292
47.20108 | -10.054528
47.20941 | -10.059873
47.21774 | -10.056819
47.22608 | -10.053764
47.23441 | -10.054147
47.24274 | -10.055292
47.25108 | -10.0614
47.25941 | -10.056818
47.26774 | -10.051855
47.27608 | -10.053764
47.28441 | -10.054147
47.29274 | -10.053383
47.30108 | -10.056055
47.30941 | -10.056818
47.31774 | -10.055674
47.32608 | -10.05262
47.33441 | -10.055292
47.34274 | -10.051474
47.35108 | -10.055674
47.35941 | -10.051855
47.36774 | -10.05491
47.37608 | -10.060255
47.38441 | -10.058346
47.39274 | -10.057963
47.40108 | -10.049947
47.40941 | -10.056437
47.41774 | -10.057582
47.42608 | -10.058346
47.43441 | -10.057963
47.44274 | -10.055674
47.45108 | -10.058727
47.45941 | -10.056818
47.46774 | -10.060636
47.47608 | -10.053383
47.48441 | -10.055674
47.49274 | -10.055674
47.50108 | -10.05491
47.50941 | -10.058727
47.51774 | -10.057963
47.52608 | -10.054147
47.53441 | -10.055292
47.54274 | -10.053383
47.55108 | -10.056055
47.55941 | -10.062164
47.56774 | -10.050328
47.57608 | -10.056055
47.58441 | -10.060637
47.59274 | -10.05491
47.60108 | -10.051855
47.60941 | -10.05491
47.61774 | -10.05491
47.62608 | -10.058346
47.63441 | -10.054528
47.64274 | -10.053383
47.65108 | -10.056437
47.65941 | -10.061399
47.66774 | -10.060255
47.67608 | -10.056437
47.68441 | -10.051092
47.69274 | -10.057964
47.70108 | -10.061018
47.70941 | -10.054147
47.71774 | -10.0572
47.72608 | -10.05491
47.73441 | -10.055292
47.74274 | -10.05491
47.75108 | -10.059491
47.75941 | -10.05491
47.76774 | -10.056055
47.77608 | -10.053765
47.78441 | -10.058727
47.79274 | -10.055292
47.80108 | -10.057582
47.80941 | -10.056819
47.81774 | -10.053764
47.82608 | -10.056437
47.83441 | -10.052238
47.84274 | -10.052238
47.85108 | -10.05262
47.85941 | -10.053001
47.86774 | -10.057582
47.87608 | -10.0572
47.88441 | -10.055674
47.89274 | -10.056055
47.90108 | -10.057582
47.90941 | -10.0572
47.91774 | -10.053765
47.92608 | -10.05491
47.93441 | -10.061782
47.94274 | -10.049564
47.95108 | -10.053001
47.95941 | -10.0572
47.96774 | -10.052238
47.97608 | -10.056819
47.98441 | -10.059491
47.99274 | -10.059491
48.00108 | -10.057582
48.00941 | -10.057963
48.01774 | -10.056818
48.02608 | -10.055674
48.03441 | -10.056055
48.04274 | -10.058727
48.05108 | -10.059109
48.05941 | -10.055292
48.06774 | -10.056437
48.07608 | -10.055674
48.08441 | -10.057963
48.09274 | -10.053
48.10108 | -10.052619
48.10941 | -10.055674
48.11774 | -10.054146
48.12608 | -10.05491
48.13441 | -10.057963
48.14274 | -10.055292
48.15108 | -10.053765
48.15941 | -10.050711
48.16774 | -10.052619
48.17608 | -10.055292
48.18441 | -10.053765
48.19274 | -10.055291
48.20108 | -10.0572
48.20941 | -10.054528
48.21774 | -10.056818
48.22608 | -10.051474
48.23441 | -10.05491
48.24274 | -10.054528
48.25108 | -10.058346
48.25941 | -10.058727
48.26774 | -10.05262
48.27608 | -10.061018
48.28441 | -10.058346
48.29274 | -10.056055
48.30108 | -10.057963
48.30941 | -10.056055
48.31774 | -10.052619
48.32608 | -10.059873
48.33441 | -10.056819
48.34274 | -10.057582
48.35108 | -10.056818
48.35941 | -10.052619
48.36774 | -10.054528
48.37608 | -10.053383
48.38441 | -10.055674
48.39274 | -10.052238
48.40108 | -10.051474
48.40941 | -10.053765
48.41774 | -10.05491
48.42608 | -10.0572
48.43441 | -10.053383
48.44274 | -10.056819
48.45108 | -10.0572
48.45941 | -10.056818
48.46774 | -10.053765
48.47608 | -10.053001
48.48441 | -10.05491
48.49274 | -10.053383
48.50108 | -10.056819
48.50941 | -10.056437
48.51774 | -10.052619
48.52608 | -10.058727
48.53441 | -10.058346
48.54274 | -10.051474
48.55108 | -10.059491
48.55941 | -10.052238
48.56774 | -10.052619
48.57608 | -10.058727
48.58441 | -10.053764
48.59274 | -10.059491
48.60108 | -10.0572
48.60941 | -10.054147
48.61774 | -10.052238
48.62608 | -10.059109
48.63441 | -10.060637
48.64274 | -10.059109
48.65108 | -10.056055
48.65941 | -10.056055
48.66774 | -10.057582
48.67608 | -10.054147
48.68441 | -10.060637
48.69274 | -10.056055
48.70108 | -10.056818
48.70941 | -10.060254
48.71774 | -10.054146
48.72608 | -10.056437
48.73441 | -10.059873
48.74274 | -10.056055
48.75108 | -10.056818
48.75941 | -10.057963
48.76774 | -10.056437
48.77608 | -10.061782
48.78441 | -10.055292
48.79274 | -10.056437
48.80108 | -10.056055
48.80941 | -10.056437
48.81774 | -10.052238
48.82608 | -10.057963
48.83441 | -10.053383
48.84274 | -10.059491
48.85108 | -10.051474
48.85941 | -10.056437
48.86774 | -10.0572
48.87608 | -10.052238
48.88441 | -10.0572
48.89274 | -10.053765
48.90108 | -10.056055
48.90941 | -10.058727
48.91774 | -10.055674
48.92608 | -10.057963
48.93441 | -10.054528
48.94274 | -10.056437
48.95108 | -10.053383
48.95941 | -10.053764
48.96774 | -10.053383
48.97608 | -10.056818
48.98441 | -10.051855
48.99274 | -10.057964
49.00108 | -10.057963
49.00941 | -10.055292
49.01774 | -10.054528
49.02608 | -10.053383
49.03441 | -10.056818
49.04274 | -10.055674
49.05108 | -10.062163
49.05941 | -10.053383
49.06774 | -10.055292
49.07608 | -10.056437
49.08441 | -10.051091
49.09274 | -10.053001
49.10108 | -10.056055
49.10941 | -10.053383
49.11774 | -10.053001
49.12608 | -10.057582
49.13441 | -10.057582
49.14274 | -10.053
49.15108 | -10.055674
49.15941 | -10.05491
49.16774 | -10.05262
49.17608 | -10.05911
49.18441 | -10.059491
49.19274 | -10.05491
49.20108 | -10.059109
49.20941 | -10.056818
49.21774 | -10.059491
49.22608 | -10.053
49.23441 | -10.052619
49.24274 | -10.051855
49.25108 | -10.053001
49.25941 | -10.058346
49.26774 | -10.053764
49.27608 | -10.059873
49.28441 | -10.053765
49.29274 | -10.052238
49.30108 | -10.0572
49.30941 | -10.056055
49.31774 | -10.057963
49.32608 | -10.051474
49.33441 | -10.052619
49.34274 | -10.049183
49.35108 | -10.059491
49.35941 | -10.051474
49.36774 | -10.056055
49.37608 | -10.053383
49.38441 | -10.05491
49.39274 | -10.053
49.40108 | -10.053
49.40941 | -10.055674
49.41774 | -10.055292
49.42608 | -10.054528
49.43441 | -10.053765
49.44274 | -10.053764
49.45108 | -10.058345
49.45941 | -10.052238
49.46774 | -10.05491
49.47608 | -10.053001
49.48441 | -10.053764
49.49274 | -10.053764
49.50108 | -10.05491
49.50941 | -10.056818
49.51774 | -10.056437
49.52608 | -10.051091
49.53441 | -10.0572
49.54274 | -10.051092
49.55108 | -10.057582
49.55941 | -10.05491
49.56774 | -10.053764
49.57608 | -10.051092
49.58441 | -10.05491
49.59274 | -10.055674
49.60108 | -10.052238
49.60941 | -10.048038
49.61774 | -10.055292
49.62608 | -10.055674
49.63441 | -10.056055
49.64274 | -10.054528
49.65108 | -10.055674
49.65941 | -10.0572
49.66774 | -10.054528
49.67608 | -10.053764
49.68441 | -10.055292
49.69274 | -10.05491
49.70108 | -10.059109
49.70941 | -10.055674
49.71774 | -10.0572
49.72608 | -10.061018
49.73441 | -10.056819
49.74274 | -10.059491
49.75108 | -10.0572
49.75941 | -10.055292
49.76774 | -10.060636
49.77608 | -10.058727
49.78441 | -10.055292
49.79274 | -10.058345
49.80108 | -10.059491
49.80941 | -10.054147
49.81774 | -10.060254
49.82608 | -10.058346
49.83441 | -10.055674
49.84274 | -10.061018
49.85108 | -10.054147
49.85941 | -10.056818
49.86774 | -10.058727
49.87608 | -10.056437
49.88441 | -10.054528
49.89274 | -10.055674
49.90108 | -10.055292
49.90941 | -10.055292
49.91774 | -10.062927
49.92608 | -10.053001
49.93441 | -10.058727
49.94274 | -10.0572
49.95108 | -10.062163
49.95941 | -10.056437
49.96774 | -10.057582
49.97608 | -10.057963
49.98441 | -10.054146
49.99274 | -10.056818
50.00108 | -10.059491
50.00941 | -10.060255
50.01774 | -10.060254
50.02608 | -10.056055
50.03441 | -10.059491
50.04274 | -10.059491
50.05108 | -10.053382
50.05941 | -10.057963
50.06774 | -10.062927
50.07608 | -10.059491
50.08441 | -10.056055
50.09274 | -10.057582
50.10108 | -10.054147
50.10941 | -10.054528
50.11774 | -10.057963
50.12608 | -10.056055
50.13441 | -10.056818
50.14274 | -10.057582
50.15108 | -10.05071
50.15941 | -10.05071
50.16774 | -10.062163
50.17608 | -10.060637
50.18441 | -10.051474
50.19274 | -10.053383
50.20108 | -10.057582
50.20941 | -10.056437
50.21774 | -10.055674
50.22608 | -10.055292
50.23441 | -10.049182
50.24274 | -10.054528
50.25108 | -10.055292
50.25941 | -10.051092
50.26774 | -10.054528
50.27608 | -10.053764
50.28441 | -10.051855
50.29274 | -10.053382
50.30108 | -10.054147
50.30941 | -10.0572
50.31774 | -10.053383
50.32608 | -10.053383
50.33441 | -10.051473
50.34274 | -10.058346
50.35108 | -10.055292
50.35941 | -10.055292
50.36774 | -10.053
50.37608 | -10.057582
50.38441 | -10.046128
50.39274 | -10.054147
50.40108 | -10.056055
50.40941 | -10.053765
50.41774 | -10.054528
50.42608 | -10.058727
50.43441 | -10.056437
50.44274 | -10.051473
50.45108 | -10.056818
50.45941 | -10.052238
50.46774 | -10.05071
50.47608 | -10.052238
50.48441 | -10.053383
50.49274 | -10.053383
50.50108 | -10.048419
50.50941 | -10.053
50.51774 | -10.055292
50.52608 | -10.05262
50.53441 | -10.0572
50.54274 | -10.053383
50.55108 | -10.05262
50.55941 | -10.0572
50.56774 | -10.051856
50.57608 | -10.053
50.58441 | -10.052619
50.59274 | -10.052619
50.60108 | -10.061782
50.60941 | -10.054528
50.61774 | -10.053
50.62608 | -10.053001
50.63441 | -10.052238
50.64274 | -10.049564
50.65108 | -10.057963
50.65941 | -10.0572
50.66774 | -10.056437
50.67608 | -10.053001
50.68441 | -10.05491
50.69274 | -10.052619
50.70108 | -10.048038
50.70941 | -10.053
50.71774 | -10.05491
50.72608 | -10.056818
50.73441 | -10.052619
50.74274 | -10.051474
50.75108 | -10.053765
50.75941 | -10.050328
50.76774 | -10.053001
50.77608 | -10.05071
50.78441 | -10.054528
50.79274 | -10.054147
50.80108 | -10.055292
50.80941 | -10.054528
50.81774 | -10.05071
50.82608 | -10.05262
50.83441 | -10.051091
50.84274 | -10.053
50.85108 | -10.0572
50.85941 | -10.054146
50.86774 | -10.051474
50.87608 | -10.053383
50.88441 | -10.052238
50.89274 | -10.049182
50.90108 | -10.05071
50.90941 | -10.054147
50.91774 | -10.056055
50.92608 | -10.057963
50.93441 | -10.057963
50.94274 | -10.054528
50.95108 | -10.052619
50.95941 | -10.052238
50.96774 | -10.058346
50.97608 | -10.053383
50.98441 | -10.056818
50.99274 | -10.052238
51.00108 | -10.056437
51.00941 | -10.053765
51.01774 | -10.052238
51.02608 | -10.055674
51.03441 | -10.056055
51.04274 | -10.061782
51.05108 | -10.058727
51.05941 | -10.053764
51.06774 | -10.054528
51.07608 | -10.056818
51.08441 | -10.050711
51.09274 | -10.056818
51.10108 | -10.060254
51.10941 | -10.0572
51.11774 | -10.051473
51.12608 | -10.054528
51.13441 | -10.056818
51.14274 | -10.0572
51.15108 | -10.052238
51.15941 | -10.052619
51.16774 | -10.056055
51.17608 | -10.0572
51.18441 | -10.058346
51.19274 | -10.0488
51.20108 | -10.052619
51.20941 | -10.054147
51.21774 | -10.053
51.22608 | -10.058727
51.23441 | -10.053764
51.24274 | -10.049564
51.25108 | -10.054147
51.25941 | -10.056437
51.26774 | -10.057582
51.27608 | -10.056055
51.28441 | -10.055674
51.29274 | -10.054147
51.30108 | -10.057582
51.30941 | -10.054147
51.31774 | -10.052238
51.32608 | -10.054147
51.33441 | -10.054528
51.34274 | -10.055292
51.35108 | -10.057582
51.35941 | -10.054528
51.36774 | -10.0572
51.37608 | -10.049564
51.38441 | -10.052238
51.39274 | -10.055292
51.40108 | -10.054147
51.40941 | -10.053382
51.41774 | -10.051474
51.42608 | -10.049947
51.43441 | -10.055674
51.44274 | -10.05262
51.45108 | -10.055292
51.45941 | -10.054528
51.46774 | -10.056437
51.47608 | -10.055674
51.48441 | -10.057963
51.49274 | -10.055674
51.50108 | -10.054528
51.50941 | -10.053764
51.51774 | -10.056437
51.52608 | -10.053764
51.53441 | -10.0572
51.54274 | -10.05491
51.55108 | -10.05491
51.55941 | -10.058345
51.56774 | -10.053
51.57608 | -10.052238
51.58441 | -10.053383
51.59274 | -10.05491
51.60108 | -10.05491
51.60941 | -10.054147
51.61774 | -10.055292
51.62608 | -10.050711
51.63441 | -10.0572
51.64274 | -10.055674
51.65108 | -10.05491
51.65941 | -10.055674
51.66774 | -10.057963
51.67608 | -10.05491
51.68441 | -10.053764
51.69274 | -10.053764
51.70108 | -10.052238
51.70941 | -10.056055
51.71774 | -10.056437
51.72608 | -10.053383
51.73441 | -10.056818
51.74274 | -10.054147
51.75108 | -10.058346
51.75941 | -10.057963
51.76774 | -10.05491
51.77608 | -10.059109
51.78441 | -10.052238
51.79274 | -10.061018
51.80108 | -10.054528
51.80941 | -10.054528
51.81774 | -10.055674
51.82608 | -10.053383
51.83441 | -10.052619
51.84274 | -10.054146
51.85108 | -10.057582
51.85941 | -10.057582
51.86774 | -10.056819
51.87608 | -10.052238
51.88441 | -10.058727
51.89274 | -10.057963
51.90108 | -10.057582
51.90941 | -10.056055
51.91774 | -10.056437
51.92608 | -10.052619
51.93441 | -10.050328
51.94274 | -10.055674
51.95108 | -10.056055
51.95941 | -10.051091
51.96774 | -10.054147
51.97608 | -10.052619
51.98441 | -10.055292
51.99274 | -10.054147
52.00108 | -10.054528
52.00941 | -10.057582
52.01774 | -10.053764
52.02608 | -10.053382
52.03441 | -10.052238
52.04274 | -10.052619
52.05108 | -10.048038
52.05941 | -10.055674
52.06774 | -10.054147
52.07608 | -10.0572
52.08441 | -10.055292
52.09274 | -10.052619
52.10108 | -10.048801
52.10941 | -10.054528
52.11774 | -10.054146
52.12608 | -10.059873
52.13441 | -10.055674
52.14274 | -10.0572
52.15108 | -10.056437
52.15941 | -10.057582
52.16774 | -10.061399
52.17608 | -10.056437
52.18441 | -10.053765
52.19274 | -10.057582
52.20108 | -10.053383
52.20941 | -10.059109
52.21774 | -10.059491
52.22608 | -10.055292
52.23441 | -10.05911
52.24274 | -10.058345
52.25108 | -10.056055
52.25941 | -10.058727
52.26774 | -10.0614
52.27608 | -10.05491
52.28441 | -10.055674
52.29274 | -10.054528
52.30108 | -10.053001
52.30941 | -10.053383
52.31774 | -10.053383
52.32608 | -10.054146
52.33441 | -10.05262
52.34274 | -10.058346
52.35108 | -10.057963
52.35941 | -10.055674
52.36774 | -10.060254
52.37608 | -10.056055
52.38441 | -10.053001
52.39274 | -10.059491
52.40108 | -10.0572
52.40941 | -10.058727
52.41774 | -10.055674
52.42608 | -10.059873
52.43441 | -10.062927
52.44274 | -10.052238
52.45108 | -10.056055
52.45941 | -10.059873
52.46774 | -10.054528
52.47608 | -10.059873
52.48441 | -10.0572
52.49274 | -10.0572
52.50108 | -10.049947
52.50941 | -10.0572
52.51774 | -10.059491
52.52608 | -10.054147
52.53441 | -10.05491
52.54274 | -10.053382
52.55108 | -10.056437
52.55941 | -10.060254
52.56774 | -10.053
52.57608 | -10.0572
52.58441 | -10.058346
52.59274 | -10.051856
52.60108 | -10.051092
52.60941 | -10.056437
52.61774 | -10.057963
52.62608 | -10.059873
52.63441 | -10.0572
52.64274 | -10.056055
52.65108 | -10.0572
52.65941 | -10.058727
52.66774 | -10.054147
52.67608 | -10.0572
52.68441 | -10.055291
52.69274 | -10.053383
52.70108 | -10.054147
52.70941 | -10.058345
52.71774 | -10.058346
52.72608 | -10.056818
52.73441 | -10.056437
52.74274 | -10.054146
52.75108 | -10.053764
52.75941 | -10.056437
52.76774 | -10.053764
52.77608 | -10.05491
52.78441 | -10.054147
52.79274 | -10.05491
52.80108 | -10.056437
52.80941 | -10.055674
52.81774 | -10.057963
52.82608 | -10.050711
52.83441 | -10.052619
52.84274 | -10.054528
52.85108 | -10.059873
52.85941 | -10.054528
52.86774 | -10.054147
52.87608 | -10.056055
52.88441 | -10.053383
52.89274 | -10.058346
52.90108 | -10.058345
52.90941 | -10.056818
52.91774 | -10.051855
52.92608 | -10.058346
52.93441 | -10.059873
52.94274 | -10.056818
52.95108 | -10.0572
52.95941 | -10.052619
52.96774 | -10.058346
52.97608 | -10.059491
52.98441 | -10.054147
52.99274 | -10.061018
53.00108 | -10.05491
53.00941 | -10.056055
53.01774 | -10.05491
53.02608 | -10.059873
53.03441 | -10.058345
53.04274 | -10.058727
53.05108 | -10.05262
53.05941 | -10.059491
53.06774 | -10.055292
53.07608 | -10.054147
53.08441 | -10.056818
53.09274 | -10.054147
53.10108 | -10.055674
53.10941 | -10.055292
53.11774 | -10.058346
53.12608 | -10.055674
53.13441 | -10.054528
53.14274 | -10.053383
53.15108 | -10.053764
53.15941 | -10.057582
53.16774 | -10.055674
53.17608 | -10.060254
53.18441 | -10.055674
53.19274 | -10.059109
53.20108 | -10.053764
53.20941 | -10.053383
53.21774 | -10.054528
53.22608 | -10.05491
53.23441 | -10.051855
53.24274 | -10.048419
53.25108 | -10.053001
53.25941 | -10.05491
53.26774 | -10.058346
53.27608 | -10.057963
53.28441 | -10.051855
53.29274 | -10.058727
53.30108 | -10.053
53.30941 | -10.056819
53.31774 | -10.059109
53.32608 | -10.054528
53.33441 | -10.053382
53.34274 | -10.053383
53.35108 | -10.059109
53.35941 | -10.054528
53.36774 | -10.048038
53.37608 | -10.056819
53.38441 | -10.054528
53.39274 | -10.054528
53.40108 | -10.053382
53.40941 | -10.0572
53.41774 | -10.053001
53.42608 | -10.053383
53.43441 | -10.049946
53.44274 | -10.053382
53.45108 | -10.054528
53.45941 | -10.0572
53.46774 | -10.0572
53.47608 | -10.059873
53.48441 | -10.049947
53.49274 | -10.053383
53.50108 | -10.055674
53.50941 | -10.049946
53.51774 | -10.054147
53.52608 | -10.0572
53.53441 | -10.056819
53.54274 | -10.05262
53.55108 | -10.0572
53.55941 | -10.049947
53.56774 | -10.053382
53.57608 | -10.05491
53.58441 | -10.0572
53.59274 | -10.05911
53.60108 | -10.054528
53.60941 | -10.055291
53.61774 | -10.052619
53.62608 | -10.055291
53.63441 | -10.057964
53.64274 | -10.054147
53.65108 | -10.055292
53.65941 | -10.052238
53.66774 | -10.055674
53.67608 | -10.052238
53.68441 | -10.059491
53.69274 | -10.0572
53.70108 | -10.057963
53.70941 | -10.054147
53.71774 | -10.058346
53.72608 | -10.060255
53.73441 | -10.059491
53.74274 | -10.052238
53.75108 | -10.056818
53.75941 | -10.05491
53.76774 | -10.052238
53.77608 | -10.058727
53.78441 | -10.056819
53.79274 | -10.0572
53.80108 | -10.0572
53.80941 | -10.054146
53.81774 | -10.051474
53.82608 | -10.058346
53.83441 | -10.056437
53.84274 | -10.054528
53.85108 | -10.057582
53.85941 | -10.055674
53.86774 | -10.051856
53.87608 | -10.055292
53.88441 | -10.054528
53.89274 | -10.058345
53.90108 | -10.062163
53.90941 | -10.056437
53.91774 | -10.0572
53.92608 | -10.051092
53.93441 | -10.058727
53.94274 | -10.059109
53.95108 | -10.056818
53.95941 | -10.052238
53.96774 | -10.051855
53.97608 | -10.059491
53.98441 | -10.05262
53.9913 | -10.058346
53.99964 | -10.057582
54.00797 | -10.057582
54.0163 | -10.051092
54.02464 | -10.054528
54.03297 | -10.050711
54.0413 | -10.053001
54.04964 | -10.049183
54.05797 | -10.056437
54.0663 | -10.057582
54.07464 | -10.055292
54.08297 | -10.061018
54.0913 | -10.054147
54.09964 | -10.0572
54.10797 | -10.056437
54.1163 | -10.05491
54.12464 | -10.055292
54.13297 | -10.0572
54.1413 | -10.058346
54.14964 | -10.051855
54.15797 | -10.058345
54.1663 | -10.056818
54.17464 | -10.056055
54.18297 | -10.055674
54.1913 | -10.05491
54.19964 | -10.052619
54.20797 | -10.056437
54.2163 | -10.055674
54.22464 | -10.05491
54.23297 | -10.053765
54.2413 | -10.053
54.24964 | -10.053382
54.25797 | -10.056437
54.2663 | -10.05491
54.27464 | -10.051091
54.28297 | -10.050328
54.2913 | -10.053001
54.29964 | -10.051855
54.30797 | -10.053001
54.3163 | -10.053764
54.32464 | -10.0572
54.33297 | -10.052619
54.3413 | -10.053
54.34964 | -10.05491
54.35797 | -10.056055
54.3663 | -10.054146
54.37464 | -10.056055
54.38297 | -10.05491
54.3913 | -10.054147
54.39964 | -10.053383
54.40797 | -10.053765
54.4163 | -10.051473
54.42464 | -10.058727
54.43297 | -10.0572
54.4413 | -10.053383
54.44964 | -10.053382
54.45797 | -10.055292
54.4663 | -10.054146
54.47464 | -10.056818
54.48297 | -10.053001
54.4913 | -10.051855
54.49964 | -10.05071
54.50797 | -10.055292
54.5163 | -10.054146
54.52464 | -10.054528
54.53297 | -10.0572
54.5413 | -10.054528
54.54964 | -10.056818
54.55797 | -10.053
54.5663 | -10.05491
54.57464 | -10.056055
54.58297 | -10.057963
54.5913 | -10.059491
54.59964 | -10.053001
54.60797 | -10.058345
54.6163 | -10.054528
54.62464 | -10.05911
54.63297 | -10.054528
54.6413 | -10.056818
54.64964 | -10.053764
54.65797 | -10.059491
54.6663 | -10.0572
54.67464 | -10.057963
54.68297 | -10.056437
54.6913 | -10.05491
54.69964 | -10.0572
54.70797 | -10.055674
54.7163 | -10.057582
54.72464 | -10.055292
54.73297 | -10.053383
54.7413 | -10.055674
54.74964 | -10.052619
54.75797 | -10.055674
54.7663 | -10.054528
54.77464 | -10.054147
54.78297 | -10.059491
54.7913 | -10.058346
54.79964 | -10.054147
54.80797 | -10.05262
54.8163 | -10.056437
54.82464 | -10.051855
54.83297 | -10.056818
54.8413 | -10.053383
54.84964 | -10.055292
54.85797 | -10.057963
54.8663 | -10.059491
54.87464 | -10.05491
54.88297 | -10.056055
54.8913 | -10.057582
54.89964 | -10.052619
54.90797 | -10.058727
54.9163 | -10.054147
54.92464 | -10.0572
54.93297 | -10.058346
54.9413 | -10.056055
54.94964 | -10.050328
54.95797 | -10.052238
54.9663 | -10.049564
54.97464 | -10.0572
54.98297 | -10.053383
54.9913 | -10.0572
54.99964 | -10.056818
55.00797 | -10.059491
55.0163 | -10.055291
55.02464 | -10.056437
55.03297 | -10.052619
55.0413 | -10.056437
55.04964 | -10.051092
55.05797 | -10.055292
55.0663 | -10.053764
55.07464 | -10.054528
55.08297 | -10.056818
55.0913 | -10.055292
55.09964 | -10.053382
55.10797 | -10.05071
55.1163 | -10.053383
55.12464 | -10.053764
55.13297 | -10.051092
55.1413 | -10.054528
55.14964 | -10.053383
55.15797 | -10.049947
55.1663 | -10.049183
55.17464 | -10.053383
55.18297 | -10.047656
55.1913 | -10.054528
55.19964 | -10.051092
55.20797 | -10.051474
55.2163 | -10.057582
55.22464 | -10.055674
55.23297 | -10.051855
55.2413 | -10.056437
55.24964 | -10.053
55.25797 | -10.054528
55.2663 | -10.054528
55.27464 | -10.054528
55.28297 | -10.051092
55.2913 | -10.056818
55.29964 | -10.056437
55.30797 | -10.053001
55.3163 | -10.058345
55.32464 | -10.054528
55.33297 | -10.053001
55.3413 | -10.051856
55.34964 | -10.059109
55.35797 | -10.053382
55.3663 | -10.052619
55.37464 | -10.053001
55.38297 | -10.0614
55.3913 | -10.055292
55.39964 | -10.0572
55.40797 | -10.055292
55.4163 | -10.051092
55.42464 | -10.056437
55.43297 | -10.051474
55.4413 | -10.055292
55.44964 | -10.053382
55.45797 | -10.054528
55.4663 | -10.057963
55.47464 | -10.056055
55.48297 | -10.059873
55.4913 | -10.056437
55.49964 | -10.056055
55.50797 | -10.056437
55.5163 | -10.056055
55.52464 | -10.057582
55.53297 | -10.054528
55.5413 | -10.05491
55.54964 | -10.053382
55.55797 | -10.05491
55.5663 | -10.052619
55.57464 | -10.053001
55.58297 | -10.054528
55.5913 | -10.049946
55.59964 | -10.054146
55.60797 | -10.05071
55.6163 | -10.056437
55.62464 | -10.053383
55.63297 | -10.055292
55.6413 | -10.05491
55.64964 | -10.055674
55.65797 | -10.058346
55.6663 | -10.053
55.67464 | -10.05262
55.68297 | -10.0572
55.6913 | -10.054528
55.69964 | -10.054147
55.70797 | -10.056437
55.7163 | -10.053001
55.72464 | -10.053383
55.73297 | -10.0572
55.7413 | -10.057963
55.74964 | -10.060254
55.75797 | -10.0572
55.7663 | -10.055292
55.77464 | -10.053764
55.78297 | -10.05911
55.7913 | -10.051092
55.79964 | -10.054147
55.80797 | -10.058346
55.8163 | -10.053001
55.82464 | -10.060254
55.83297 | -10.053765
55.8413 | -10.053764
55.84964 | -10.054147
55.85797 | -10.057582
55.8663 | -10.05491
55.87464 | -10.057963
55.88297 | -10.0572
55.8913 | -10.061399
55.89964 | -10.056437
55.90797 | -10.055292
55.9163 | -10.057582
55.92464 | -10.059491
55.93297 | -10.055674
55.9413 | -10.056437
55.94964 | -10.053765
55.95797 | -10.060637
55.9663 | -10.0572
55.97464 | -10.05262
55.98297 | -10.057582
55.9913 | -10.059109
55.99964 | -10.057582
56.00797 | -10.058727
56.0163 | -10.054147
56.02464 | -10.050328
56.03297 | -10.056437
56.0413 | -10.054147
56.04964 | -10.053383
56.05797 | -10.05491
56.0663 | -10.049947
56.07464 | -10.051092
56.08297 | -10.051474
56.0913 | -10.049183
56.09964 | -10.05491
56.10797 | -10.05491
56.1163 | -10.048419
56.12464 | -10.049564
56.13297 | -10.05491
56.1413 | -10.049564
56.14964 | -10.051855
56.15797 | -10.056055
56.1663 | -10.054528
56.17464 | -10.053383
56.18297 | -10.0572
56.1913 | -10.058345
56.19964 | -10.054528
56.20797 | -10.055674
56.2163 | -10.051473
56.22464 | -10.053764
56.23297 | -10.054528
56.2413 | -10.05491
56.24964 | -10.058345
56.25797 | -10.052238
56.2663 | -10.059873
56.27464 | -10.0572
56.28297 | -10.054147
56.2913 | -10.056437
56.29964 | -10.056818
56.30797 | -10.055291
56.3163 | -10.057582
56.32464 | -10.055674
56.33297 | -10.056055
56.3413 | -10.053
56.34964 | -10.056819
56.35797 | -10.053764
56.3663 | -10.05071
56.37464 | -10.056055
56.38297 | -10.056055
56.3913 | -10.050328
56.39964 | -10.052238
56.40797 | -10.054528
56.4163 | -10.054528
56.42464 | -10.051474
56.43297 | -10.05491
56.4413 | -10.055674
56.44964 | -10.053383
56.45797 | -10.053
56.4663 | -10.054147
56.47464 | -10.055291
56.48297 | -10.053765
56.4913 | -10.056437
56.49964 | -10.056055
56.50797 | -10.0572
56.5163 | -10.051092
56.52464 | -10.059491
56.53297 | -10.058727
56.5413 | -10.052238
56.54964 | -10.049183
56.55797 | -10.05491
56.5663 | -10.060254
56.57464 | -10.052238
56.58297 | -10.053764
56.5913 | -10.051855
56.59964 | -10.05491
56.60797 | -10.051855
56.6163 | -10.061018
56.62464 | -10.05491
56.63297 | -10.056055
56.6413 | -10.052238
56.64964 | -10.053764
56.65797 | -10.0572
56.6663 | -10.055292
56.67464 | -10.056437
56.68297 | -10.057582
56.6913 | -10.055674
56.69964 | -10.053765
56.70797 | -10.055292
56.7163 | -10.056055
56.72464 | -10.0572
56.73297 | -10.0572
56.7413 | -10.056819
56.74964 | -10.062927
56.75797 | -10.055292
56.7663 | -10.049183
56.77464 | -10.049564
56.78297 | -10.049564
56.7913 | -10.050711
56.79964 | -10.05911
56.80797 | -10.054528
56.8163 | -10.059491
56.82464 | -10.058346
56.83297 | -10.051855
56.8413 | -10.055292
56.84964 | -10.057963
56.85797 | -10.058727
56.8663 | -10.061018
56.87464 | -10.058345
56.88297 | -10.053
56.8913 | -10.053764
56.89964 | -10.057582
56.90797 | -10.051092
56.9163 | -10.05491
56.92464 | -10.059873
56.93297 | -10.057582
56.9413 | -10.05491
56.94964 | -10.05491
56.95797 | -10.0572
56.9663 | -10.058346
56.97464 | -10.059491
56.98297 | -10.056819
56.9913 | -10.055292
56.99964 | -10.055674
57.00797 | -10.054528
57.0163 | -10.054528
57.02464 | -10.053764
57.03297 | -10.057582
57.0413 | -10.056437
57.04964 | -10.057582
57.05797 | -10.056055
57.0663 | -10.052619
57.07464 | -10.0572
57.08297 | -10.05491
57.0913 | -10.054146
57.09964 | -10.059491
57.10797 | -10.053
57.1163 | -10.056055
57.12464 | -10.0572
57.13297 | -10.058345
57.1413 | -10.059873
57.14964 | -10.053383
57.15797 | -10.05491
57.1663 | -10.056055
57.17464 | -10.059491
57.18297 | -10.056055
57.1913 | -10.060254
57.19964 | -10.057963
57.20797 | -10.055292
57.2163 | -10.05071
57.22464 | -10.054528
57.23297 | -10.056437
57.2413 | -10.056055
57.24964 | -10.054147
57.25797 | -10.054146
57.2663 | -10.053764
57.27464 | -10.055674
57.28297 | -10.058346
57.2913 | -10.057963
57.29964 | -10.053764
57.30797 | -10.057963
57.3163 | -10.049564
57.32464 | -10.05071
57.33297 | -10.053383
57.3413 | -10.0572
57.34964 | -10.057964
57.35797 | -10.05491
57.3663 | -10.05491
57.37464 | -10.057582
57.38297 | -10.058727
57.3913 | -10.059109
57.39964 | -10.05491
57.40797 | -10.059491
57.4163 | -10.05911
57.42464 | -10.057963
57.43297 | -10.059491
57.4413 | -10.056437
57.44964 | -10.058727
57.45797 | -10.05911
57.4663 | -10.060636
57.47464 | -10.055674
57.48297 | -10.054528
57.4913 | -10.059491
57.49964 | -10.059873
57.50797 | -10.060254
57.5163 | -10.054528
57.52464 | -10.056437
57.53297 | -10.053001
57.5413 | -10.056055
57.54964 | -10.058345
57.55797 | -10.055674
57.5663 | -10.053382
57.57464 | -10.056818
57.58297 | -10.056437
57.5913 | -10.053383
57.59964 | -10.053764
57.60797 | -10.060636
57.6163 | -10.057582
57.62464 | -10.053383
57.63297 | -10.054528
57.6413 | -10.063691
57.64964 | -10.057963
57.65797 | -10.058727
57.6663 | -10.056055
57.67464 | -10.059491
57.68297 | -10.0572
57.6913 | -10.055292
57.69964 | -10.058346
57.70797 | -10.057582
57.7163 | -10.056818
57.72464 | -10.059873
57.73297 | -10.056055
57.7413 | -10.055292
57.74964 | -10.057964
57.75797 | -10.055292
57.7663 | -10.058346
57.77464 | -10.055674
57.78297 | -10.056055
57.7913 | -10.053001
57.79964 | -10.053382
57.80797 | -10.049947
57.8163 | -10.051855
57.82464 | -10.056055
57.83297 | -10.054146
57.8413 | -10.055674
57.84964 | -10.053764
57.85797 | -10.054528
57.8663 | -10.056819
57.87464 | -10.058345
57.88297 | -10.053764
57.8913 | -10.056055
57.89964 | -10.056055
57.90797 | -10.061018
57.9163 | -10.053383
57.92464 | -10.055292
57.93297 | -10.0572
57.9413 | -10.059109
57.94964 | -10.056437
57.95797 | -10.062163
57.9663 | -10.058346
57.97464 | -10.062163
57.98297 | -10.059491
57.9913 | -10.054147
57.99964 | -10.059873
58.00797 | -10.060254
58.0163 | -10.056437
58.02464 | -10.058346
58.03297 | -10.054528
58.0413 | -10.062546
58.04964 | -10.053383
58.05797 | -10.056055
58.0663 | -10.058346
58.07464 | -10.059873
58.08297 | -10.056437
58.0913 | -10.054528
58.09964 | -10.056055
58.10797 | -10.056055
58.1163 | -10.058346
58.12464 | -10.056055
58.13297 | -10.056437
58.1413 | -10.056437
58.14964 | -10.060637
58.15797 | -10.05491
58.1663 | -10.056818
58.17464 | -10.053764
58.18297 | -10.055674
58.1913 | -10.055292
58.19964 | -10.057582
58.20797 | -10.05491
58.2163 | -10.059873
58.22464 | -10.057963
58.23297 | -10.059491
58.2413 | -10.060254
58.24964 | -10.057582
58.25797 | -10.060636
58.2663 | -10.056055
58.27464 | -10.056818
58.28297 | -10.056437
58.2913 | -10.055674
58.29964 | -10.0572
58.30797 | -10.056055
58.3163 | -10.0572
58.32464 | -10.056055
58.33297 | -10.060636
58.3413 | -10.05491
58.34964 | -10.055292
58.35797 | -10.053764
58.3663 | -10.0572
58.37464 | -10.059873
58.38297 | -10.054528
58.3913 | -10.058346
58.39964 | -10.055291
58.40797 | -10.054528
58.4163 | -10.055292
58.42464 | -10.054528
58.43297 | -10.0572
58.4413 | -10.054528
58.44964 | -10.05491
58.45797 | -10.056437
58.4663 | -10.053383
58.47464 | -10.050711
58.48297 | -10.05071
58.4913 | -10.053764
58.49964 | -10.054528
58.50797 | -10.056818
58.5163 | -10.056437
58.52464 | -10.050328
58.53297 | -10.054147
58.5413 | -10.051092
58.54964 | -10.051474
58.55797 | -10.047656
58.5663 | -10.055291
58.57464 | -10.055674
58.58297 | -10.059109
58.5913 | -10.053001
58.59964 | -10.055291
58.60797 | -10.053001
58.6163 | -10.052619
58.62464 | -10.054528
58.63297 | -10.055674
58.6413 | -10.056055
58.64964 | -10.057963
58.65797 | -10.053764
58.6663 | -10.050711
58.67464 | -10.055291
58.68297 | -10.05491
58.6913 | -10.057582
58.69964 | -10.055291
58.70797 | -10.053
58.7163 | -10.053764
58.72464 | -10.055291
58.73297 | -10.055292
58.7413 | -10.056437
58.74964 | -10.051855
58.75797 | -10.053383
58.7663 | -10.056055
58.77464 | -10.0572
58.78297 | -10.056437
58.7913 | -10.054147
58.79964 | -10.058727
58.80797 | -10.056437
58.8163 | -10.057582
58.82464 | -10.054146
58.83297 | -10.059109
58.8413 | -10.05491
58.84963518 | -10.05491
58.85797 | -10.056437
58.8663 | -10.0572
58.87464 | -10.05491
58.88297 | -10.056437
58.8913 | -10.05491
58.89964 | -10.056055
58.90797 | -10.057963
58.9163 | -10.0572
58.92464 | -10.058346
58.93297 | -10.061399
58.9413 | -10.060637
58.94964 | -10.055674
58.95797 | -10.057963
58.9663 | -10.059491
58.97464 | -10.054528
58.98297 | -10.0572
58.9913 | -10.058727
58.99964 | -10.058346
59.00797 | -10.057582
59.0163 | -10.0572
59.02464 | -10.057582
59.03297 | -10.056437
59.0413 | -10.058727
59.04964 | -10.05491
59.05797 | -10.061782
59.0663 | -10.056437
59.07464 | -10.055674
59.08297 | -10.055674
59.0913 | -10.055674
59.09964 | -10.057963
59.10797 | -10.057582
59.1163 | -10.05491
59.12464 | -10.055674
59.13297 | -10.056818
59.1413 | -10.055292
59.14964 | -10.057963
59.15797 | -10.053001
59.1663 | -10.055674
59.17464 | -10.053383
59.18297 | -10.056437
59.1913 | -10.051092
59.19964 | -10.058727
59.20797 | -10.059491
59.2163 | -10.053764
59.22464 | -10.055674
59.23297 | -10.053764
59.2413 | -10.057963
59.24964 | -10.055291
59.25797 | -10.05911
59.2663 | -10.053
59.27464 | -10.061399
59.28297 | -10.058727
59.2913 | -10.057963
59.29964 | -10.059491
59.30797 | -10.051855
59.3163 | -10.053382
59.32464 | -10.0572
59.33297 | -10.057963
59.3413 | -10.055292
59.34964 | -10.056818
59.35797 | -10.056437
59.3663 | -10.054528
59.37464 | -10.05491
59.38297 | -10.056437
59.3913 | -10.056055
59.39964 | -10.054147
59.40797 | -10.058727
59.4163 | -10.055292
59.42464 | -10.052619
59.43297 | -10.05911
59.4413 | -10.0572
59.44964 | -10.057582
59.45797 | -10.053383
59.4663 | -10.053001
59.47464 | -10.053383
59.48297 | -10.051474
59.4913 | -10.058727
59.49964 | -10.051855
59.50797 | -10.056055
59.5163 | -10.051856
59.52464 | -10.05491
59.53297 | -10.057582
59.5413 | -10.056818
59.54964 | -10.05491
59.55797 | -10.062164
59.5663 | -10.0572
59.57464 | -10.058727
59.58297 | -10.057582
59.5913 | -10.057582
59.59964 | -10.059873
59.60797 | -10.0572
59.6163 | -10.053765
59.62464 | -10.056437
59.63297 | -10.055674
59.6413 | -10.052238
59.64964 | -10.057582
59.65797 | -10.055674
59.6663 | -10.055674
59.67464 | -10.055292
59.68297 | -10.055674
59.6913 | -10.060255
59.69964 | -10.062164
59.70797 | -10.05491
59.7163 | -10.053383
59.72464 | -10.05491
59.73297 | -10.056437
59.7413 | -10.059873
59.74964 | -10.050711
59.75797 | -10.056819
59.7663 | -10.053383
59.77464 | -10.054146
59.78297 | -10.056437
59.7913 | -10.055292
59.79964 | -10.049564
59.80797 | -10.05071
59.8163 | -10.055674
59.82464 | -10.060255
59.83297 | -10.054528
59.8413 | -10.057963
59.84964 | -10.055292
59.85797 | -10.056818
59.8663 | -10.053764
59.87464 | -10.054146
59.88297 | -10.052238
59.8913 | -10.0572
59.89964 | -10.056818
59.90797 | -10.052619
59.9163 | -10.051856
59.92464 | -10.051474
59.93297 | -10.053001
59.9413 | -10.054528
59.94964 | -10.056437
59.95797 | -10.055292
59.9663 | -10.051474
59.97464 | -10.055292
59.98297 | -10.054147
59.9913 | -10.050711
59.99964 | -10.054528
60.00797 | -10.054528
60.0163 | -10.051856
60.02464 | -10.05262
60.03297 | -10.055674
60.0413 | -10.05491
60.04964 | -10.049564
60.05797 | -10.05491
60.0663 | -10.055674
60.07464 | -10.054147
60.08297 | -10.050328
60.0913 | -10.053382
60.09964 | -10.054147
60.10797 | -10.053
60.1163 | -10.055674
60.12464 | -10.053764
60.13297 | -10.051092
60.1413 | -10.054147
60.14964 | -10.053383
60.15797 | -10.054528
60.1663 | -10.053001
60.17464 | -10.056055
60.18297 | -10.053001
60.1913 | -10.05491
60.19964 | -10.05262
60.20797 | -10.057963
60.2163 | -10.054147
60.22464 | -10.053001
60.23297 | -10.055674
60.2413 | -10.054147
60.24964 | -10.052619
60.25797 | -10.054147
60.2663 | -10.05071
60.27464 | -10.057963
60.28297 | -10.05491
60.2913 | -10.056055
60.29964 | -10.057582
60.30797 | -10.054147
60.3163 | -10.057582
60.32464 | -10.055291
60.33297 | -10.054147
60.3413 | -10.057963
60.34964 | -10.0572
60.35797 | -10.053764
60.3663 | -10.058727
60.37464 | -10.051855
60.38297 | -10.053764
60.3913 | -10.053764
60.39964 | -10.051474
60.40797 | -10.060637
60.4163 | -10.053764
60.42464 | -10.055674
60.43297 | -10.056055
60.4413 | -10.053765
60.44964 | -10.056437
60.45797 | -10.054528
60.4663 | -10.056818
60.47464 | -10.05491
60.48297 | -10.056055
60.4913 | -10.053765
60.49964 | -10.053764
60.50797 | -10.053
60.5163 | -10.0572
60.52464 | -10.051856
60.53297 | -10.059109
60.5413 | -10.051855
60.54964 | -10.052238
60.55797 | -10.054528
60.5663 | -10.058346
60.57464 | -10.049947
60.58297 | -10.052619
60.5913 | -10.053001
60.59964 | -10.054528
60.60797 | -10.055292
60.6163 | -10.053764
60.62464 | -10.056055
60.63297 | -10.049946
60.6413 | -10.053001
60.64964 | -10.053382
60.65797 | -10.054147
60.6663 | -10.053764
60.67464 | -10.051474
60.68297 | -10.053764
60.6913 | -10.053382
60.69964 | -10.05071
60.70797 | -10.053764
60.7163 | -10.058346
60.72464 | -10.053
60.73297 | -10.054528
60.7413 | -10.056818
60.74964 | -10.054146
60.75797 | -10.052619
60.7663 | -10.054147
60.77464 | -10.05491
60.78297 | -10.0572
60.7913 | -10.056818
60.79964 | -10.055674
60.80797 | -10.056818
60.8163 | -10.053383
60.82464 | -10.054528
60.83297 | -10.058727
60.8413 | -10.053764
60.84964 | -10.049564
60.85797 | -10.050711
60.8663 | -10.0572
60.87464 | -10.053
60.88297 | -10.055674
60.8913 | -10.056819
60.89964 | -10.054528
60.90797 | -10.051856
60.9163 | -10.050711
60.92464 | -10.055674
60.93297 | -10.0572
60.9413 | -10.05071
60.94964 | -10.058345
60.95797 | -10.052238
60.9663 | -10.046892
60.97464 | -10.055674
60.98297 | -10.057963
60.9913 | -10.051092
60.99964 | -10.055674
61.00797 | -10.055292
61.0163 | -10.054528
61.02464 | -10.056055
61.03297 | -10.055674
61.0413 | -10.054146
61.04964 | -10.055292
61.05797 | -10.053764
61.0663 | -10.0572
61.07464 | -10.057964
61.08297 | -10.051855
61.0913 | -10.054528
61.09964 | -10.054147
61.10797 | -10.0572
61.1163 | -10.054528
61.12464 | -10.055292
61.13297 | -10.057963
61.1413 | -10.053383
61.14964 | -10.060254
61.15797 | -10.055291
61.1663 | -10.054528
61.17464 | -10.059109
61.18297 | -10.056055
61.1913 | -10.056437
61.19964 | -10.054147
61.20797 | -10.058346
61.2163 | -10.0572
61.22464 | -10.055674
61.23297 | -10.054147
61.2413 | -10.053
61.24964 | -10.057582
61.25797 | -10.054146
61.2663 | -10.055674
61.27464 | -10.05491
61.28297 | -10.056055
61.2913 | -10.056055
61.29964 | -10.057582
61.30797 | -10.05491
61.3163 | -10.053001
61.32464 | -10.0572
61.33297 | -10.054147
61.3413 | -10.058346
61.34964 | -10.056437
61.35797 | -10.052238
61.3663 | -10.061399
61.37464 | -10.05911
61.38297 | -10.057964
61.3913 | -10.053764
61.39964 | -10.060255
61.40797 | -10.059491
61.4163 | -10.055674
61.42464 | -10.061018
61.43297 | -10.056055
61.4413 | -10.057582
61.44964 | -10.053001
61.45797 | -10.060255
61.4663 | -10.0572
61.47464 | -10.060255
61.48297 | -10.056055
61.4913 | -10.055674
61.49964 | -10.056819
61.50797 | -10.0572
61.5163 | -10.056055
61.52464 | -10.051855
61.53297 | -10.05491
61.5413 | -10.058345
61.54964 | -10.053
61.55797 | -10.053764
61.5663 | -10.056055
61.57464 | -10.059491
61.58297 | -10.05911
61.5913 | -10.05071
61.59964 | -10.055674
61.60797 | -10.056819
61.6163 | -10.052238
61.62464 | -10.05491
61.63297 | -10.0572
61.6413 | -10.056818
61.64964 | -10.058727
61.65797 | -10.056818
61.6663 | -10.054528
61.67464 | -10.054147
61.68297 | -10.056818
61.6913 | -10.054528
61.69964 | -10.050328
61.70797 | -10.054147
61.7163 | -10.055292
61.72464 | -10.051855
61.73297 | -10.056819
61.7413 | -10.053765
61.74964 | -10.058346
61.75797 | -10.056055
61.7663 | -10.058727
61.77464 | -10.057964
61.78297 | -10.056055
61.7913 | -10.053001
61.79964 | -10.057582
61.80797 | -10.058346
61.8163 | -10.056437
61.82464 | -10.059491
61.83297 | -10.059109
61.8413 | -10.051474
61.84964 | -10.053383
61.85797 | -10.053764
61.8663 | -10.057963
61.87464 | -10.057963
61.88297 | -10.055674
61.8913 | -10.058727
61.89964 | -10.05071
61.90797 | -10.056055
61.9163 | -10.05911
61.92464 | -10.056055
61.93297 | -10.053764
61.9413 | -10.0572
61.94964 | -10.057963
61.95797 | -10.059109
61.9663 | -10.052238
61.97464 | -10.058727
61.98297 | -10.055674
61.9913 | -10.052238
61.99964 | -10.051091
62.00797 | -10.05491
62.0163 | -10.058345
62.02464 | -10.059491
62.03297 | -10.054147
62.0413 | -10.055292
62.04964 | -10.055292
62.05797 | -10.054147
62.0663 | -10.051856
62.07464 | -10.053764
62.08297 | -10.056437
62.0913 | -10.051856
62.09964 | -10.055292
62.10797 | -10.057582
62.1163 | -10.057963
62.12464 | -10.053001
62.13297 | -10.060255
62.1413 | -10.05262
62.14964 | -10.056437
62.15797 | -10.051474
62.1663 | -10.05071
62.17464 | -10.057582
62.18297 | -10.051474
62.1913 | -10.056055
62.19964 | -10.057963
62.20797 | -10.060254
62.2163 | -10.056437
62.22464 | -10.055292
62.23297 | -10.054147
62.2413 | -10.058727
62.24964 | -10.059491
62.25797 | -10.055292
62.2663 | -10.054147
62.27464 | -10.055674
62.28297 | -10.058346
62.2913 | -10.054528
62.29964 | -10.05071
62.30797 | -10.055292
62.3163 | -10.053383
62.32464 | -10.054147
62.33297 | -10.057963
62.3413 | -10.053764
62.34964 | -10.057963
62.35797 | -10.056818
62.3663 | -10.054147
62.37464 | -10.053383
62.38297 | -10.054528
62.3913 | -10.051474
62.39964 | -10.056818
62.40797 | -10.056055
62.4163 | -10.054147
62.42464 | -10.053764
62.43297 | -10.0572
62.4413 | -10.051855
62.44964 | -10.054528
62.45797 | -10.053765
62.4663 | -10.059109
62.47464 | -10.052619
62.48297 | -10.052619
62.4913 | -10.050328
62.49964 | -10.0572
62.50797 | -10.053383
62.5163 | -10.051474
62.52464 | -10.049564
62.53297 | -10.052619
62.5413 | -10.0572
62.54964 | -10.055291
62.55797 | -10.054528
62.5663 | -10.058346
62.57464 | -10.05491
62.58297 | -10.051855
62.5913 | -10.054528
62.59964 | -10.055674
62.60797 | -10.053383
62.6163 | -10.057582
62.62464 | -10.055292
62.63297 | -10.060254
62.6413 | -10.0572
62.64964 | -10.053383
62.65797 | -10.060254
62.6663 | -10.059873
62.67464 | -10.05491
62.68297 | -10.053383
62.6913 | -10.054528
62.69964 | -10.051474
62.70797 | -10.053765
62.7163 | -10.051855
62.72464 | -10.057582
62.73297 | -10.055674
62.7413 | -10.059491
62.74964 | -10.057963
62.75797 | -10.055291
62.7663 | -10.057963
62.77464 | -10.056818
62.78297 | -10.054147
62.7913 | -10.057963
62.79964 | -10.056055
62.80797 | -10.051474
62.8163 | -10.059873
62.82464 | -10.055674
62.83297 | -10.057582
62.8413 | -10.056055
62.84964 | -10.053001
62.85797 | -10.056818
62.8663 | -10.053382
62.87464 | -10.056818
62.88297 | -10.055292
62.8913 | -10.0572
62.89964 | -10.0572
62.90797 | -10.051474
62.9163 | -10.056055
62.92464 | -10.051474
62.93297 | -10.054147
62.9413 | -10.057963
62.94964 | -10.053001
62.95797 | -10.055674
62.9663 | -10.055292
62.97464 | -10.056055
62.98297 | -10.054147
62.9913 | -10.053001
62.99964 | -10.058727
63.00797 | -10.056437
63.0163 | -10.057582
63.02464 | -10.057582
63.03297 | -10.053765
63.0413 | -10.055292
63.04964 | -10.056437
63.05797 | -10.058346
63.0663 | -10.053383
63.07464 | -10.060254
63.08297 | -10.058727
63.0913 | -10.056819
63.09964 | -10.056055
63.10797 | -10.048038
63.1163 | -10.053001
63.12464 | -10.056055
63.13297 | -10.0572
63.1413 | -10.05491
63.14964 | -10.056819
63.15797 | -10.056437
63.1663 | -10.055674
63.17464 | -10.05491
63.18297 | -10.0572
63.1913 | -10.052238
63.19964 | -10.054147
63.20797 | -10.047655
63.2163 | -10.054147
63.22464 | -10.053765
63.23297 | -10.051855
63.2413 | -10.056819
63.24964 | -10.056437
63.25797 | -10.054528
63.2663 | -10.056437
63.27464 | -10.059109
63.28297 | -10.053382
63.2913 | -10.056055
63.29964 | -10.05262
63.30797 | -10.056055
63.3163 | -10.056055
63.32464 | -10.054147
63.33297 | -10.056437
63.3413 | -10.052619
63.34964 | -10.057963
63.35797 | -10.0572
63.3663 | -10.051855
63.37464 | -10.054528
63.38297 | -10.057963
63.3913 | -10.053
63.39964 | -10.056818
63.40797 | -10.054147
63.4163 | -10.058727
63.42464 | -10.060254
63.43297 | -10.059491
63.4413 | -10.054528
63.44964 | -10.053383
63.45797 | -10.058727
63.4663 | -10.056055
63.47464 | -10.058345
63.48297 | -10.05491
63.4913 | -10.059491
63.49964 | -10.054528
63.50797 | -10.059109
63.5163 | -10.056818
63.52464 | -10.054147
63.53297 | -10.056437
63.5413 | -10.058346
63.54964 | -10.050328
63.55797 | -10.054528
63.5663 | -10.059109
63.57464 | -10.056055
63.58297 | -10.054147
63.5913 | -10.054147
63.59964 | -10.058346
63.60797 | -10.05491
63.6163 | -10.053764
63.62464 | -10.05071
63.63297 | -10.058345
63.6413 | -10.056437
63.64964 | -10.056437
63.65797 | -10.054528
63.6663 | -10.055674
63.67464 | -10.058727
63.68297 | -10.059491
63.6913 | -10.057582
63.69964 | -10.0572
63.70797 | -10.060254
63.7163 | -10.053001
63.72464 | -10.057582
63.73297 | -10.055291
63.7413 | -10.055674
63.74964 | -10.054528
63.75797 | -10.05491
63.7663 | -10.053764
63.77464 | -10.054528
63.78297 | -10.0572
63.7913 | -10.055674
63.79964 | -10.055292
63.80797 | -10.056818
63.8163 | -10.056818
63.82464 | -10.056818
63.83297 | -10.060636
63.8413 | -10.054528
63.84964 | -10.055674
63.85797 | -10.053764
63.8663 | -10.052238
63.87464 | -10.05491
63.88297 | -10.059109
63.8913 | -10.054147
63.89964 | -10.058727
63.90797 | -10.056055
63.9163 | -10.060254
63.92464 | -10.056055
63.93297 | -10.056437
63.9413 | -10.058346
63.94964 | -10.058727
63.95797 | -10.057963
63.9663 | -10.056819
63.97464 | -10.056055
63.98297 | -10.059109
63.9913 | -10.061018
63.99964 | -10.056819
64.00797 | -10.058346
64.0163 | -10.054528
64.02464 | -10.057582
64.03297 | -10.058346
64.0413 | -10.05491
64.04964 | -10.056818
64.05797 | -10.057964
64.0663 | -10.055674
64.07464 | -10.061018
64.08297 | -10.056055
64.0913 | -10.062163
64.09964 | -10.058346
64.10797 | -10.056055
64.1163 | -10.060637
64.12464 | -10.056437
64.13297 | -10.059873
64.1413 | -10.058727
64.14964 | -10.052619
64.15797 | -10.055292
64.1663 | -10.055674
64.17464 | -10.053001
64.18297 | -10.053383
64.1913 | -10.056437
64.19964 | -10.055674
64.20797 | -10.053765
64.2163 | -10.0572
64.22464 | -10.056819
64.23297 | -10.060637
64.2413 | -10.057964
64.24964 | -10.062163
64.25797 | -10.05491
64.2663 | -10.055292
64.27464 | -10.057963
64.28297 | -10.053764
64.2913 | -10.056818
64.29964 | -10.057963
64.30797 | -10.056819
64.3163 | -10.055674
64.32464 | -10.053382
64.33297 | -10.052619
64.3413 | -10.056437
64.34964 | -10.056437
64.35797 | -10.059491
64.3663 | -10.056055
64.37464 | -10.054147
64.38297 | -10.052619
64.3913 | -10.056437
64.39964 | -10.054147
64.40797 | -10.053383
64.4163 | -10.056055
64.42464 | -10.055674
64.43297 | -10.054147
64.4413 | -10.061018
64.44964 | -10.0572
64.45797 | -10.059873
64.4663 | -10.060637
64.47464 | -10.0572
64.48297 | -10.056818
64.4913 | -10.064454
64.49964 | -10.053
64.50797 | -10.056819
64.5163 | -10.056055
64.52464 | -10.056818
64.53297 | -10.058727
64.5413 | -10.057963
64.54964 | -10.056819
64.55797 | -10.053383
64.5663 | -10.056437
64.57464 | -10.054528
64.58297 | -10.056055
64.5913 | -10.061399
64.59964 | -10.057582
64.60797 | -10.058346
64.6163 | -10.055292
64.62464 | -10.056818
64.63297 | -10.055292
64.6413 | -10.053001
64.64964 | -10.0572
64.65797 | -10.058727
64.6663 | -10.051473
64.67464 | -10.0572
64.68297 | -10.054147
64.6913 | -10.053383
64.69964 | -10.052238
64.70797 | -10.056055
64.7163 | -10.05911
64.72464 | -10.058727
64.73297 | -10.059109
64.7413 | -10.055674
64.74964 | -10.055674
64.75797 | -10.053
64.7663 | -10.056055
64.77464 | -10.051856
64.78297 | -10.053764
64.7913 | -10.059109
64.79964 | -10.054146
64.80797 | -10.056818
64.8163 | -10.053764
64.82464 | -10.054147
64.83297 | -10.058727
64.8413 | -10.056818
64.84964 | -10.057964
64.85797 | -10.057963
64.8663 | -10.053765
64.87464 | -10.055292
64.88297 | -10.054528
64.8913 | -10.055674
64.89964 | -10.057963
64.90797 | -10.058727
64.9163 | -10.0572
64.92464 | -10.0572
64.93297 | -10.056818
64.9413 | -10.056055
64.94964 | -10.057963
64.95797 | -10.061018
64.9663 | -10.060636
64.97464 | -10.057963
64.98297 | -10.054528
64.9913 | -10.053001
64.99964 | -10.057582
65.00797 | -10.056818
65.0163 | -10.055674
65.02464 | -10.056437
65.03297 | -10.058346
65.0413 | -10.054528
65.04964 | -10.0572
65.05797 | -10.056819
65.0663 | -10.057963
65.07464 | -10.056055
65.08297 | -10.056055
65.0913 | -10.0614
65.09964 | -10.055292
65.10797 | -10.05491
65.1163 | -10.055674
65.12464 | -10.0572
65.13297 | -10.056055
65.1413 | -10.05491
65.14964 | -10.055674
65.15797 | -10.054528
65.1663 | -10.057963
65.17464 | -10.058346
65.18297 | -10.055292
65.1913 | -10.053383
65.19964 | -10.056055
65.20797 | -10.059491
65.2163 | -10.059109
65.22464 | -10.052238
65.23297 | -10.05491
65.2413 | -10.058346
65.24964 | -10.058727
65.25797 | -10.0572
65.2663 | -10.056818
65.27464 | -10.053001
65.28297 | -10.051092
65.2913 | -10.057582
65.29964 | -10.054147
65.30797 | -10.050711
65.3163 | -10.056818
65.32464 | -10.056055
65.33297 | -10.056055
65.3413 | -10.056055
65.34964 | -10.053764
65.35797 | -10.055674
65.3663 | -10.053
65.37464 | -10.056819
65.38297 | -10.054528
65.3913 | -10.055291
65.39964 | -10.055674
65.40797 | -10.054147
65.4163 | -10.056818
65.42464 | -10.062163
65.43297 | -10.053764
65.4413 | -10.05911
65.44964 | -10.0572
65.45797 | -10.055674
65.4663 | -10.056437
65.47464 | -10.05911
65.48297 | -10.056437
65.4913 | -10.055674
65.49964 | -10.052238
65.50797 | -10.056055
65.5163 | -10.057582
65.52464 | -10.055292
65.53297 | -10.0572
65.5413 | -10.05911
65.54964 | -10.060254
65.55797 | -10.051474
65.5663 | -10.055292
65.57464 | -10.058727
65.58297 | -10.057963
65.5913 | -10.057582
65.59964 | -10.056819
65.60797 | -10.055674
65.6163 | -10.056818
65.62464 | -10.057582
65.63297 | -10.053383
65.6413 | -10.059873
65.64964 | -10.052619
65.65797 | -10.05071
65.6663 | -10.055674
65.67464 | -10.057582
65.68297 | -10.056437
65.6913 | -10.056437
65.69964 | -10.0572
65.70797 | -10.056437
65.7163 | -10.0572
65.72464 | -10.054146
65.73297 | -10.054147
65.7413 | -10.059109
65.74964 | -10.060637
65.75797 | -10.059109
65.7663 | -10.060637
65.77464 | -10.0614
65.78297 | -10.057963
65.7913 | -10.059873
65.79964 | -10.053383
65.80797 | -10.055674
65.8163 | -10.061782
65.82464 | -10.058345
65.83297 | -10.058346
65.8413 | -10.057963
65.84964 | -10.064073
65.85797 | -10.0572
65.8663 | -10.057582
65.87464 | -10.0572
65.88297 | -10.056055
65.8913 | -10.059109
65.89964 | -10.059109
65.90797 | -10.056055
65.9163 | -10.052238
65.92464 | -10.053765
65.93297 | -10.057582
65.9413 | -10.055292
65.94964 | -10.055292
65.95797 | -10.055674
65.9663 | -10.05491
65.97464 | -10.058346
65.98297 | -10.056818
65.9913 | -10.059873
65.99963 | -10.055674
66.00797 | -10.054528
66.0163 | -10.054147
66.02463 | -10.054147
66.03297 | -10.060254
66.0413 | -10.060637
66.04963 | -10.059873
66.05797 | -10.059109
66.0663 | -10.058727
66.07463 | -10.061399
66.08297 | -10.057963
66.0913 | -10.064454
66.09963 | -10.056437
66.10797 | -10.060637
66.1163 | -10.0572
66.12463 | -10.062546
66.13297 | -10.062926
66.1413 | -10.055291
66.14963 | -10.056437
66.15797 | -10.059873
66.1663 | -10.058346
66.17463 | -10.060637
66.18297 | -10.062164
66.1913 | -10.061782
66.19963 | -10.0572
66.20797 | -10.055292
66.2163 | -10.059873
66.22463 | -10.0572
66.23297 | -10.062163
66.2413 | -10.062546
66.24963 | -10.055292
66.25797 | -10.054146
66.2663 | -10.05491
66.27463 | -10.057963
66.28297 | -10.059873
66.2913 | -10.059491
66.29963 | -10.055674
66.30797 | -10.056437
66.3163 | -10.062545
66.32463 | -10.056818
66.33297 | -10.058345
66.3413 | -10.058346
66.34963 | -10.0572
66.35797 | -10.053764
66.3663 | -10.054528
66.37463 | -10.060255
66.38297 | -10.061782
66.3913 | -10.061018
66.39963 | -10.057582
66.40797 | -10.055292
66.4163 | -10.056818
66.42463 | -10.062163
66.43297 | -10.0572
66.4413 | -10.0572
66.44963 | -10.056818
66.45797 | -10.053
66.4663 | -10.055292
66.47463 | -10.062927
66.48297 | -10.055674
66.4913 | -10.053764
66.49963 | -10.055291
66.50797 | -10.059109
66.5163 | -10.056437
66.52463 | -10.05911
66.53297 | -10.052619
66.5413 | -10.056055
66.54963 | -10.051474
66.55797 | -10.05491
66.5663 | -10.053764
66.57463 | -10.0572
66.58297 | -10.054147
66.5913 | -10.050711
66.59963 | -10.049564
66.60797 | -10.053001
66.6163 | -10.055674
66.62463 | -10.05491
66.63297 | -10.056437
66.6413 | -10.056818
66.64963 | -10.051855
66.65797 | -10.053383
66.6663 | -10.056818
66.67463 | -10.056818
66.68297 | -10.055291
66.6913 | -10.055291
66.69963 | -10.053383
66.70797 | -10.049946
66.7163 | -10.053001
66.72463 | -10.052619
66.73297 | -10.054146
66.7413 | -10.053383
66.74963 | -10.052619
66.75797 | -10.051474
66.7663 | -10.058727
66.77463 | -10.053
66.78297 | -10.055292
66.7913 | -10.056818
66.79963 | -10.057582
66.80797 | -10.059109
66.8163 | -10.056818
66.82463 | -10.05491
66.83297 | -10.057963
66.8413 | -10.05911
66.84963 | -10.055674
66.85797 | -10.058727
66.8663 | -10.053001
66.87463 | -10.057582
66.88297 | -10.056437
66.8913 | -10.054147
66.89963 | -10.052619
66.90797 | -10.054528
66.9163 | -10.053383
66.92463 | -10.055292
66.93297 | -10.058346
66.9413 | -10.05491
66.94963 | -10.056819
66.95797 | -10.059874
66.9663 | -10.056437
66.97463 | -10.056437
66.98297 | -10.054146
66.9913 | -10.056437
66.99963 | -10.054147
67.00797 | -10.054528
67.0163 | -10.058345
67.02463 | -10.054528
67.03297 | -10.055674
67.0413 | -10.052238
67.04963 | -10.052619
67.05797 | -10.058346
67.0663 | -10.057963
67.07463 | -10.054528
67.08297 | -10.055674
67.0913 | -10.0614
67.09963 | -10.0572
67.10797 | -10.059491
67.1163 | -10.058727
67.12463 | -10.058727
67.13297 | -10.054147
67.1413 | -10.057963
67.14963 | -10.051091
67.15797 | -10.056818
67.1663 | -10.058727
67.17463 | -10.053383
67.18297 | -10.0572
67.1913 | -10.058727
67.19963 | -10.0572
67.20797 | -10.062545
67.2163 | -10.055674
67.22463 | -10.056819
67.23297 | -10.055674
67.2413 | -10.0572
67.24963 | -10.057963
67.25797 | -10.055674
67.2663 | -10.0572
67.27463 | -10.054528
67.28297 | -10.0572
67.2913 | -10.056818
67.29963 | -10.058346
67.30797 | -10.05911
67.3163 | -10.056819
67.32463 | -10.054147
67.33297 | -10.053383
67.3413 | -10.059873
67.34963 | -10.054146
67.35797 | -10.059109
67.3663 | -10.055674
67.37463 | -10.060254
67.38297 | -10.05491
67.3913 | -10.059491
67.39963 | -10.053383
67.40797 | -10.058346
67.4163 | -10.053764
67.42463 | -10.056818
67.43297 | -10.055291
67.4413 | -10.054147
67.44963 | -10.056055
67.45797 | -10.059491
67.4663 | -10.056437
67.47463 | -10.055674
67.48297 | -10.055674
67.4913 | -10.05491
67.49963 | -10.053001
67.50797 | -10.055292
67.5163 | -10.055674
67.52463 | -10.053764
67.53297 | -10.0572
67.5413 | -10.053764
67.54963 | -10.053765
67.55797 | -10.053
67.5663 | -10.056819
67.57463 | -10.054528
67.58297 | -10.054147
67.5913 | -10.053382
67.59963 | -10.05491
67.60797 | -10.051474
67.6163 | -10.056437
67.62463 | -10.055292
67.63297 | -10.052238
67.6413 | -10.054147
67.64963 | -10.053764
67.65797 | -10.054528
67.6663 | -10.059491
67.67463 | -10.054528
67.68297 | -10.0572
67.6913 | -10.053383
67.69963 | -10.054147
67.70797 | -10.053765
67.7163 | -10.055674
67.72463 | -10.060637
67.73297 | -10.059873
67.7413 | -10.056818
67.74963 | -10.055674
67.75797 | -10.0572
67.7663 | -10.05491
67.77463 | -10.059491
67.78297 | -10.057582
67.7913 | -10.054528
67.79963 | -10.052238
67.80797 | -10.054147
67.8163 | -10.056055
67.82463 | -10.053382
67.83297 | -10.056437
67.8413 | -10.058727
67.84963 | -10.055291
67.85797 | -10.055292
67.8663 | -10.060637
67.87463 | -10.053764
67.88297 | -10.055674
67.8913 | -10.054528
67.89963 | -10.0572
67.90797 | -10.055292
67.9163 | -10.056437
67.92463 | -10.055674
67.93297 | -10.061782
67.9413 | -10.059109
67.94963 | -10.053001
67.95797 | -10.057582
67.9663 | -10.053764
67.97463 | -10.05262
67.98297 | -10.057582
67.9913 | -10.051856
67.99963 | -10.05491
68.00797 | -10.05491
68.0163 | -10.062546
68.02463 | -10.05491
68.03297 | -10.058346
68.0413 | -10.05911
68.04963 | -10.05491
68.05797 | -10.061018
68.0663 | -10.059873
68.07463 | -10.057582
68.08297 | -10.057963
68.0913 | -10.053765
68.09963 | -10.05491
68.10797 | -10.059873
68.1163 | -10.062927
68.12463 | -10.058346
68.13297 | -10.05262
68.1413 | -10.05911
68.14963 | -10.058346
68.15797 | -10.053764
68.1663 | -10.053001
68.17463 | -10.05491
68.18297 | -10.056055
68.1913 | -10.053764
68.19963 | -10.057582
68.20797 | -10.056818
68.2163 | -10.053383
68.22463 | -10.062164
68.23297 | -10.057964
68.2413 | -10.055674
68.24963 | -10.053
68.25797 | -10.059491
68.2663 | -10.062163
68.27463 | -10.054528
68.28297 | -10.051092
68.2913 | -10.061018
68.29963 | -10.056055
68.30797 | -10.054528
68.3163 | -10.05491
68.32463 | -10.05491
68.33297 | -10.05491
68.3413 | -10.059109
68.34963 | -10.057963
68.35797 | -10.055674
68.3663 | -10.056437
68.37463 | -10.055674
68.38297 | -10.054528
68.3913 | -10.061018
68.39963 | -10.053382
68.40797 | -10.055674
68.4163 | -10.055674
68.42463 | -10.056437
68.43297 | -10.059109
68.4413 | -10.053764
68.44963 | -10.060637
68.45797 | -10.059109
68.4663 | -10.060637
68.47463 | -10.059873
68.48297 | -10.053764
68.4913 | -10.054147
68.49963 | -10.056055
68.50797 | -10.05491
68.5163 | -10.05491
68.52463 | -10.057582
68.53297 | -10.056818
68.5413 | -10.056437
68.54963 | -10.056818
68.55797 | -10.060637
68.5663 | -10.0572
68.57463 | -10.059491
68.58297 | -10.060636
68.5913 | -10.05491
68.59963 | -10.061018
68.60797 | -10.058727
68.6163 | -10.057963
68.62463 | -10.052619
68.63297 | -10.056437
68.6413 | -10.054147
68.64963 | -10.055674
68.65797 | -10.054147
68.6663 | -10.056819
68.67463 | -10.056818
68.68297 | -10.056818
68.6913 | -10.057963
68.69963 | -10.056055
68.70797 | -10.057963
68.7163 | -10.055292
68.72463 | -10.056055
68.73297 | -10.05911
68.7413 | -10.055674
68.74963 | -10.053764
68.75797 | -10.053
68.7663 | -10.049564
68.77463 | -10.053
68.78297 | -10.060255
68.7913 | -10.056437
68.79963 | -10.051856
68.80797 | -10.061018
68.8163 | -10.056437
68.82463 | -10.056819
68.83297 | -10.054146
68.8413 | -10.054528
68.84963 | -10.053764
68.85797 | -10.046892
68.8663 | -10.055292
68.87463 | -10.060637
68.88297 | -10.052238
68.8913 | -10.05491
68.89963 | -10.057963
68.90797 | -10.055292
68.9163 | -10.051855
68.92463 | -10.056437
68.93297 | -10.055292
68.9413 | -10.053764
68.94963 | -10.056055
68.95797 | -10.053383
68.9663 | -10.059109
68.97463 | -10.0572
68.98297 | -10.052619
68.9913 | -10.053
68.99963 | -10.054528
69.00797 | -10.053764
69.0163 | -10.056055
69.02463 | -10.060637
69.03297 | -10.057582
69.0413 | -10.058345
69.04963 | -10.059109
69.05797 | -10.057964
69.0663 | -10.056437
69.07463 | -10.060255
69.08297 | -10.058346
69.0913 | -10.053383
69.09963 | -10.050328
69.10797 | -10.059873
69.1163 | -10.061018
69.12463 | -10.054528
69.13297 | -10.053764
69.1413 | -10.060255
69.14963 | -10.054528
69.15797 | -10.057963
69.1663 | -10.059109
69.17463 | -10.058727
69.18297 | -10.052619
69.1913 | -10.057963
69.19963 | -10.054528
69.20797 | -10.0572
69.2163 | -10.056437
69.22463 | -10.05491
69.23297 | -10.049947
69.2413 | -10.060255
69.24963 | -10.059491
69.25797 | -10.057582
69.2663 | -10.048419
69.27463 | -10.056055
69.28297 | -10.056055
69.2913 | -10.050328
69.29963 | -10.058727
69.30797 | -10.052619
69.3163 | -10.053383
69.32463 | -10.053001
69.33297 | -10.051474
69.3413 | -10.05491
69.34963 | -10.057582
69.35797 | -10.058346
69.3663 | -10.053383
69.37463 | -10.054528
69.38297 | -10.056437
69.3913 | -10.053
69.39963 | -10.053764
69.40797 | -10.056819
69.4163 | -10.056437
69.42463 | -10.053383
69.43297 | -10.056437
69.4413 | -10.055674
69.44963 | -10.062164
69.45797 | -10.05491
69.4663 | -10.056818
69.47463 | -10.056055
69.48297 | -10.059109
69.4913 | -10.055674
69.49963 | -10.056055
69.50797 | -10.056437
69.5163 | -10.056055
69.52463 | -10.056437
69.53297 | -10.055674
69.5413 | -10.055674
69.54963 | -10.055674
69.55797 | -10.051092
69.5663 | -10.051474
69.57463 | -10.059109
69.58297 | -10.059109
69.5913 | -10.061018
69.59963 | -10.057582
69.60797 | -10.059491
69.6163 | -10.059491
69.62463 | -10.057582
69.63297 | -10.056818
69.6413 | -10.058727
69.64963 | -10.058727
69.65797 | -10.0572
69.6663 | -10.059491
69.67463 | -10.059873
69.68297 | -10.054528
69.6913 | -10.059491
69.69963 | -10.059873
69.70797 | -10.057582
69.7163 | -10.055674
69.72463 | -10.055292
69.73297 | -10.05491
69.7413 | -10.056818
69.74963 | -10.0572
69.75797 | -10.051856
69.7663 | -10.047655
69.77463 | -10.049947
69.78297 | -10.0488
69.7913 | -10.054528
69.79963 | -10.056055
69.80797 | -10.054528
69.8163 | -10.054147
69.82463 | -10.053764
69.83297 | -10.052238
69.8413 | -10.050328
69.84963 | -10.05071
69.85797 | -10.055674
69.8663 | -10.051474
69.87463 | -10.053765
69.88297 | -10.055292
69.8913 | -10.054528
69.89963 | -10.060254
69.90797 | -10.055674
69.9163 | -10.057963
69.92463 | -10.054147
69.93297 | -10.054528
69.9413 | -10.058727
69.94963 | -10.060637
69.95797 | -10.057963
69.9663 | -10.058727
69.97463 | -10.053001
69.98297 | -10.053001
69.9913 | -10.053764
69.99963 | -10.050328
70.00797 | -10.0572
70.0163 | -10.059873
70.02463 | -10.057963
70.03297 | -10.057963
70.0413 | -10.053764
70.04963 | -10.049947
70.05797 | -10.051856
70.0663 | -10.056055
70.07463 | -10.051855
70.08297 | -10.054146
70.0913 | -10.053
70.09963 | -10.0572
70.10797 | -10.053765
70.1163 | -10.054147
70.12463 | -10.059491
70.13297 | -10.060636
70.1413 | -10.053764
70.14963 | -10.058346
70.15797 | -10.057582
70.1663 | -10.056437
70.17463 | -10.056055
70.18297 | -10.057963
70.1913 | -10.056818
70.19963 | -10.059491
70.20797 | -10.054528
70.2163 | -10.051091
70.22463 | -10.05911
70.23297 | -10.055674
70.2413 | -10.057582
70.24963 | -10.060254
70.25797 | -10.058727
70.2663 | -10.057582
70.27463 | -10.053764
70.28297 | -10.053
70.2913 | -10.055674
70.29963 | -10.054528
70.30797 | -10.056818
70.3163 | -10.056055
70.32463 | -10.059873
70.33297 | -10.056055
70.3413 | -10.059491
70.34963 | -10.057582
70.35797 | -10.058727
70.3663 | -10.0614
70.37463 | -10.064454
70.38297 | -10.058727
70.3913 | -10.053001
70.39963 | -10.055674
70.40797 | -10.058727
70.4163 | -10.056437
70.42463 | -10.056437
70.43297 | -10.061018
70.4413 | -10.058345
70.44963 | -10.057582
70.45797 | -10.061018
70.4663 | -10.050328
70.47463 | -10.058345
70.48297 | -10.051855
70.4913 | -10.056819
70.49963 | -10.053764
70.50797 | -10.056055
70.5163 | -10.056818
70.52463 | -10.0572
70.53297 | -10.055291
70.5413 | -10.048419
70.54963 | -10.052238
70.55797 | -10.058727
70.5663 | -10.058727
70.57463 | -10.053
70.58297 | -10.05911
70.5913 | -10.056819
70.59963 | -10.053383
70.60797 | -10.05491
70.6163 | -10.059109
70.62463 | -10.056055
70.63297 | -10.055674
70.6413 | -10.054528
70.64963 | -10.058727
70.65797 | -10.056055
70.6663 | -10.055291
70.67463 | -10.05071
70.68297 | -10.058727
70.6913 | -10.056437
70.69963 | -10.054147
70.70797 | -10.058727
70.7163 | -10.056818
70.72463 | -10.053
70.73297 | -10.056055
70.7413 | -10.053765
70.74963 | -10.056437
70.75797 | -10.058346
70.7663 | -10.056055
70.77463 | -10.05491
70.78297 | -10.051092
70.7913 | -10.05491
70.79963 | -10.053001
70.80797 | -10.053001
70.8163 | -10.058346
70.82463 | -10.056437
70.83297 | -10.055291
70.8413 | -10.058346
70.84963 | -10.059491
70.85797 | -10.056055
70.8663 | -10.058727
70.87463 | -10.056055
70.88297 | -10.052238
70.8913 | -10.057963
70.89963 | -10.059873
70.90797 | -10.060254
70.9163 | -10.056055
70.92463 | -10.051474
70.93297 | -10.053764
70.9413 | -10.05911
70.94963 | -10.055674
70.95797 | -10.056818
70.9663 | -10.057582
70.97463 | -10.055674
70.98297 | -10.0572
70.9913 | -10.057582
70.99963 | -10.055291
71.00797 | -10.056055
71.0163 | -10.056818
71.02463 | -10.0572
71.03297 | -10.058345
71.0413 | -10.0572
71.04963 | -10.0572
71.05797 | -10.058727
71.0663 | -10.057964
71.07463 | -10.059491
71.08297 | -10.0572
71.0913 | -10.053764
71.09963 | -10.058346
71.10797 | -10.056437
71.1163 | -10.056437
71.12463 | -10.057964
71.13297 | -10.059491
71.1413 | -10.051473
71.14963 | -10.056055
71.15797 | -10.056055
71.1663 | -10.059873
71.17463 | -10.055292
71.18297 | -10.057582
71.1913 | -10.057582
71.19963 | -10.05491
71.20797 | -10.05491
71.2163 | -10.056055
71.22463 | -10.056819
71.23297 | -10.053382
71.2413 | -10.057582
71.24963 | -10.05491
71.25797 | -10.053383
71.2663 | -10.057963
71.27463 | -10.053764
71.28297 | -10.055674
71.2913 | -10.059109
71.29963 | -10.055674
71.30797 | -10.058346
71.3163 | -10.059109
71.32463 | -10.056437
71.33297 | -10.053764
71.3413 | -10.056437
71.34963 | -10.059109
71.35797 | -10.057582
71.3663 | -10.052238
71.37463 | -10.057963
71.38297 | -10.057963
71.3913 | -10.055292
71.39963 | -10.055292
71.40797 | -10.057582
71.4163 | -10.055292
71.42463 | -10.057582
71.43297 | -10.062927
71.4413 | -10.056437
71.44963 | -10.053
71.45797 | -10.058727
71.4663 | -10.055674
71.47463 | -10.052238
71.48297 | -10.0572
71.4913 | -10.053764
71.49963 | -10.056818
71.50797 | -10.055292
71.5163 | -10.056055
71.52463 | -10.052619
71.53297 | -10.053765
71.5413 | -10.056055
71.54963 | -10.056819
71.55797 | -10.0572
71.5663 | -10.056055
71.57463 | -10.065982
71.58297 | -10.05911
71.5913 | -10.054528
71.59963 | -10.054147
71.60797 | -10.054528
71.6163 | -10.056437
71.62463 | -10.058346
71.63297 | -10.058346
71.6413 | -10.051855
71.64963 | -10.0572
71.65797 | -10.054528
71.6663 | -10.058727
71.67463 | -10.056055
71.68297 | -10.058346
71.6913 | -10.054147
71.69963 | -10.053764
71.70797 | -10.05911
71.7163 | -10.055292
71.72463 | -10.059491
71.73297 | -10.057582
71.7413 | -10.0572
71.74963 | -10.055674
71.75797 | -10.056818
71.7663 | -10.058727
71.77463 | -10.055674
71.78297 | -10.0572
71.7913 | -10.057963
71.79963 | -10.061399
71.80797 | -10.055674
71.8163 | -10.057582
71.82463 | -10.060254
71.83297 | -10.061782
71.8413 | -10.053383
71.84963 | -10.0572
71.85797 | -10.056055
71.8663 | -10.060255
71.87463 | -10.058727
71.88297 | -10.054528
71.8913 | -10.05491
71.89963 | -10.054147
71.90797 | -10.055674
71.9163 | -10.0572
71.92463 | -10.057582
71.93297 | -10.054147
71.9413 | -10.055674
71.94963 | -10.053
71.95797 | -10.056055
71.9663 | -10.0572
71.97463 | -10.053383
71.98297 | -10.054528
71.9913 | -10.056437
71.99963 | -10.05491
72.00797 | -10.05491
72.0163 | -10.053764
72.02463 | -10.056055
72.03297 | -10.055292
72.0413 | -10.051474
72.04963 | -10.053383
72.05797 | -10.052238
72.0663 | -10.050328
72.07463 | -10.052619
72.08297 | -10.054147
72.0913 | -10.054146
72.09963 | -10.052619
72.10797 | -10.049183
72.1163 | -10.055292
72.12463 | -10.055674
72.13297 | -10.055674
72.1413 | -10.052619
72.14963 | -10.054528
72.15797 | -10.05491
72.1663 | -10.051092
72.17463 | -10.055674
72.18297 | -10.053
72.1913 | -10.055674
72.19963 | -10.053001
72.20797 | -10.053383
72.2163 | -10.053
72.22463 | -10.056055
72.23297 | -10.052238
72.2413 | -10.05491
72.24963 | -10.055674
72.25797 | -10.055674
72.2663 | -10.05491
72.27463 | -10.056818
72.28297 | -10.0572
72.2913 | -10.054528
72.29963 | -10.053764
72.30797 | -10.055291
72.3163 | -10.06369
72.32463 | -10.058727
72.33297 | -10.05491
72.3413 | -10.062163
72.34963 | -10.056818
72.35797 | -10.0572
72.3663 | -10.052238
72.37463 | -10.056437
72.38297 | -10.055291
72.3913 | -10.056055
72.39963 | -10.057963
72.40797 | -10.053383
72.4163 | -10.054147
72.42463 | -10.05262
72.43297 | -10.057582
72.4413 | -10.055291
72.44963 | -10.058727
72.45797 | -10.056818
72.4663 | -10.054147
72.47463 | -10.056055
72.48297 | -10.057582
72.4913 | -10.057963
72.49963 | -10.059109
72.50797 | -10.049183
72.5163 | -10.054528
72.52463 | -10.056055
72.53297 | -10.053001
72.5413 | -10.056055
72.54963 | -10.053382
72.55797 | -10.059491
72.5663 | -10.057582
72.57463 | -10.060254
72.58297 | -10.054147
72.5913 | -10.056437
72.59963 | -10.055292
72.60797 | -10.057582
72.6163 | -10.052238
72.62463 | -10.056055
72.63297 | -10.0572
72.6413 | -10.057582
72.64963 | -10.058727
72.65797 | -10.0572
72.6663 | -10.054147
72.67463 | -10.053764
72.68297 | -10.052619
72.6913 | -10.051855
72.69963 | -10.05491
72.70797 | -10.056437
72.7163 | -10.052238
72.72463 | -10.056055
72.73297 | -10.060637
72.7413 | -10.053
72.74963 | -10.058727
72.75797 | -10.058727
72.7663 | -10.056055
72.77463 | -10.05491
72.78297 | -10.057963
72.7913 | -10.056818
72.79963 | -10.05491
72.80797 | -10.056055
72.8163 | -10.053383
72.82463 | -10.051856
72.83297 | -10.056819
72.8413 | -10.053764
72.84963 | -10.053764
72.85797 | -10.053383
72.8663 | -10.062163
72.87463 | -10.061018
72.88297 | -10.057964
72.8913 | -10.055292
72.89963 | -10.059491
72.90797 | -10.056819
72.9163 | -10.053765
72.92463 | -10.059491
72.93297 | -10.059109
72.9413 | -10.053765
72.94963 | -10.060254
72.95797 | -10.055674
72.9663 | -10.061018
72.97463 | -10.055674
72.98297 | -10.057582
72.9913 | -10.056055
72.99963 | -10.055292
73.00797 | -10.055674
73.0163 | -10.058727
73.02463 | -10.059873
73.03297 | -10.058345
73.0413 | -10.052619
73.04963 | -10.054147
73.05797 | -10.055292
73.0663 | -10.052238
73.07463 | -10.0572
73.08297 | -10.052619
73.0913 | -10.056055
73.09963 | -10.055292
73.10797 | -10.054147
73.1163 | -10.054528
73.12463 | -10.054147
73.13297 | -10.053764
73.1413 | -10.055292
73.14963 | -10.056819
73.15797 | -10.052619
73.1663 | -10.048801
73.17463 | -10.051473
73.18297 | -10.054147
73.1913 | -10.053765
73.19963 | -10.056818
73.20797 | -10.051474
73.2163 | -10.055292
73.22463 | -10.056437
73.23297 | -10.05491
73.2413 | -10.052238
73.24963 | -10.053383
73.25797 | -10.055292
73.2663 | -10.053001
73.27463 | -10.053764
73.28297 | -10.053
73.2913 | -10.051855
73.29963 | -10.055674
73.30797 | -10.053764
73.3163 | -10.0572
73.32463 | -10.056437
73.33297 | -10.060254
73.3413 | -10.052238
73.34963 | -10.051092
73.35797 | -10.05491
73.3663 | -10.060254
73.37463 | -10.056818
73.38297 | -10.0572
73.3913 | -10.05491
73.39963 | -10.05491
73.40797 | -10.05911
73.4163 | -10.055292
73.42463 | -10.059873
73.43297 | -10.05491
73.4413 | -10.059873
73.44963 | -10.056819
73.45797 | -10.055292
73.4663 | -10.048801
73.47463 | -10.057964
73.48297 | -10.054147
73.4913 | -10.058727
73.49963 | -10.056818
73.50797 | -10.059109
73.5163 | -10.062546
73.52463 | -10.055292
73.53297 | -10.059873
73.5413 | -10.056437
73.54963 | -10.058727
73.55797 | -10.060255
73.5663 | -10.055292
73.57463 | -10.054147
73.58297 | -10.0572
73.5913 | -10.059491
73.59963 | -10.059109
73.60797 | -10.060254
73.6163 | -10.059491
73.62463 | -10.058345
73.63297 | -10.059873
73.6413 | -10.054528
73.64963 | -10.056055
73.65797 | -10.054147
73.6663 | -10.055291
73.67463 | -10.056055
73.68297 | -10.061018
73.6913 | -10.057963
73.69963 | -10.056437
73.70797 | -10.057963
73.7163 | -10.056818
73.72463 | -10.05491
73.73297 | -10.056055
73.7413 | -10.061018
73.74963 | -10.059491
73.75797 | -10.052238
73.7663 | -10.058727
73.77463 | -10.059491
73.78297 | -10.056818
73.7913 | -10.056818
73.79963 | -10.054528
73.80797 | -10.059873
73.8163 | -10.056437
73.82463 | -10.059109
73.83297 | -10.056819
73.8413 | -10.056819
73.84963 | -10.056819
73.85797 | -10.0572
73.8663 | -10.060637
73.87463 | -10.057582
73.88297 | -10.05262
73.8913 | -10.055674
73.89963 | -10.061018
73.90797 | -10.057963
73.9163 | -10.053764
73.92463 | -10.052238
73.93297 | -10.053764
73.9413 | -10.056818
73.94963 | -10.05491
73.95797 | -10.056437
73.9663 | -10.058727
73.97463 | -10.05491
73.98297 | -10.058346
73.9913 | -10.054528
73.99963 | -10.053383
74.00797 | -10.0572
74.0163 | -10.056437
74.02463 | -10.055674
74.03297 | -10.056818
74.0413 | -10.058345
74.04963 | -10.051473
74.05797 | -10.053
74.0663 | -10.056819
74.07463 | -10.057963
74.08297 | -10.059874
74.0913 | -10.053383
74.09963 | -10.0572
74.10797 | -10.055292
74.1163 | -10.054147
74.12463 | -10.054528
74.13297 | -10.055292
74.1413 | -10.055674
74.14963 | -10.056818
74.15797 | -10.056437
74.1663 | -10.056437
74.17463 | -10.0572
74.18297 | -10.062163
74.1913 | -10.060637
74.19963 | -10.057582
74.20797 | -10.059491
74.2163 | -10.062926
74.22463 | -10.054147
74.23297 | -10.053001
74.2413 | -10.053383
74.24963 | -10.059873
74.25797 | -10.061018
74.2663 | -10.061782
74.27463 | -10.053764
74.28297 | -10.057582
74.2913 | -10.056818
74.29963 | -10.057963
74.30797 | -10.053764
74.3163 | -10.055292
74.32463 | -10.057582
74.33297 | -10.056818
74.3413 | -10.0572
74.34963 | -10.055674
74.35797 | -10.060254
74.3663 | -10.058345
74.37463 | -10.053
74.38297 | -10.054528
74.3913 | -10.059109
74.39963 | -10.056055
74.40797 | -10.055292
74.4163 | -10.0572
74.42463 | -10.0572
74.43297 | -10.0614
74.4413 | -10.052619
74.44963 | -10.05491
74.45797 | -10.057582
74.4663 | -10.05262
74.47463 | -10.057963
74.48297 | -10.0572
74.4913 | -10.054147
74.49963 | -10.056055
74.50797 | -10.058346
74.5163 | -10.051474
74.52463 | -10.052238
74.53297 | -10.054147
74.5413 | -10.059873
74.54963 | -10.055674
74.55797 | -10.058727
74.5663 | -10.055292
74.57463 | -10.058727
74.58297 | -10.055674
74.5913 | -10.0572
74.59963 | -10.058346
74.60797 | -10.055674
74.6163 | -10.059109
74.62463 | -10.054146
74.63297 | -10.049947
74.6413 | -10.056818
74.64963 | -10.0614
74.65797 | -10.0572
74.6663 | -10.056437
74.67463 | -10.054528
74.68297 | -10.056055
74.6913 | -10.056437
74.69963 | -10.055674
74.70797 | -10.056819
74.7163 | -10.05491
74.72463 | -10.056055
74.73297 | -10.057963
74.7413 | -10.055292
74.74963 | -10.056055
74.75797 | -10.053001
74.7663 | -10.055291
74.77463 | -10.057963
74.78297 | -10.059109
74.7913 | -10.0572
74.79963 | -10.055674
74.80797 | -10.053764
74.8163 | -10.054147
74.82463 | -10.053764
74.83297 | -10.054147
74.8413 | -10.053382
74.84963 | -10.059491
74.85797 | -10.059873
74.8663 | -10.0572
74.87463 | -10.059109
74.88297 | -10.055674
74.8913 | -10.056819
74.89963 | -10.056437
74.90797 | -10.057963
74.9163 | -10.062546
74.92463 | -10.059491
74.93297 | -10.05491
74.9413 | -10.058727
74.94963 | -10.059491
74.95797 | -10.062163
74.9663 | -10.057582
74.97463 | -10.05491
74.98297 | -10.061018
74.9913 | -10.059109
74.99963 | -10.057963
75.00797 | -10.059873
75.0163 | -10.059873
75.02463 | -10.059491
75.03297 | -10.057964
75.0413 | -10.058346
75.04963 | -10.0572
75.05797 | -10.053383
75.0663 | -10.056437
75.07463 | -10.057582
75.08297 | -10.060637
75.0913 | -10.056819
75.09963 | -10.059873
75.10797 | -10.0572
75.1163 | -10.056818
75.12463 | -10.055292
75.13297 | -10.051474
75.1413 | -10.057582
75.14963 | -10.05071
75.15797 | -10.054528
75.1663 | -10.054147
75.17463 | -10.057582
75.18297 | -10.058346
75.1913 | -10.053764
75.19963 | -10.053764
75.20797 | -10.053764
75.2163 | -10.058727
75.22463 | -10.054528
75.23297 | -10.056819
75.2413 | -10.056818
75.24963 | -10.058727
75.25797 | -10.058727
75.2663 | -10.056819
75.27463 | -10.0614
75.28297 | -10.054147
75.2913 | -10.056437
75.29963 | -10.054528
75.30797 | -10.059873
75.3163 | -10.057964
75.32463 | -10.054147
75.33297 | -10.05491
75.3413 | -10.055674
75.34963 | -10.059109
75.35797 | -10.055674
75.3663 | -10.0572
75.37463 | -10.062546
75.38297 | -10.061782
75.3913 | -10.059874
75.39963 | -10.059491
75.40797 | -10.056819
75.4163 | -10.057582
75.42463 | -10.05491
75.43297 | -10.056055
75.4413 | -10.061782
75.44963 | -10.056437
75.45797 | -10.0572
75.4663 | -10.056437
75.47463 | -10.056055
75.48297 | -10.051092
75.4913 | -10.054146
75.49963 | -10.057963
75.50797 | -10.061399
75.5163 | -10.055291
75.52463 | -10.057582
75.53297 | -10.054528
75.5413 | -10.059873
75.54963 | -10.0572
75.55797 | -10.058727
75.5663 | -10.056055
75.57463 | -10.058346
75.58297 | -10.0572
75.5913 | -10.053382
75.59963 | -10.059491
75.60797 | -10.060254
75.6163 | -10.058727
75.62463 | -10.0572
75.63297 | -10.060254
75.6413 | -10.058727
75.64963 | -10.059873
75.65797 | -10.055674
75.6663 | -10.058727
75.67463 | -10.060254
75.68297 | -10.056055
75.6913 | -10.049183
75.69963 | -10.056055
75.70797 | -10.055292
75.7163 | -10.061018
75.72463 | -10.056437
75.73297 | -10.054528
75.7413 | -10.0572
75.74963 | -10.055674
75.75797 | -10.056055
75.7663 | -10.059491
75.77463 | -10.055674
75.78297 | -10.054147
75.7913 | -10.055674
75.79963 | -10.050328
75.80797 | -10.055292
75.8163 | -10.055674
75.82463 | -10.056818
75.83297 | -10.055292
75.8413 | -10.062927
75.84963 | -10.060636
75.85797 | -10.056819
75.8663 | -10.05911
75.87463 | -10.052619
75.88297 | -10.056437
75.8913 | -10.062164
75.89963 | -10.052619
75.90797 | -10.0572
75.9163 | -10.060637
75.92463 | -10.060636
75.93297 | -10.057963
75.9413 | -10.056055
75.94963 | -10.058727
75.95797 | -10.056819
75.9663 | -10.062163
75.97463 | -10.060254
75.98297 | -10.061782
75.9913 | -10.059109
75.99963 | -10.061018
76.00797 | -10.056819
76.0163 | -10.060637
76.02463 | -10.054528
76.03297 | -10.056437
76.0413 | -10.055674
76.04963 | -10.059109
76.05797 | -10.058727
76.0663 | -10.055674
76.07463 | -10.0572
76.08297 | -10.059109
76.0913 | -10.053764
76.09963 | -10.053383
76.10797 | -10.056818
76.1163 | -10.058346
76.12463 | -10.052238
76.13297 | -10.05491
76.1413 | -10.056818
76.14963 | -10.04651
76.15797 | -10.053383
76.1663 | -10.056819
76.17463 | -10.05491
76.18297 | -10.056818
76.1913 | -10.055674
76.19963 | -10.054528
76.20797 | -10.053383
76.2163 | -10.054146
76.22463 | -10.055291
76.23297 | -10.053
76.2413 | -10.059873
76.24963 | -10.05491
76.25797 | -10.056819
76.2663 | -10.056818
76.27463 | -10.053383
76.28297 | -10.056818
76.2913 | -10.060254
76.29963 | -10.057963
76.30797 | -10.056437
76.3163 | -10.05071
76.32463 | -10.053383
76.33297 | -10.055292
76.3413 | -10.055674
76.34963 | -10.0572
76.35797 | -10.062164
76.3663 | -10.056818
76.37463 | -10.058727
76.38297 | -10.055674
76.3913 | -10.0572
76.39963 | -10.053
76.40797 | -10.054146
76.4163 | -10.059491
76.42463 | -10.058727
76.43297 | -10.056055
76.4413 | -10.054147
76.44963 | -10.057582
76.45797 | -10.058727
76.4663 | -10.0572
76.47463 | -10.057963
76.48297 | -10.062163
76.4913 | -10.059873
76.49963 | -10.055292
76.50797 | -10.054528
76.5163 | -10.054147
76.52463 | -10.061782
76.53297 | -10.056818
76.5413 | -10.056437
76.54963 | -10.056819
76.55797 | -10.057582
76.5663 | -10.056818
76.57463 | -10.056818
76.58297 | -10.055292
76.5913 | -10.057963
76.59963 | -10.059109
76.60797 | -10.0572
76.6163 | -10.056055
76.62463 | -10.057582
76.63297 | -10.059873
76.6413 | -10.057582
76.64963 | -10.0572
76.65797 | -10.056818
76.6663 | -10.061018
76.67463 | -10.056437
76.68297 | -10.061782
76.6913 | -10.056437
76.69963 | -10.061018
76.70797 | -10.056055
76.7163 | -10.060254
76.72463 | -10.054528
76.73297 | -10.057582
76.7413 | -10.053764
76.74963 | -10.059491
76.75797 | -10.056818
76.7663 | -10.053383
76.77463 | -10.053382
76.78297 | -10.056819
76.7913 | -10.0572
76.79963 | -10.055674
76.80797 | -10.058727
76.8163 | -10.056818
76.82463 | -10.056055
76.83297 | -10.0572
76.8413 | -10.055292
76.84963 | -10.05491
76.85797 | -10.0572
76.8663 | -10.057964
76.87463 | -10.057582
76.88297 | -10.051092
76.8913 | -10.05071
76.89963 | -10.056818
76.90797 | -10.054146
76.9163 | -10.055674
76.92463 | -10.056437
76.93297 | -10.055674
76.9413 | -10.054528
76.94963 | -10.055674
76.95797 | -10.0572
76.9663 | -10.05262
76.97463 | -10.051092
76.98297 | -10.057582
76.9913 | -10.057582
76.99963 | -10.05491
77.00797 | -10.055674
77.0163 | -10.049564
77.02463 | -10.055291
77.03297 | -10.051474
77.0413 | -10.051091
77.04963 | -10.053383
77.05797 | -10.056055
77.0663 | -10.058346
77.07463 | -10.053764
77.08297 | -10.053764
77.0913 | -10.052238
77.09963 | -10.054147
77.10797 | -10.062163
77.1163 | -10.054147
77.12463 | -10.054528
77.13297 | -10.0572
77.1413 | -10.057582
77.14963 | -10.0572
77.15797 | -10.053001
77.1663 | -10.05911
77.17463 | -10.057963
77.18297 | -10.055674
77.1913 | -10.057964
77.19963 | -10.060254
77.20797 | -10.055292
77.2163 | -10.057964
77.22463 | -10.055292
77.23297 | -10.05491
77.2413 | -10.052619
77.24963 | -10.055674
77.25797 | -10.060637
77.2663 | -10.053382
77.27463 | -10.057582
77.28297 | -10.058727
77.2913 | -10.055674
77.29963 | -10.056437
77.30797 | -10.056818
77.3163 | -10.059874
77.32463 | -10.056055
77.33297 | -10.056055
77.3413 | -10.056055
77.34963 | -10.056819
77.35797 | -10.058345
77.3663 | -10.052619
77.37463 | -10.05262
77.38297 | -10.056437
77.3913 | -10.056819
77.39963 | -10.054147
77.40797 | -10.055292
77.4163 | -10.055674
77.42463 | -10.056437
77.43297 | -10.056437
77.4413 | -10.056055
77.44963 | -10.054528
77.45797 | -10.056055
77.4663 | -10.055674
77.47463 | -10.056055
77.48297 | -10.060254
77.4913 | -10.058727
77.49963 | -10.059873
77.50797 | -10.059873
77.5163 | -10.058727
77.52463 | -10.058727
77.53297 | -10.05491
77.5413 | -10.055674
77.54963 | -10.05911
77.55797 | -10.060637
77.5663 | -10.056055
77.57463 | -10.05491
77.58297 | -10.05262
77.5913 | -10.056055
77.59963 | -10.053764
77.60797 | -10.05491
77.6163 | -10.059109
77.62463 | -10.0572
77.63297 | -10.056437
77.6413 | -10.059109
77.64963 | -10.061782
77.65797 | -10.056818
77.6663 | -10.056819
77.67463 | -10.054528
77.68297 | -10.05491
77.6913 | -10.058346
77.69963 | -10.053764
77.70797 | -10.059873
77.7163 | -10.060254
77.72463 | -10.056818
77.73297 | -10.056055
77.7413 | -10.057964
77.74963 | -10.05262
77.75797 | -10.056437
77.7663 | -10.0572
77.77463 | -10.057582
77.78297 | -10.055674
77.7913 | -10.055674
77.79963 | -10.054528
77.80797 | -10.056055
77.8163 | -10.056818
77.82463 | -10.05491
77.83297 | -10.055674
77.8413 | -10.060254
77.84963 | -10.059873
77.85797 | -10.0572
77.8663 | -10.055674
77.87463 | -10.057582
77.88297 | -10.053
77.8913 | -10.056055
77.89963 | -10.055674
77.90797 | -10.053
77.9163 | -10.05491
77.92463 | -10.052619
77.93297 | -10.054528
77.9413 | -10.054146
77.94963 | -10.052238
77.95797 | -10.0572
77.9663 | -10.059873
77.97463 | -10.056437
77.98297 | -10.058345
77.9913 | -10.054528
77.99963 | -10.060255
78.00797 | -10.059491
78.0163 | -10.056818
78.02463 | -10.056437
78.03297 | -10.056055
78.0413 | -10.058727
78.04963 | -10.057582
78.05797 | -10.0572
78.0663 | -10.053001
78.07463 | -10.061782
78.08297 | -10.053383
78.0913 | -10.054528
78.09963 | -10.058345
78.10797 | -10.057963
78.1163 | -10.059873
78.12463 | -10.060636
78.13297 | -10.056055
78.1413 | -10.059874
78.14963 | -10.059109
78.15797 | -10.055291
78.1663 | -10.057963
78.17463 | -10.055292
78.18297 | -10.051474
78.1913 | -10.056818
78.19963 | -10.058346
78.20797 | -10.057963
78.2163 | -10.05491
78.22463 | -10.060255
78.23297 | -10.054528
78.2413 | -10.0572
78.24963 | -10.055674
78.25797 | -10.054528
78.2663 | -10.057582
78.27463 | -10.057582
78.28297 | -10.060637
78.2913 | -10.057963
78.29963 | -10.056055
78.30797 | -10.058346
78.3163 | -10.05491
78.32463 | -10.055292
78.33297 | -10.056055
78.3413 | -10.054528
78.34963 | -10.057963
78.35797 | -10.055674
78.3663 | -10.059873
78.37463 | -10.056818
78.38297 | -10.05491
78.3913 | -10.054147
78.39963 | -10.055674
78.40797 | -10.056055
78.4163 | -10.056437
78.42463 | -10.059873
78.43297 | -10.059491
78.4413 | -10.05491
78.44963 | -10.059109
78.45797 | -10.054528
78.4663 | -10.056437
78.47463 | -10.059873
78.48297 | -10.056437
78.4913 | -10.057582
78.49963 | -10.056437
78.50797 | -10.05491
78.5163 | -10.0572
78.52463 | -10.049183
78.53297 | -10.054147
78.5413 | -10.051091
78.54963 | -10.056055
78.55797 | -10.059491
78.5663 | -10.055674
78.57463 | -10.059491
78.58297 | -10.06331
78.5913 | -10.055674
78.59963 | -10.054146
78.60797 | -10.05491
78.6163 | -10.053383
78.62463 | -10.053764
78.63297 | -10.060255
78.6413 | -10.058727
78.64963 | -10.054528
78.65797 | -10.0572
78.6663 | -10.056437
78.67463 | -10.058345
78.68297 | -10.055674
78.6913 | -10.059873
78.69963 | -10.058727
78.70797 | -10.055291
78.7163 | -10.056818
78.72463 | -10.057964
78.73297 | -10.0572
78.7413 | -10.060254
78.74963 | -10.0572
78.75797 | -10.056818
78.7663 | -10.057964
78.77463 | -10.055292
78.78297 | -10.056055
78.7913 | -10.0572
78.79963 | -10.059491
78.80797 | -10.056437
78.8163 | -10.059109
78.82463 | -10.056055
78.83297 | -10.049564
78.8413 | -10.061018
78.84963 | -10.058346
78.85797 | -10.053
78.8663 | -10.058346
78.87463 | -10.060254
78.88297 | -10.056055
78.8913 | -10.0572
78.89963 | -10.058727
78.90797 | -10.059491
78.9163 | -10.05491
78.92463 | -10.0572
78.93297 | -10.05491
78.9413 | -10.056055
78.94963 | -10.059873
78.95797 | -10.056055
78.9663 | -10.055292
78.97463 | -10.052238
78.98297 | -10.059873
78.9913 | -10.056818
78.99963 | -10.060637
79.00797 | -10.055674
79.0163 | -10.053764
79.02463 | -10.056819
79.03297 | -10.054528
79.0413 | -10.053764
79.04963 | -10.051856
79.05797 | -10.055674
79.0663 | -10.057963
79.07463 | -10.056055
79.08297 | -10.056437
79.0913 | -10.056055
79.09963 | -10.051855
79.10797 | -10.0572
79.1163 | -10.0572
79.12463 | -10.054147
79.13297 | -10.055292
79.1413 | -10.053
79.14963 | -10.060254
79.15797 | -10.05491
79.1663 | -10.051856
79.17463 | -10.0572
79.18297 | -10.054528
79.1913 | -10.05491
79.19963 | -10.055674
79.20797 | -10.057964
79.2163 | -10.057963
79.22463 | -10.058727
79.23297 | -10.060637
79.2413 | -10.055292
79.24963 | -10.056437
79.25797 | -10.056055
79.2663 | -10.05491
79.27463 | -10.056819
79.28297 | -10.0572
79.2913 | -10.058346
79.29963 | -10.061018
79.30797 | -10.058727
79.3163 | -10.05491
79.32463 | -10.053001
79.33297 | -10.0572
79.3413 | -10.054147
79.34963 | -10.050711
79.35797 | -10.054147
79.3663 | -10.054147
79.37463 | -10.053
79.38297 | -10.051855
79.3913 | -10.053001
79.39963 | -10.052619
79.40797 | -10.05262
79.4163 | -10.056437
79.42463 | -10.053001
79.43297 | -10.055674
79.4413 | -10.05491
79.44963 | -10.057963
79.45797 | -10.055674
79.4663 | -10.057582
79.47463 | -10.058346
79.48297 | -10.052238
79.4913 | -10.053764
79.49963 | -10.056437
79.50797 | -10.056055
79.5163 | -10.056055
79.52463 | -10.055674
79.53297 | -10.053
79.5413 | -10.050328
79.54963 | -10.05491
79.55797 | -10.051091
79.5663 | -10.05262
79.57463 | -10.053383
79.58297 | -10.054528
79.5913 | -10.055674
79.59963 | -10.048801
79.60797 | -10.054528
79.6163 | -10.055292
79.62463 | -10.05491
79.63297 | -10.049946
79.6413 | -10.057582
79.64963 | -10.055292
79.65797 | -10.053001
79.6663 | -10.056437
79.67463 | -10.053
79.68297 | -10.053
79.6913 | -10.056437
79.69963 | -10.0572
79.70797 | -10.056055
79.7163 | -10.050328
79.72463 | -10.0572
79.73297 | -10.05071
79.7413 | -10.05491
79.74963 | -10.05491
79.75797 | -10.055292
79.7663 | -10.054528
79.77463 | -10.051856
79.78297 | -10.05262
79.7913 | -10.054528
79.79963 | -10.054528
79.80797 | -10.059873
79.8163 | -10.051474
79.82463 | -10.055291
79.83297 | -10.055674
79.8413 | -10.050711
79.84963 | -10.05491
79.85797 | -10.053382
79.8663 | -10.05491
79.87463 | -10.057582
79.88297 | -10.056819
79.8913 | -10.051855
79.89963 | -10.048038
79.90797 | -10.049946
79.9163 | -10.058346
79.92463 | -10.052238
79.93297 | -10.055292
79.9413 | -10.059109
79.94963 | -10.053383
79.95797 | -10.051092
79.9663 | -10.052238
79.97463 | -10.049947
79.98297 | -10.053764
79.9913 | -10.051092
79.99963 | -10.053383
80.00797 | -10.05491
80.0163 | -10.056819
80.02463 | -10.053382
80.03297 | -10.05491
80.0413 | -10.0572
80.04963 | -10.051856
80.05797 | -10.054528
80.0663 | -10.051855
80.07463 | -10.054528
80.08297 | -10.055291
80.0913 | -10.051856
80.09963 | -10.051092
80.10797 | -10.052619
80.1163 | -10.051092
80.12463 | -10.052238
80.13297 | -10.049182
80.1413 | -10.054147
80.14963 | -10.056055
80.15797 | -10.052238
80.1663 | -10.053764
80.17463 | -10.056055
80.18297 | -10.056055
80.1913 | -10.053383
80.19963 | -10.056818
80.20797 | -10.054147
80.2163 | -10.05491
80.22463 | -10.050328
80.23297 | -10.052238
80.2413 | -10.053383
80.24963 | -10.060254
80.25797 | -10.053764
80.2663 | -10.053764
80.27463 | -10.056818
80.28297 | -10.055674
80.2913 | -10.052619
80.29963 | -10.055292
80.30797 | -10.0572
80.3163 | -10.056818
80.32463 | -10.05491
80.33297 | -10.053
80.3413 | -10.055292
80.34963 | -10.053765
80.35797 | -10.056818
80.3663 | -10.056818
80.37463 | -10.056055
80.38297 | -10.058727
80.3913 | -10.05491
80.39963 | -10.056055
80.40797 | -10.054528
80.4163 | -10.053383
80.42463 | -10.051856
80.43297 | -10.056437
80.4413 | -10.058346
80.44963 | -10.057582
80.45797 | -10.057582
80.4663 | -10.057582
80.47463 | -10.055292
80.48297 | -10.053383
80.4913 | -10.058345
80.49963 | -10.057963
80.50797 | -10.053764
80.5163 | -10.053765
80.52463 | -10.055292
80.53297 | -10.05491
80.5413 | -10.062163
80.54963 | -10.061783
80.55797 | -10.0572
80.5663 | -10.056818
80.57463 | -10.059109
80.58297 | -10.053764
80.5913 | -10.055291
80.59963 | -10.0572
80.60797 | -10.056055
80.6163 | -10.059491
80.62463 | -10.054147
80.63297 | -10.053382
80.6413 | -10.054528
80.64963 | -10.056055
80.65797 | -10.055291
80.6663 | -10.055292
80.67463 | -10.058727
80.68297 | -10.053383
80.6913 | -10.060255
80.69963 | -10.054528
80.70797 | -10.058727
80.7163 | -10.054528
80.72463 | -10.057963
80.73297 | -10.053764
80.7413 | -10.059109
80.74963 | -10.055292
80.75797 | -10.056055
80.7663 | -10.056818
80.77463 | -10.059491
80.78297 | -10.058727
80.7913 | -10.059873
80.79963 | -10.056055
80.80797 | -10.053765
80.8163 | -10.05491
80.82463 | -10.055292
80.83297 | -10.053764
80.8413 | -10.054147
80.84963 | -10.053383
80.85797 | -10.056437
80.8663 | -10.060255
80.87463 | -10.055674
80.88297 | -10.055292
80.8913 | -10.057582
80.89963 | -10.058346
80.90797 | -10.054147
80.9163 | -10.055292
80.92463 | -10.060254
80.93297 | -10.058727
80.9413 | -10.052238
80.94963 | -10.0572
80.95797 | -10.05911
80.9663 | -10.057582
80.97463 | -10.056818
80.98297 | -10.054147
80.9913 | -10.052619
80.99963 | -10.0614
81.00797 | -10.054528
81.0163 | -10.05491
81.02463 | -10.057963
81.03297 | -10.058346
81.0413 | -10.053765
81.04963 | -10.054147
81.05797 | -10.056437
81.0663 | -10.0572
81.07463 | -10.060254
81.08297 | -10.062163
81.0913 | -10.056437
81.09963 | -10.059491
81.10797 | -10.0572
81.1163 | -10.05491
81.12463 | -10.056437
81.13297 | -10.0572
81.1413 | -10.060254
81.14963 | -10.056055
81.15797 | -10.051856
81.1663 | -10.053764
81.17463 | -10.057963
81.18297 | -10.057582
81.1913 | -10.059873
81.19963 | -10.059873
81.20797 | -10.059874
81.2163 | -10.053765
81.22463 | -10.057963
81.23297 | -10.056819
81.2413 | -10.056437
81.24963 | -10.05491
81.25797 | -10.058727
81.2663 | -10.060637
81.27463 | -10.061018
81.28297 | -10.056818
81.2913 | -10.057582
81.29963 | -10.053764
81.30797 | -10.051474
81.3163 | -10.051473
81.32463 | -10.056055
81.33297 | -10.060255
81.3413 | -10.054147
81.34963 | -10.05491
81.35797 | -10.058345
81.3663 | -10.055674
81.37463 | -10.059109
81.38297 | -10.060637
81.3913 | -10.059491
81.39963 | -10.055674
81.40797 | -10.05262
81.4163 | -10.056437
81.42463 | -10.055674
81.43297 | -10.055674
81.4413 | -10.053382
81.44963 | -10.054146
81.45797 | -10.05491
81.4663 | -10.049946
81.47463 | -10.05491
81.48297 | -10.055674
81.4913 | -10.057582
81.49963 | -10.058345
81.50797 | -10.054146
81.5163 | -10.058727
81.52463 | -10.054528
81.53297 | -10.059873
81.5413 | -10.056055
81.54963 | -10.05911
81.55797 | -10.051855
81.5663 | -10.056818
81.57463 | -10.055292
81.58297 | -10.054146
81.5913 | -10.058345
81.59963 | -10.053764
81.60797 | -10.061018
81.6163 | -10.05491
81.62463 | -10.059109
81.63297 | -10.055674
81.6413 | -10.057582
81.64963 | -10.056055
81.65797 | -10.054528
81.6663 | -10.053001
81.67463 | -10.054147
81.68297 | -10.060254
81.6913 | -10.057582
81.69963 | -10.058346
81.70797 | -10.0572
81.7163 | -10.053383
81.72463 | -10.056055
81.73297 | -10.054147
81.7413 | -10.054528
81.74963 | -10.056437
81.75797 | -10.055292
81.7663 | -10.05911
81.77463 | -10.053383
81.78297 | -10.055291
81.7913 | -10.049947
81.79963 | -10.058346
81.80797 | -10.05491
81.8163 | -10.058727
81.82463 | -10.055674
81.83297 | -10.056055
81.8413 | -10.05262
81.84963 | -10.058346
81.85797 | -10.057582
81.8663 | -10.056818
81.87463 | -10.058727
81.88297 | -10.058346
81.8913 | -10.0572
81.89963 | -10.061399
81.90797 | -10.058345
81.9163 | -10.060637
81.92463 | -10.0572
81.93297 | -10.054528
81.9413 | -10.058346
81.94963 | -10.056437
81.95797 | -10.0572
81.9663 | -10.060255
81.97463 | -10.058346
81.98297 | -10.055674
81.9913 | -10.054528
81.99963 | -10.060254
82.00797 | -10.057582
82.0163 | -10.052238
82.02463 | -10.055674
82.03297 | -10.058345
82.0413 | -10.056055
82.04963 | -10.056437
82.05797 | -10.053764
82.0663 | -10.05071
82.07463 | -10.057963
82.08297 | -10.055674
82.0913 | -10.057582
82.09963 | -10.053001
82.10797 | -10.058345
82.1163 | -10.056818
82.12463 | -10.0572
82.13297 | -10.056437
82.1413 | -10.056437
82.14963 | -10.059109
82.15797 | -10.057963
82.1663 | -10.054528
82.17463 | -10.054147
82.18297 | -10.056055
82.1913 | -10.053765
82.19963 | -10.057582
82.20797 | -10.054147
82.2163 | -10.060637
82.22463 | -10.055674
82.23297 | -10.058727
82.2413 | -10.054528
82.24963 | -10.052619
82.25797 | -10.059109
82.2663 | -10.056818
82.27463 | -10.058346
82.28297 | -10.051474
82.2913 | -10.061018
82.29963 | -10.057582
82.30797 | -10.058727
82.3163 | -10.055674
82.32463 | -10.051474
82.33297 | -10.0572
82.3413 | -10.054147
82.34963 | -10.05491
82.35797 | -10.056437
82.3663 | -10.054528
82.37463 | -10.057582
82.38297 | -10.05491
82.3913 | -10.054528
82.39963 | -10.059491
82.40797 | -10.054528
82.4163 | -10.058346
82.42463 | -10.054147
82.43297 | -10.056437
82.4413 | -10.056818
82.44963 | -10.053001
82.45797 | -10.054147
82.4663 | -10.057582
82.47463 | -10.056818
82.48297 | -10.056055
82.4913 | -10.05491
82.49963 | -10.056437
82.50797 | -10.057963
82.5163 | -10.059873
82.52463 | -10.0572
82.53297 | -10.055292
82.5413 | -10.059491
82.54963 | -10.057963
82.55797 | -10.058727
82.5663 | -10.053765
82.57463 | -10.060636
82.58297 | -10.055674
82.5913 | -10.057963
82.59963 | -10.056055
82.60797 | -10.057963
82.6163 | -10.055292
82.62463 | -10.0572
82.63297 | -10.059873
82.6413 | -10.059491
82.64963 | -10.058346
82.65797 | -10.054147
82.6663 | -10.054147
82.67463 | -10.059491
82.68297 | -10.059873
82.6913 | -10.0572
82.69963 | -10.057582
82.70797 | -10.057963
82.7163 | -10.057582
82.72463 | -10.055291
82.73297 | -10.060637
82.7413 | -10.058727
82.74963 | -10.057963
82.75797 | -10.054528
82.7663 | -10.059491
82.77463 | -10.058727
82.78297 | -10.056437
82.7913 | -10.058727
82.79963 | -10.062164
82.80797 | -10.057963
82.8163 | -10.060637
82.82463 | -10.058727
82.83297 | -10.057964
82.8413 | -10.059491
82.84963 | -10.059873
82.85797 | -10.0572
82.8663 | -10.062163
82.87463 | -10.0572
82.88297 | -10.055291
82.8913 | -10.056437
82.89963 | -10.060255
82.90797 | -10.061018
82.9163 | -10.057964
82.92463 | -10.064073
82.93297 | -10.059873
82.9413 | -10.051092
82.94963 | -10.055674
82.95797 | -10.057963
82.9663 | -10.056055
82.97463 | -10.055292
82.98297 | -10.056055
82.9913 | -10.061399
82.99963 | -10.056818
83.00797 | -10.059873
83.0163 | -10.061018
83.02463 | -10.059491
83.03297 | -10.0572
83.0413 | -10.058346
83.04963 | -10.057582
83.05797 | -10.057963
83.0663 | -10.053
83.07463 | -10.057963
83.08297 | -10.05491
83.0913 | -10.054147
83.09963 | -10.053383
83.10797 | -10.056818
83.1163 | -10.056437
83.12463 | -10.056055
83.13297 | -10.057582
83.1413 | -10.057963
83.14963 | -10.054147
83.15797 | -10.058345
83.1663 | -10.0572
83.17463 | -10.056055
83.18297 | -10.053765
83.1913 | -10.051474
83.19963 | -10.0572
83.20797 | -10.0572
83.2163 | -10.060636
83.22463 | -10.05491
83.23297 | -10.052619
83.2413 | -10.058346
83.24963 | -10.059109
83.25797 | -10.058346
83.2663 | -10.055292
83.27463 | -10.060254
83.28297 | -10.056437
83.2913 | -10.055292
83.29963 | -10.05491
83.30797 | -10.056055
83.3163 | -10.055292
83.32463 | -10.059873
83.33297 | -10.056055
83.3413 | -10.060636
83.34963 | -10.05491
83.35797 | -10.056437
83.3663 | -10.056437
83.37463 | -10.056437
83.38297 | -10.05491
83.3913 | -10.054528
83.39963 | -10.053383
83.40797 | -10.056055
83.4163 | -10.059491
83.42463 | -10.056818
83.43297 | -10.056055
83.4413 | -10.056055
83.44963 | -10.050328
83.45797 | -10.05262
83.4663 | -10.057582
83.47463 | -10.055292
83.48297 | -10.051856
83.4913 | -10.055674
83.49963 | -10.057582
83.50797 | -10.058345
83.5163 | -10.051856
83.52463 | -10.05262
83.53297 | -10.057582
83.5413 | -10.062163
83.54963 | -10.061399
83.55797 | -10.053382
83.5663 | -10.056055
83.57463 | -10.059491
83.58297 | -10.0572
83.5913 | -10.054528
83.59963 | -10.056055
83.60797 | -10.054528
83.6163 | -10.056819
83.62463 | -10.0572
83.63297 | -10.055674
83.6413 | -10.056818
83.64963 | -10.056818
83.65797 | -10.056818
83.66313 | -10.055674
83.67146 | -10.058346
83.67979 | -10.056819
83.68813 | -10.053764
83.69646 | -10.053765
83.70479 | -10.053764
83.71313 | -10.052238
83.72146 | -10.058727
83.72979 | -10.061018
83.73813 | -10.0572
83.74646 | -10.053383
83.75479 | -10.054147
83.76313 | -10.056818
83.77146 | -10.053765
83.77979 | -10.055292
83.78813 | -10.056055
83.79646 | -10.05491
83.80479 | -10.056437
83.81313 | -10.055674
83.82146 | -10.059873
83.82979 | -10.055291
83.83813 | -10.054528
83.84646 | -10.060637
83.85479 | -10.056437
83.86313 | -10.055292
83.87146 | -10.053383
83.87979 | -10.0572
83.88813 | -10.055292
83.89646 | -10.053382
83.90479 | -10.053764
83.91313 | -10.0572
83.92146 | -10.056818
83.92979 | -10.058727
83.93813 | -10.057582
83.94646 | -10.057963
83.95479 | -10.055291
83.96313 | -10.061399
83.97146 | -10.05491
83.97979 | -10.057964
83.98813 | -10.058727
83.99646 | -10.056819
84.00479 | -10.05911
84.01313 | -10.054528
84.02146 | -10.053764
84.02979 | -10.055292
84.03813 | -10.056437
84.04646 | -10.056818
84.05479 | -10.053383
84.06313 | -10.05491
84.07146 | -10.054147
84.07979 | -10.058346
84.08813 | -10.051856
84.09646 | -10.053764
84.10479 | -10.060637
84.11313 | -10.055291
84.12146 | -10.051855
84.12979 | -10.05491
84.13813 | -10.053765
84.14646 | -10.056055
84.15479 | -10.054147
84.16313 | -10.056819
84.17146 | -10.052619
84.17979 | -10.056437
84.18813 | -10.053764
84.19646 | -10.055291
84.20479 | -10.059109
84.21313 | -10.054147
84.22146 | -10.056055
84.22979 | -10.053383
84.23813 | -10.053
84.24646 | -10.056437
84.25479 | -10.058346
84.26313 | -10.056818
84.27146 | -10.053382
84.27979 | -10.053383
84.28813 | -10.061782
84.29646 | -10.05491
84.30479 | -10.055292
84.31313 | -10.055674
84.32146 | -10.05491
84.32979 | -10.05491
84.33813 | -10.054147
84.34646 | -10.051092
84.35479 | -10.053764
84.36313 | -10.054146
84.37146 | -10.058727
84.37979 | -10.054528
84.38813 | -10.053383
84.39646 | -10.058727
84.40479 | -10.055292
84.41313 | -10.056818
84.42146 | -10.054528
84.42979 | -10.057582
84.43813 | -10.051474
84.44646 | -10.059109
84.45479 | -10.05491
84.46313 | -10.053765
84.47146 | -10.055292
84.47979 | -10.058346
84.48813 | -10.054147
84.49646 | -10.055674
84.50479 | -10.054147
84.51313 | -10.053383
84.52146 | -10.051092
84.52979 | -10.056055
84.53813 | -10.055674
84.54646 | -10.053765
84.55479 | -10.049183
84.56313 | -10.055292
84.57146 | -10.056437
84.57979 | -10.056437
84.58813 | -10.051474
84.59646 | -10.055674
84.60479 | -10.057582
84.61313 | -10.055674
84.62146 | -10.053764
84.62979 | -10.056818
84.63813 | -10.055292
84.64646 | -10.057582
84.65479 | -10.0572
84.66313 | -10.056055
84.67146 | -10.054528
84.67979 | -10.057963
84.68813 | -10.05491
84.69646 | -10.056437
84.70479 | -10.056437
84.71313 | -10.053383
84.72146 | -10.057582
84.72979 | -10.053383
84.73813 | -10.053764
84.74646 | -10.055674
84.75479 | -10.060636
84.76313 | -10.058346
84.77146 | -10.058727
84.77979 | -10.056437
84.78813 | -10.054146
84.79646 | -10.056819
84.80479 | -10.054147
84.81313 | -10.055674
84.82146 | -10.0572
84.82979 | -10.054528
84.83813 | -10.057963
84.84646 | -10.055292
84.85479 | -10.059491
84.86313 | -10.062164
84.87146 | -10.055292
84.87979 | -10.0572
84.88813 | -10.056055
84.89646 | -10.058346
84.90479 | -10.056055
84.91313 | -10.059491
84.92146 | -10.057963
84.92979 | -10.057582
84.93813 | -10.055674
84.94646 | -10.061018
84.95479 | -10.059873
84.96313 | -10.055292
84.97146 | -10.057963
84.97979 | -10.059109
84.98813 | -10.057964
84.99646 | -10.055292
85.00479 | -10.058727
85.01313 | -10.062163
85.02146 | -10.053
85.02979 | -10.055292
85.03813 | -10.056055
85.04646 | -10.059491
85.05479 | -10.05491
85.06313 | -10.057963
85.07146 | -10.056819
85.07979 | -10.062163
85.08813 | -10.058727
85.09646 | -10.0572
85.10479 | -10.056818
85.11313 | -10.05491
85.12146 | -10.062163
85.12979 | -10.060255
85.13813 | -10.056437
85.14646 | -10.05911
85.15479 | -10.055674
85.16313 | -10.0572
85.17146 | -10.060637
85.17979 | -10.0614
85.18813 | -10.059491
85.19646 | -10.056437
85.20479 | -10.057963
85.21313 | -10.059873
85.22146 | -10.0572
85.22979 | -10.053764
85.23813 | -10.055292
85.24646 | -10.056819
85.25479 | -10.053382
85.26313 | -10.056819
85.27146 | -10.0572
85.27979 | -10.056437
85.28813 | -10.055291
85.29646 | -10.053001
85.30479 | -10.057582
85.31313 | -10.053001
85.32146 | -10.05491
85.32979 | -10.053001
85.33813 | -10.053764
85.34646 | -10.053383
85.35479 | -10.055292
85.36313 | -10.053764
85.37146 | -10.058727
85.37979 | -10.062164
85.38813 | -10.056819
85.39646 | -10.054528
85.40479 | -10.0572
85.41313 | -10.057963
85.42146 | -10.056819
85.42979 | -10.053001
85.43813 | -10.056818
85.44646 | -10.059873
85.45479 | -10.060636
85.46313 | -10.054528
85.47146 | -10.058727
85.47979 | -10.061782
85.48813 | -10.051474
85.49646 | -10.054147
85.50479 | -10.056818
85.51313 | -10.060637
85.52146 | -10.060637
85.52979 | -10.054147
85.53813 | -10.058346
85.54646 | -10.053383
85.55479 | -10.0572
85.56313 | -10.05491
85.57146 | -10.055292
85.57979 | -10.053001
85.58813 | -10.056819
85.59646 | -10.057582
85.60479 | -10.054147
85.61313 | -10.0572
85.62146 | -10.056819
85.62979 | -10.055291
85.63813 | -10.056818
85.64646 | -10.055674
85.65479 | -10.052238
85.66313 | -10.056437
85.67146 | -10.060637
85.67979 | -10.0572
85.68813 | -10.057582
85.69646 | -10.054528
85.70479 | -10.057582
85.71313 | -10.053001
85.72146 | -10.059491
85.72979 | -10.056818
85.73813 | -10.052619
85.74646 | -10.056055
85.75479 | -10.053765
85.76313 | -10.060254
85.77146 | -10.055291
85.77979 | -10.051855
85.78813 | -10.054528
85.79646 | -10.053
85.80479 | -10.051856
85.81313 | -10.05491
85.82146 | -10.055674
85.82979 | -10.0572
85.83813 | -10.053765
85.84646 | -10.053001
85.85479 | -10.054528
85.86313 | -10.055674
85.87146 | -10.048419
85.87979 | -10.060255
85.88813 | -10.05491
85.89646 | -10.052619
85.90479 | -10.054147
85.91313 | -10.055292
85.92146 | -10.057582
85.92979 | -10.0572
85.93813 | -10.054147
85.94646 | -10.057582
85.95479 | -10.0572
85.96313 | -10.052238
85.97146 | -10.055292
85.97979 | -10.0572
85.98813 | -10.051092
85.99646 | -10.0572
86.00479 | -10.05491
86.01313 | -10.051856
86.02146 | -10.057582
86.02979 | -10.055292
86.03813 | -10.055292
86.04646 | -10.054147
86.05479 | -10.05491
86.06313 | -10.051855
86.07146 | -10.059109
86.07979 | -10.05262
86.08813 | -10.05071
86.09646 | -10.054528
86.10479 | -10.054528
86.11313 | -10.055291
86.12146 | -10.05491
86.12979 | -10.057963
86.13813 | -10.05491
86.14646 | -10.057582
86.15479 | -10.056055
86.16313 | -10.0572
86.17146 | -10.055674
86.17979 | -10.054528
86.18813 | -10.058345
86.19646 | -10.057964
86.20479 | -10.055674
86.21313 | -10.058727
86.22146 | -10.060255
86.22979 | -10.058727
86.23813 | -10.052238
86.24646 | -10.053001
86.25479 | -10.05491
86.26313 | -10.059873
86.27146 | -10.059873
86.27979 | -10.05491
86.28813 | -10.05491
86.29646 | -10.056818
86.30479 | -10.05262
86.31313 | -10.055674
86.32146 | -10.060636
86.32979 | -10.056818
86.33813 | -10.059491
86.34646 | -10.056437
86.35479 | -10.057582
86.36313 | -10.05911
86.37146 | -10.055674
86.37979 | -10.057582
86.38813 | -10.056437
86.39646 | -10.057582
86.40479 | -10.053764
86.41313 | -10.056819
86.42146 | -10.058346
86.42979 | -10.054147
86.43813 | -10.059491
86.44646 | -10.061399
86.45479 | -10.054528
86.46313 | -10.05491
86.47146 | -10.056055
86.47979 | -10.056818
86.48813 | -10.0614
86.49646 | -10.05491
86.50479 | -10.056818
86.51313 | -10.055674
86.52146 | -10.058345
86.52979 | -10.0572
86.53813 | -10.057963
86.54646 | -10.058346
86.55479 | -10.057963
86.56313 | -10.057582
86.57146 | -10.059491
86.57979 | -10.055292
86.58813 | -10.057582
86.59646 | -10.051855
86.60479 | -10.056437
86.61313 | -10.055674
86.62146 | -10.055292
86.62979 | -10.058727
86.63813 | -10.051092
86.64646 | -10.053383
86.65479 | -10.053383
86.66313 | -10.051473
86.67146 | -10.059491
86.67979 | -10.05262
86.68813 | -10.052619
86.69646 | -10.058346
86.70479 | -10.057963
86.71313 | -10.056437
86.72146 | -10.056819
86.72979 | -10.059873
86.73813 | -10.056818
86.74646 | -10.058346
86.75479 | -10.057963
86.76313 | -10.060637
86.77146 | -10.056818
86.77979 | -10.055674
86.78813 | -10.056055
86.79646 | -10.061782
86.80479 | -10.058727
86.81313 | -10.056437
86.82146 | -10.055292
86.82979 | -10.055292
86.83813 | -10.05911
86.84646 | -10.060254
86.85479 | -10.059491
86.86313 | -10.055291
86.87146 | -10.056055
86.87979 | -10.058346
86.88813 | -10.056819
86.89646 | -10.054147
86.90479 | -10.064073
86.91313 | -10.056437
86.92146 | -10.053765
86.92979 | -10.0488
86.93813 | -10.055674
86.94646 | -10.056437
86.95479 | -10.058346
86.96313 | -10.05491
86.97146 | -10.056055
86.97979 | -10.055292
86.98813 | -10.05911
86.99646 | -10.055292
87.00479 | -10.057963
87.01313 | -10.0572
87.02146 | -10.053001
87.02979 | -10.055292
87.03813 | -10.055674
87.04646 | -10.055291
87.05479 | -10.056055
87.06313 | -10.0572
87.07146 | -10.057582
87.07979 | -10.056819
87.08813 | -10.058727
87.09646 | -10.055674
87.10479 | -10.058346
87.11313 | -10.056055
87.12146 | -10.059491
87.12979 | -10.0572
87.13813 | -10.060637
87.14646 | -10.057582
87.15479 | -10.057963
87.16313 | -10.054146
87.17146 | -10.054147
87.17979 | -10.057964
87.18813 | -10.058727
87.19646 | -10.054528
87.20479 | -10.058345
87.21313 | -10.059109
87.22146 | -10.0572
87.22979 | -10.056818
87.23813 | -10.0614
87.24646 | -10.0614
87.25479 | -10.057963
87.26313 | -10.05491
87.27146 | -10.054528
87.27979 | -10.05491
87.28813 | -10.060254
87.29646 | -10.05911
87.30479 | -10.057582
87.31313 | -10.058346
87.32146 | -10.0572
87.32979 | -10.0572
87.33813 | -10.053764
87.34646 | -10.059109
87.35479 | -10.058727
87.36313 | -10.059109
87.37146 | -10.056819
87.37979 | -10.061018
87.38813 | -10.055292
87.39646 | -10.055292
87.40479 | -10.064454
87.41313 | -10.055292
87.42146 | -10.059109
87.42979 | -10.053764
87.43813 | -10.053383
87.44646 | -10.053383
87.45479 | -10.05071
87.46313 | -10.056818
87.47146 | -10.057963
87.47979 | -10.059491
87.48813 | -10.05071
87.49646 | -10.05491
87.50479 | -10.05491
87.51313 | -10.049564
87.52146 | -10.054528
87.52979 | -10.055292
87.53813 | -10.055674
87.54646 | -10.05491
87.55479 | -10.052238
87.56313 | -10.056818
87.57146 | -10.055674
87.57979 | -10.054147
87.58813 | -10.058346
87.59646 | -10.0572
87.60479 | -10.057582
87.61313 | -10.055674
87.62146 | -10.053383
87.62979 | -10.059109
87.63813 | -10.0572
87.64646 | -10.053
87.65479 | -10.056437
87.66313 | -10.056818
87.67146 | -10.057582
87.67979 | -10.057582
87.68813 | -10.057963
87.69646 | -10.055292
87.70479 | -10.058345
87.71313 | -10.054528
87.72146 | -10.057582
87.72979 | -10.0614
87.73813 | -10.058345
87.74646 | -10.060255
87.75479 | -10.056437
87.76313 | -10.0572
87.77146 | -10.057963
87.77979 | -10.056818
87.78813 | -10.059109
87.79646 | -10.055674
87.80479 | -10.055292
87.81313 | -10.058727
87.82146 | -10.057582
87.82979 | -10.057582
87.83813 | -10.05491
87.84646 | -10.055674
87.85479 | -10.059491
87.86313 | -10.052619
87.87146 | -10.062546
87.87979 | -10.053765
87.88813 | -10.051474
87.89646 | -10.058346
87.90479 | -10.055674
87.91313 | -10.056055
87.92146 | -10.057964
87.92979 | -10.058727
87.93813 | -10.05491
87.94646 | -10.059873
87.95479 | -10.057963
87.96313 | -10.056818
87.97146 | -10.053765
87.97979 | -10.05491
87.98813 | -10.055674
87.99646 | -10.061018
88.00479 | -10.057963
88.01313 | -10.056055
88.02146 | -10.058346
88.02979 | -10.058727
88.03813 | -10.056055
88.04646 | -10.051473
88.05479 | -10.060254
88.06313 | -10.058345
88.07146 | -10.0572
88.07979 | -10.056818
88.08813 | -10.058727
88.09646 | -10.054528
88.10479 | -10.059491
88.11313 | -10.057582
88.12146 | -10.0572
88.12979 | -10.0572
88.13813 | -10.059873
88.14646 | -10.053
88.15479 | -10.058346
88.16313 | -10.054528
88.17146 | -10.057582
88.17979 | -10.053383
88.18813 | -10.056055
88.19646 | -10.048419
88.20479 | -10.061399
88.21313 | -10.054147
88.22146 | -10.056055
88.22979 | -10.056437
88.23813 | -10.05491
88.24646 | -10.0572
88.25479 | -10.056818
88.26313 | -10.056437
88.27146 | -10.060255
88.27979 | -10.057963
88.28813 | -10.057582
88.29646 | -10.062927
88.30479 | -10.058727
88.31313 | -10.05491
88.32146 | -10.054147
88.32979 | -10.060254
88.33813 | -10.056437
88.34646 | -10.051473
88.35479 | -10.057963
88.36313 | -10.056819
88.37146 | -10.057582
88.37979 | -10.055292
88.38813 | -10.054528
88.39646 | -10.0572
88.40479 | -10.053764
88.41313 | -10.05491
88.42146 | -10.053764
88.42979 | -10.057963
88.43813 | -10.0572
88.44646 | -10.054528
88.45479 | -10.059109
88.46313 | -10.054528
88.47146 | -10.0614
88.47979 | -10.057582
88.48813 | -10.055674
88.49646 | -10.057963
88.50479 | -10.056437
88.51313 | -10.055292
88.52146 | -10.053001
88.52979 | -10.056055
88.53813 | -10.055674
88.54646 | -10.054147
88.55479 | -10.063309
88.56313 | -10.054528
88.57146 | -10.058346
88.57979 | -10.056437
88.58813 | -10.0572
88.59646 | -10.052619
88.60479 | -10.060637
88.61313 | -10.060254
88.62146 | -10.056437
88.62979 | -10.058727
88.63813 | -10.058727
88.64646 | -10.060637
88.65479 | -10.056818
88.66313 | -10.056437
88.67146 | -10.05491
88.67979 | -10.057963
88.68813 | -10.059873
88.69646 | -10.060637
88.70479 | -10.059109
88.71313 | -10.059491
88.72146 | -10.055292
88.72979 | -10.061018
88.73813 | -10.053764
88.74646 | -10.059109
88.75479 | -10.058346
88.76313 | -10.056437
88.77146 | -10.056437
88.77979 | -10.0614
88.78813 | -10.058727
88.79646 | -10.058345
88.80479 | -10.054147
88.81313 | -10.058727
88.82146 | -10.055292
88.82979 | -10.055292
88.83813 | -10.054147
88.84646 | -10.05491
88.85479 | -10.059873
88.86313 | -10.058727
88.87146 | -10.057582
88.87979 | -10.059873
88.88813 | -10.055674
88.89646 | -10.055674
88.90479 | -10.060254
88.91313 | -10.051856
88.92146 | -10.057582
88.92979 | -10.058346
88.93813 | -10.055674
88.94646 | -10.055292
88.95479 | -10.051474
88.96313 | -10.057582
88.97146 | -10.053001
88.97979 | -10.05071
88.98813 | -10.057963
88.99646 | -10.056055
89.00479 | -10.054528
89.01313 | -10.051474
89.02146 | -10.052238
89.02979 | -10.056055
89.03813 | -10.056055
89.04646 | -10.05071
89.05479 | -10.053001
89.06313 | -10.057964
89.07146 | -10.058346
89.07979 | -10.057582
89.08813 | -10.060637
89.09646 | -10.06369
89.10479 | -10.054528
89.11313 | -10.05491
89.12146 | -10.054147
89.12979 | -10.054528
89.13813 | -10.062163
89.14646 | -10.056818
89.15479 | -10.055292
89.16313 | -10.055292
89.17146 | -10.059109
89.17979 | -10.059109
89.18813 | -10.060255
89.19646 | -10.055291
89.20479 | -10.056055
89.21313 | -10.060637
89.22146 | -10.057582
89.22979 | -10.055292
89.23813 | -10.0572
89.24646 | -10.057963
89.25479 | -10.055292
89.26313 | -10.055674
89.27146 | -10.056055
89.27979 | -10.057964
89.28813 | -10.059491
89.29646 | -10.058727
89.30479 | -10.054528
89.31313 | -10.055674
89.32146 | -10.05491
89.32979 | -10.054528
89.33813 | -10.056055
89.34646 | -10.058727
89.35479 | -10.058727
89.36313 | -10.058727
89.37146 | -10.059491
89.37979 | -10.053764
89.38813 | -10.056819
89.39646 | -10.056055
89.40479 | -10.0572
89.41313 | -10.05911
89.42146 | -10.0572
89.42979 | -10.059873
89.43813 | -10.056818
89.44646 | -10.057963
89.45479 | -10.0572
89.46313 | -10.054528
89.47146 | -10.058727
89.47979 | -10.0572
89.48813 | -10.056437
89.49646 | -10.056437
89.50479 | -10.057582
89.51313 | -10.057963
89.52146 | -10.061018
89.52979 | -10.056818
89.53813 | -10.056437
89.54646 | -10.053001
89.55479 | -10.053764
89.56313 | -10.056437
89.57146 | -10.058346
89.57979 | -10.058727
89.58813 | -10.056818
89.59646 | -10.059491
89.60479 | -10.060254
89.61313 | -10.057964
89.62146 | -10.058727
89.62979 | -10.058346
89.63813 | -10.055292
89.64646 | -10.055674
89.65479 | -10.0572
89.66313 | -10.058345
89.67146 | -10.0572
89.67979 | -10.055292
89.68813 | -10.052238
89.69646 | -10.053764
89.70479 | -10.059874
89.71313 | -10.057582
89.72146 | -10.061018
89.72979 | -10.052238
89.73813 | -10.054528
89.74646 | -10.061018
89.75479 | -10.061018
89.76313 | -10.056437
89.77146 | -10.055292
89.77979 | -10.0572
89.78813 | -10.056437
89.79646 | -10.05911
89.80479 | -10.057963
89.81313 | -10.056055
89.82146 | -10.058727
89.82979 | -10.059873
89.83813 | -10.057582
89.84646 | -10.058727
89.85479 | -10.053001
89.86313 | -10.061018
89.87146 | -10.054147
89.87979 | -10.0572
89.88813 | -10.054146
89.89646 | -10.062545
89.90479 | -10.055674
89.91313 | -10.059873
89.92146 | -10.053383
89.92979 | -10.0572
89.93813 | -10.050711
89.94646 | -10.05071
89.95479 | -10.055292
89.96313 | -10.055674
89.97146 | -10.05491
89.97979 | -10.0572
89.98813 | -10.056818
89.99646 | -10.05911
90.00479 | -10.058346
90.01313 | -10.055291
90.02146 | -10.05491
90.02979 | -10.053001
90.03813 | -10.052238
90.04646 | -10.05491
90.05479 | -10.051856
90.06313 | -10.059491
90.07146 | -10.055674
90.07979 | -10.057963
90.08813 | -10.059491
90.09646 | -10.060637
90.10479 | -10.055291
90.11313 | -10.05491
90.12146 | -10.056055
90.12979 | -10.052619
90.13813 | -10.053383
90.14646 | -10.052619
90.15479 | -10.05491
90.16313 | -10.056818
90.17146 | -10.059491
90.17979 | -10.057963
90.18813 | -10.057582
90.19646 | -10.056818
90.20479 | -10.057963
90.21313 | -10.051092
90.22146 | -10.053382
90.22979 | -10.05491
90.23813 | -10.057963
90.24646 | -10.059491
90.25479 | -10.061782
90.26313 | -10.05491
90.27146 | -10.053383
90.27979 | -10.055674
90.28813 | -10.056819
90.29646 | -10.057582
90.30479 | -10.058346
90.31313 | -10.056819
90.32146 | -10.063309
90.32979 | -10.056818
90.33813 | -10.059109
90.34646 | -10.058346
90.35479 | -10.056819
90.36313 | -10.058346
90.37146 | -10.062545
90.37979 | -10.059109
90.38813 | -10.05262
90.39646 | -10.053764
90.40479 | -10.0572
90.41313 | -10.056055
90.42146 | -10.056055
90.42979 | -10.056437
90.43813 | -10.055674
90.44646 | -10.051474
90.45479 | -10.057582
90.46313 | -10.058727
90.47146 | -10.057963
90.47979 | -10.055292
90.48813 | -10.058727
90.49646 | -10.056819
90.50479 | -10.054528
90.51313 | -10.060637
90.52146 | -10.05491
90.52979 | -10.058727
90.53813 | -10.055292
90.54646 | -10.058727
90.55479 | -10.058345
90.56313 | -10.059109
90.57146 | -10.054146
90.57979 | -10.056437
90.58813 | -10.059491
90.59646 | -10.05491
90.60479 | -10.057582
90.61313 | -10.056437
90.62146 | -10.056818
90.62979 | -10.053382
90.63813 | -10.055291
90.64646 | -10.053382
90.65479 | -10.059491
90.66313 | -10.055292
90.67146 | -10.057963
90.67979 | -10.058345
90.68813 | -10.057964
90.69646 | -10.056818
90.70479 | -10.056055
90.71313 | -10.058345
90.72146 | -10.057963
90.72979 | -10.055292
90.73813 | -10.059109
90.74646 | -10.054528
90.75479 | -10.056437
90.76313 | -10.058345
90.77146 | -10.055291
90.77979 | -10.062545
90.78813 | -10.052238
90.79646 | -10.055674
90.80479 | -10.055674
90.81313 | -10.05491
90.82146 | -10.060254
90.82979 | -10.057582
90.83813 | -10.05491
90.84646 | -10.0572
90.85479 | -10.056437
90.86313 | -10.053765
90.87146 | -10.057582
90.87979 | -10.057963
90.88813 | -10.059491
90.89646 | -10.05491
90.90479 | -10.056437
90.91313 | -10.053383
90.92146 | -10.058727
90.92979 | -10.05262
90.93813 | -10.060254
90.94646 | -10.057582
90.95479 | -10.056437
90.96313 | -10.053764
90.97146 | -10.062164
90.97979 | -10.0572
90.98813 | -10.056819
90.99646 | -10.05491
91.00479 | -10.060637
91.01313 | -10.059491
91.02146 | -10.061782
91.02979 | -10.056437
91.03813 | -10.056055
91.04646 | -10.053
91.05479 | -10.058727
91.06313 | -10.057963
91.07146 | -10.056055
91.07979 | -10.056818
91.08813 | -10.052619
91.09646 | -10.05491
91.10479 | -10.058727
91.11313 | -10.05911
91.12146 | -10.056818
91.12979 | -10.059109
91.13813 | -10.055292
91.14646 | -10.05491
91.15479 | -10.056818
91.16313 | -10.051856
91.17146 | -10.057963
91.17979 | -10.058727
91.18813 | -10.059873
91.19646 | -10.057582
91.20479 | -10.060255
91.21313 | -10.058345
91.22146 | -10.059491
91.22979 | -10.057582
91.23813 | -10.063691
91.24646 | -10.055292
91.25479 | -10.0572
91.26313 | -10.056055
91.27146 | -10.0572
91.27979 | -10.061782
91.28813 | -10.058346
91.29646 | -10.059873
91.30479 | -10.05491
91.31313 | -10.057963
91.32146 | -10.055674
91.32979 | -10.0572
91.33813 | -10.055674
91.34646 | -10.059491
91.35479 | -10.061018
91.36313 | -10.057963
91.37146 | -10.055292
91.37979 | -10.059491
91.38813 | -10.0572
91.39646 | -10.056437
91.40479 | -10.057582
91.41313 | -10.065982
91.42146 | -10.059873
91.42979 | -10.058346
91.43813 | -10.058346
91.44646 | -10.053383
91.45479 | -10.059873
91.46313 | -10.061018
91.47146 | -10.059109
91.47979 | -10.057582
91.48813 | -10.0572
91.49646 | -10.054146
91.50479 | -10.054528
91.51313 | -10.060637
91.52146 | -10.059109
91.52979 | -10.061399
91.53813 | -10.056055
91.54646 | -10.055292
91.55479 | -10.059109
91.56313 | -10.056437
91.57146 | -10.058345
91.57979 | -10.061782
91.58813 | -10.057582
91.59646 | -10.058346
91.60479 | -10.058727
91.61313 | -10.058727
91.62146 | -10.057582
91.62979 | -10.057582
91.63813 | -10.053383
91.64646 | -10.059873
91.65479 | -10.058727
91.66313 | -10.058346
91.67146 | -10.059873
91.67979 | -10.058727
91.68813 | -10.060636
91.69646 | -10.058727
91.70479 | -10.053764
91.71313 | -10.055292
91.72146 | -10.054147
91.72979 | -10.05491
91.73813 | -10.057963
91.74646 | -10.057963
91.75479 | -10.054528
91.76313 | -10.061399
91.77146 | -10.05911
91.77979 | -10.057582
91.78813 | -10.057582
91.79646 | -10.057963
91.80479 | -10.054147
91.81313 | -10.056437
91.82146 | -10.058346
91.82979 | -10.056437
91.83813 | -10.051474
91.84646 | -10.058345
91.85479 | -10.056819
91.86313 | -10.0572
91.87146 | -10.058727
91.87979 | -10.054147
91.88813 | -10.055292
91.89646 | -10.054147
91.90479 | -10.052238
91.91313 | -10.0572
91.92146 | -10.056818
91.92979 | -10.055291
91.93813 | -10.057582
91.94646 | -10.053383
91.95479 | -10.053382
91.96313 | -10.058346
91.97146 | -10.055674
91.97979 | -10.053001
91.98813 | -10.057582
91.99646 | -10.05911
92.00479 | -10.056055
92.01313 | -10.056055
92.02146 | -10.053001
92.02979 | -10.057963
92.03813 | -10.056818
92.04646 | -10.0572
92.05479 | -10.0572
92.06313 | -10.05491
92.07146 | -10.0572
92.07979 | -10.063309
92.08813 | -10.055674
92.09646 | -10.054147
92.10479 | -10.055292
92.11313 | -10.056055
92.12146 | -10.055292
92.12979 | -10.055674
92.13813 | -10.053764
92.14646 | -10.057963
92.15479 | -10.057582
92.16313 | -10.056818
92.17146 | -10.053764
92.17979 | -10.056437
92.18813 | -10.053383
92.19646 | -10.058345
92.20479 | -10.059491
92.21313 | -10.058345
92.22146 | -10.056818
92.22979 | -10.056818
92.23813 | -10.05262
92.24646 | -10.056818
92.25479 | -10.056818
92.26313 | -10.0572
92.27146 | -10.059109
92.27979 | -10.055292
92.28813 | -10.061782
92.29646 | -10.058346
92.30479 | -10.05491
92.31313 | -10.054528
92.32146 | -10.055292
92.32979 | -10.054528
92.33813 | -10.057964
92.34646 | -10.056437
92.35479 | -10.055674
92.36313 | -10.054528
92.37146 | -10.054528
92.37979 | -10.056055
92.38813 | -10.056818
92.39646 | -10.056819
92.40479 | -10.060254
92.41313 | -10.056818
92.42146 | -10.055292
92.42979 | -10.0572
92.43813 | -10.05491
92.44646 | -10.057582
92.45479 | -10.061018
92.46313 | -10.056055
92.47146 | -10.053383
92.47979 | -10.060637
92.48813 | -10.053
92.49646 | -10.055674
92.50479 | -10.0572
92.51313 | -10.056818
92.52146 | -10.056055
92.52979 | -10.056819
92.53813 | -10.059109
92.54646 | -10.056818
92.55479 | -10.054528
92.56313 | -10.058346
92.57146 | -10.052619
92.57979 | -10.05491
92.58813 | -10.059873
92.59646 | -10.054528
92.60479 | -10.053383
92.61313 | -10.056437
92.62146 | -10.056055
92.62979 | -10.056055
92.63813 | -10.059873
92.64646 | -10.057582
92.65479 | -10.054528
92.66313 | -10.059873
92.67146 | -10.055674
92.67979 | -10.053764
92.68813 | -10.060254
92.69646 | -10.060637
92.70479 | -10.056055
92.71313 | -10.057964
92.72146 | -10.059873
92.72979 | -10.061782
92.73813 | -10.061018
92.74646 | -10.056437
92.75479 | -10.060637
92.76313 | -10.056055
92.77146 | -10.057963
92.77979 | -10.054147
92.78813 | -10.061018
92.79646 | -10.054147
92.80479 | -10.052619
92.81313 | -10.053383
92.82146 | -10.057582
92.82979 | -10.058727
92.83813 | -10.062927
92.84646 | -10.057963
92.85479 | -10.054528
92.86313 | -10.062926
92.87146 | -10.0572
92.87979 | -10.053383
92.88813 | -10.051474
92.89646 | -10.059873
92.90479 | -10.053382
92.91313 | -10.054528
92.92146 | -10.053764
92.92979 | -10.057963
92.93813 | -10.05491
92.94646 | -10.051092
92.95479 | -10.053001
92.96313 | -10.050328
92.97146 | -10.058346
92.97979 | -10.055674
92.98813 | -10.056819
92.99646 | -10.056437
93.00479 | -10.059491
93.01313 | -10.062927
93.02146 | -10.056437
93.02979 | -10.056437
93.03813 | -10.056819
93.04646 | -10.058345
93.05479 | -10.052619
93.06313 | -10.0572
93.07146 | -10.058346
93.07979 | -10.053383
93.08813 | -10.058727
93.09646 | -10.058727
93.10479 | -10.056819
93.11313 | -10.05262
93.12146 | -10.05491
93.12979 | -10.053383
93.13813 | -10.059873
93.14646 | -10.058727
93.15479 | -10.058727
93.16313 | -10.058727
93.17146 | -10.061018
93.17979 | -10.056437
93.18813 | -10.056818
93.19646 | -10.062546
93.20479 | -10.057963
93.21313 | -10.061018
93.22146 | -10.056437
93.22979 | -10.057963
93.23813 | -10.058346
93.24646 | -10.061399
93.25479 | -10.057582
93.26313 | -10.060255
93.27146 | -10.059873
93.27979 | -10.056819
93.28813 | -10.057582
93.29646 | -10.0572
93.30479 | -10.060636
93.31313 | -10.054528
93.32146 | -10.061018
93.32979 | -10.054528
93.33813 | -10.062163
93.34646 | -10.056818
93.35479 | -10.059873
93.36313 | -10.051856
93.37146 | -10.059873
93.37979 | -10.056818
93.38813 | -10.056437
93.39646 | -10.0614
93.40479 | -10.05491
93.41313 | -10.055292
93.42146 | -10.058346
93.42979 | -10.056055
93.43813 | -10.05262
93.44646 | -10.056818
93.45479 | -10.055292
93.46313 | -10.055674
93.47146 | -10.06369
93.47979 | -10.05491
93.48813 | -10.056055
93.49646 | -10.058346
93.50479 | -10.062545
93.51313 | -10.057582
93.52146 | -10.063309
93.52979 | -10.0572
93.53813 | -10.058345
93.54646 | -10.057582
93.55479 | -10.057582
93.56313 | -10.0572
93.57146 | -10.054146
93.57979 | -10.062545
93.58813 | -10.059491
93.59646 | -10.057582
93.60479 | -10.058346
93.61313 | -10.060254
93.62146 | -10.051856
93.62979 | -10.056818
93.63813 | -10.056055
93.64646 | -10.05911
93.65479 | -10.055292
93.66313 | -10.058345
93.67146 | -10.057963
93.67979 | -10.057582
93.68813 | -10.058346
93.69646 | -10.059109
93.70479 | -10.062545
93.71313 | -10.056437
93.72146 | -10.05262
93.72979 | -10.055674
93.73813 | -10.055292
93.74646 | -10.053764
93.75479 | -10.060636
93.76313 | -10.057963
93.77146 | -10.05491
93.77979 | -10.057582
93.78813 | -10.060637
93.79646 | -10.055674
93.80479 | -10.058345
93.81313 | -10.061018
93.82146 | -10.056818
93.82979 | -10.056437
93.83813 | -10.058345
93.84646 | -10.059873
93.85479 | -10.057963
93.86313 | -10.059109
93.87146 | -10.055291
93.87979 | -10.051474
93.88813 | -10.058727
93.89646 | -10.056437
93.90479 | -10.056055
93.91313 | -10.058345
93.92146 | -10.057963
93.92979 | -10.056055
93.93813 | -10.056437
93.94646 | -10.057963
93.95479 | -10.058346
93.96313 | -10.057582
93.97146 | -10.057582
93.97979 | -10.055292
93.98813 | -10.059109
93.99646 | -10.0572
94.00479 | -10.057963
94.01313 | -10.056055
94.02146 | -10.057963
94.02979 | -10.053382
94.03813 | -10.054528
94.04646 | -10.055674
94.05479 | -10.058727
94.06313 | -10.058727
94.07146 | -10.059873
94.07979 | -10.057963
94.08813 | -10.058346
94.09646 | -10.054528
94.10479 | -10.0572
94.11313 | -10.055292
94.12146 | -10.054528
94.12979 | -10.057963
94.13813 | -10.05491
94.14646 | -10.062163
94.15479 | -10.055674
94.16313 | -10.056818
94.17146 | -10.059873
94.17979 | -10.057963
94.18813 | -10.058346
94.19646 | -10.056437
94.20479 | -10.053383
94.21313 | -10.054147
94.22146 | -10.053764
94.22979 | -10.055674
94.23813 | -10.0572
94.24646 | -10.058727
94.25479 | -10.056437
94.26313 | -10.057582
94.27146 | -10.057963
94.27979 | -10.059491
94.28813 | -10.05491
94.29646 | -10.055674
94.30479 | -10.054147
94.31313 | -10.057582
94.32146 | -10.056055
94.32979 | -10.057964
94.33813 | -10.056818
94.34646 | -10.057582
94.35479 | -10.052238
94.36313 | -10.057963
94.37146 | -10.0572
94.37979 | -10.055674
94.38813 | -10.060637
94.39646 | -10.061399
94.40479 | -10.061782
94.41313 | -10.055674
94.42146 | -10.056818
94.42979 | -10.05911
94.43813 | -10.056437
94.44646 | -10.054528
94.45479 | -10.052619
94.46313 | -10.057582
94.47146 | -10.056055
94.47979 | -10.054147
94.48813 | -10.056437
94.49646 | -10.056437
94.50479 | -10.053001
94.51313 | -10.057582
94.52146 | -10.058345
94.52979 | -10.061018
94.53813 | -10.056055
94.54646 | -10.060637
94.55479 | -10.053
94.56313 | -10.0572
94.57146 | -10.053383
94.57979 | -10.056055
94.58813 | -10.05491
94.59646 | -10.056818
94.60479 | -10.05491
94.61313 | -10.056437
94.62146 | -10.058727
94.62979 | -10.053764
94.63813 | -10.054147
94.64646 | -10.055292
94.65479 | -10.053001
94.66313 | -10.05262
94.67146 | -10.057582
94.67979 | -10.059873
94.68813 | -10.05491
94.69646 | -10.056437
94.70479 | -10.055292
94.71313 | -10.057582
94.72146 | -10.051474
94.72979 | -10.047656
94.73813 | -10.057963
94.74646 | -10.05491
94.75479 | -10.053382
94.76313 | -10.053001
94.77146 | -10.054528
94.77979 | -10.051474
94.78813 | -10.057963
94.79646 | -10.054528
94.80479 | -10.050711
94.81313 | -10.052238
94.82146 | -10.053001
94.82979 | -10.051856
94.83813 | -10.048419
94.84646 | -10.053764
94.85479 | -10.055674
94.86313 | -10.053764
94.87146 | -10.055674
94.87979 | -10.056055
94.88813 | -10.052619
94.89646 | -10.054147
94.90479 | -10.053765
94.91313 | -10.05491
94.92146 | -10.054147
94.92979 | -10.052619
94.93813 | -10.053764
94.94646 | -10.05491
94.95479 | -10.055291
94.96313 | -10.056437
94.97146 | -10.056055
94.97979 | -10.055292
94.98813 | -10.057963
94.99646 | -10.056437
95.00479 | -10.055674
95.01313 | -10.056818
95.02146 | -10.056437
95.02979 | -10.057582
95.03813 | -10.053764
95.04646 | -10.058346
95.05479 | -10.053383
95.06313 | -10.05491
95.07146 | -10.054147
95.07979 | -10.056437
95.08813 | -10.054528
95.09646 | -10.057582
95.10479 | -10.061399
95.11313 | -10.054528
95.12146 | -10.051474
95.12979 | -10.057582
95.13813 | -10.051855
95.14646 | -10.059109
95.15479 | -10.054528
95.16313 | -10.054528
95.17146 | -10.056055
95.17979 | -10.055674
95.18813 | -10.0572
95.19646 | -10.055292
95.20479 | -10.055674
95.21313 | -10.058727
95.22146 | -10.05491
95.22979 | -10.054147
95.23813 | -10.059491
95.24646 | -10.053001
95.25479 | -10.052619
95.26313 | -10.056437
95.27146 | -10.060254
95.27979 | -10.058346
95.28813 | -10.054528
95.29646 | -10.058346
95.30479 | -10.05491
95.31313 | -10.057964
95.32146 | -10.054147
95.32979 | -10.056437
95.33813 | -10.057582
95.34646 | -10.056055
95.35479 | -10.058345
95.36313 | -10.054147
95.37146 | -10.056055
95.37979 | -10.057582
95.38813 | -10.05262
95.39646 | -10.054147
95.40479 | -10.055674
95.41313 | -10.058346
95.42146 | -10.057963
95.42979 | -10.056819
95.43813 | -10.058727
95.44646 | -10.057963
95.45479 | -10.056055
95.46313 | -10.055674
95.47146 | -10.057963
95.47979 | -10.05491
95.48813 | -10.053
95.49646 | -10.055674
95.50479 | -10.056819
95.51313 | -10.0572
95.52146 | -10.056819
95.52979 | -10.056437
95.53813 | -10.060254
95.54646 | -10.057964
95.55479 | -10.059491
95.56313 | -10.056819
95.57146 | -10.057964
95.57979 | -10.059491
95.58813 | -10.058346
95.59646 | -10.053765
95.60479 | -10.058346
95.61313 | -10.053383
95.62146 | -10.058727
95.62979 | -10.057582
95.63813 | -10.059491
95.64646 | -10.057963
95.65479 | -10.058727
95.66313 | -10.054147
95.67146 | -10.053001
95.67979 | -10.056818
95.68813 | -10.056055
95.69646 | -10.056437
95.70479 | -10.058346
95.71313 | -10.052238
95.72146 | -10.056055
95.72979 | -10.056437
95.73813 | -10.056437
95.74646 | -10.057582
95.75479 | -10.055292
95.76313 | -10.054147
95.77146 | -10.059873
95.77979 | -10.053
95.78813 | -10.05491
95.79646 | -10.0572
95.80479 | -10.053383
95.81313 | -10.056437
95.82146 | -10.054528
95.82979 | -10.058346
95.83813 | -10.058346
95.84646 | -10.056437
95.85479 | -10.053
95.86313 | -10.056818
95.87146 | -10.055291
95.87979 | -10.056055
95.88813 | -10.054147
95.89646 | -10.056818
95.90479 | -10.055291
95.91313 | -10.053765
95.92146 | -10.055292
95.92979 | -10.055291
95.93813 | -10.054147
95.94646 | -10.060254
95.95479 | -10.053001
95.96313 | -10.053
95.97146 | -10.056437
95.97979 | -10.055674
95.98813 | -10.057963
95.99646 | -10.0572
96.00479 | -10.0572
96.01313 | -10.057963
96.02146 | -10.059491
96.02979 | -10.053765
96.03813 | -10.0572
96.04646 | -10.051855
96.05479 | -10.056055
96.06313 | -10.054528
96.07146 | -10.056055
96.07979 | -10.053383
96.08813 | -10.060637
96.09646 | -10.059491
96.10479 | -10.055292
96.11313 | -10.053
96.12146 | -10.059491
96.12979 | -10.057582
96.13813 | -10.057582
96.14646 | -10.056818
96.15479 | -10.056818
96.16313 | -10.058346
96.17146 | -10.055292
96.17979 | -10.055674
96.18813 | -10.052238
96.19646 | -10.053764
96.20479 | -10.05491
96.21313 | -10.058727
96.22146 | -10.051474
96.22979 | -10.060254
96.23813 | -10.052619
96.24646 | -10.055292
96.25479 | -10.054528
96.26313 | -10.058727
96.27146 | -10.053765
96.27979 | -10.056055
96.28813 | -10.053
96.29646 | -10.062927
96.30479 | -10.056819
96.31313 | -10.056055
96.32146 | -10.059491
96.32979 | -10.061018
96.33813 | -10.053383
96.34646 | -10.052619
96.35479 | -10.058346
96.36313 | -10.056055
96.37146 | -10.054146
96.37979 | -10.058727
96.38813 | -10.062927
96.39646 | -10.051473
96.40479 | -10.053765
96.41313 | -10.053764
96.42146 | -10.055292
96.42979 | -10.051091
96.43813 | -10.057582
96.44646 | -10.052238
96.45479 | -10.059109
96.46313 | -10.057582
96.47146 | -10.056818
96.47979 | -10.051474
96.48813 | -10.053001
96.49646 | -10.055291
96.50479 | -10.056055
96.51313 | -10.061782
96.52146 | -10.053383
96.52979 | -10.055674
96.53813 | -10.059873
96.54646 | -10.05911
96.55479 | -10.055291
96.56313 | -10.057963
96.57146 | -10.057582
96.57979 | -10.0572
96.58813 | -10.053001
96.59646 | -10.061018
96.60479 | -10.061018
96.61313 | -10.058346
96.62146 | -10.059873
96.62979 | -10.059109
96.63813 | -10.062927
96.64646 | -10.062927
96.65479 | -10.059873
96.66313 | -10.056055
96.67146 | -10.056437
96.67979 | -10.056437
96.68813 | -10.057582
96.69646 | -10.057582
96.70479 | -10.053382
96.71313 | -10.058346
96.72146 | -10.056055
96.72979 | -10.056055
96.73813 | -10.053383
96.74646 | -10.058345
96.75479 | -10.057964
96.76313 | -10.051474
96.77146 | -10.059109
96.77979 | -10.056437
96.78813 | -10.059109
96.79646 | -10.056437
96.80479 | -10.056818
96.81313 | -10.052238
96.82146 | -10.056819
96.82979 | -10.056055
96.83813 | -10.055292
96.84646 | -10.056818
96.85479 | -10.05491
96.86313 | -10.056437
96.87146 | -10.05491
96.87979 | -10.056055
96.88813 | -10.059109
96.89646 | -10.057964
96.90479 | -10.056819
96.91313 | -10.054528
96.92146 | -10.057964
96.92979 | -10.057582
96.93813 | -10.055674
96.94646 | -10.057963
96.95479 | -10.053383
96.96313 | -10.057582
96.97146 | -10.057582
96.97979 | -10.054147
96.98813 | -10.05491
96.99646 | -10.056055
97.00479 | -10.053383
97.01313 | -10.055674
97.02146 | -10.056055
97.02979 | -10.059109
97.03813 | -10.059109
97.04646 | -10.056818
97.05479 | -10.057964
97.06313 | -10.051856
97.07146 | -10.056437
97.07979 | -10.058727
97.08813 | -10.052238
97.09646 | -10.056055
97.10479 | -10.0572
97.11313 | -10.060637
97.12146 | -10.059491
97.12979 | -10.059109
97.13813 | -10.053383
97.14646 | -10.054146
97.15479 | -10.057582
97.16313 | -10.059491
97.17146 | -10.056437
97.17979 | -10.054528
97.18813 | -10.056055
97.19646 | -10.056437
97.20479 | -10.060637
97.21313 | -10.053764
97.22146 | -10.058346
97.22979 | -10.057582
97.23813 | -10.059109
97.24646 | -10.05491
97.25479 | -10.053001
97.26313 | -10.05491
97.27146 | -10.054528
97.27979 | -10.053383
97.28813 | -10.055292
97.29646 | -10.05071
97.30479 | -10.053765
97.31313 | -10.053
97.32146 | -10.05491
97.32979 | -10.052619
97.33813 | -10.0614
97.34646 | -10.053765
97.35479 | -10.053383
97.36313 | -10.052619
97.37146 | -10.053001
97.37979 | -10.051855
97.38813 | -10.059491
97.39646 | -10.054147
97.40479 | -10.0572
97.41313 | -10.053764
97.42146 | -10.053383
97.42979 | -10.051474
97.43813 | -10.054528
97.44646 | -10.056818
97.45479 | -10.054528
97.46313 | -10.052238
97.47146 | -10.050328
97.47979 | -10.053764
97.48813 | -10.054147
97.49646 | -10.053764
97.50479 | -10.055292
97.51313 | -10.051856
97.52146 | -10.056055
97.52979 | -10.048419
97.53813 | -10.056055
97.54646 | -10.05491
97.55479 | -10.051474
97.56313 | -10.054528
97.57146 | -10.058346
97.57979 | -10.0572
97.58813 | -10.054528
97.59646 | -10.055292
97.60479 | -10.057963
97.61313 | -10.058727
97.62146 | -10.0572
97.62979 | -10.057582
97.63813 | -10.049564
97.64646 | -10.054528
97.65479 | -10.056437
97.66313 | -10.056055
97.67146 | -10.056437
97.67979 | -10.052238
97.68813 | -10.056818
97.69646 | -10.054528
97.70479 | -10.053764
97.71313 | -10.054528
97.72146 | -10.055674
97.72979 | -10.052238
97.73813 | -10.059873
97.74646 | -10.058727
97.75479 | -10.058727
97.76313 | -10.057963
97.77146 | -10.059491
97.77979 | -10.057582
97.78813 | -10.055292
97.79646 | -10.058727
97.80479 | -10.055292
97.81313 | -10.057582
97.82146 | -10.058727
97.82979 | -10.057582
97.83813 | -10.056055
97.84646 | -10.0614
97.85479 | -10.056818
97.86313 | -10.05911
97.87146 | -10.053383
97.87979 | -10.053382
97.88813 | -10.061782
97.89646 | -10.056818
97.90479 | -10.058346
97.91313 | -10.056055
97.92146 | -10.054528
97.92979 | -10.059491
97.93813 | -10.057582
97.94646 | -10.059873
97.95479 | -10.0572
97.96313 | -10.056818
97.97146 | -10.05491
97.97979 | -10.056437
97.98813 | -10.0572
97.99646 | -10.056055
98.00479 | -10.055292
98.01313 | -10.05911
98.02146 | -10.051856
98.02979 | -10.051091
98.03813 | -10.056818
98.04646 | -10.056437
98.05479 | -10.058346
98.06313 | -10.054528
98.07146 | -10.052238
98.07979 | -10.052619
98.08813 | -10.056437
98.09646 | -10.0572
98.10479 | -10.059491
98.11313 | -10.05491
98.12146 | -10.061399
98.12979 | -10.061018
98.13813 | -10.058727
98.14646 | -10.056055
98.15479 | -10.058727
98.16313 | -10.058346
98.17146 | -10.053383
98.17979 | -10.055674
98.18813 | -10.054147
98.19646 | -10.0572
98.20479 | -10.056437
98.21313 | -10.052238
98.22146 | -10.058346
98.22979 | -10.058727
98.23813 | -10.0572
98.24646 | -10.056437
98.25479 | -10.05911
98.26313 | -10.055674
98.27146 | -10.058346
98.27979 | -10.059491
98.28813 | -10.059874
98.29646 | -10.053765
98.30479 | -10.056437
98.31313 | -10.049947
98.32146 | -10.052619
98.32979 | -10.054147
98.33813 | -10.057582
98.34646 | -10.058346
98.35479 | -10.053001
98.36313 | -10.056055
98.37146 | -10.053764
98.37979 | -10.052619
98.38813 | -10.052619
98.39646 | -10.055674
98.40479 | -10.056818
98.41313 | -10.053001
98.42146 | -10.049183
98.42979 | -10.055674
98.43813 | -10.05262
98.44646 | -10.055292
98.45479 | -10.053382
98.46313 | -10.055292
98.47146 | -10.052619
98.47979 | -10.051474
98.48813 | -10.049947
98.49646 | -10.056437
98.50479 | -10.048038
98.51313 | -10.05071
98.52146 | -10.053383
98.52979 | -10.049183
98.53813 | -10.057582
98.54646 | -10.053383
98.55479 | -10.056055
98.56313 | -10.053764
98.57146 | -10.057582
98.57979 | -10.059109
98.58813 | -10.056437
98.59646 | -10.056055
98.60479 | -10.052619
98.61313 | -10.056818
98.62146 | -10.05262
98.62979 | -10.053001
98.63813 | -10.05491
98.64646 | -10.055292
98.65479 | -10.053765
98.66313 | -10.054146
98.67146 | -10.058727
98.67979 | -10.057964
98.68813 | -10.053383
98.69646 | -10.057582
98.70479 | -10.055292
98.71313 | -10.056818
98.72146 | -10.054146
98.72979 | -10.059491
98.73813 | -10.057582
98.74646 | -10.056055
98.75479 | -10.054147
98.76313 | -10.053
98.77146 | -10.055674
98.77979 | -10.057963
98.78813 | -10.05491
98.79646 | -10.046128
98.80479 | -10.057582
98.81313 | -10.059109
98.82146 | -10.055292
98.82979 | -10.054528
98.83813 | -10.055292
98.84646 | -10.048038
98.85479 | -10.056437
98.86313 | -10.057963
98.87146 | -10.053765
98.87979 | -10.053764
98.88813 | -10.051092
98.89646 | -10.057964
98.90479 | -10.056055
98.91313 | -10.055674
98.92146 | -10.056437
98.92979 | -10.053
98.93813 | -10.053382
98.94646 | -10.055674
98.95479 | -10.053764
98.96313 | -10.05491
98.97146 | -10.056819
98.97979 | -10.055292
98.98813 | -10.053764
98.99646 | -10.05491
99.00479 | -10.052619
99.01313 | -10.053765
99.02146 | -10.049947
99.02979 | -10.05071
99.03813 | -10.051091
99.04646 | -10.051474
99.05479 | -10.055292
99.06313 | -10.05491
99.07146 | -10.054528
99.07979 | -10.053383
99.08813 | -10.056437
99.09646 | -10.050328
99.10479 | -10.054528
99.11313 | -10.055292
99.12146 | -10.054528
99.12979 | -10.051092
99.13813 | -10.051474
99.14646 | -10.049946
99.15479 | -10.055292
99.16313 | -10.05491
99.17146 | -10.051855
99.17979 | -10.05071
99.18813 | -10.049565
99.19646 | -10.051091
99.20479 | -10.053765
99.21313 | -10.051092
99.22146 | -10.051474
99.22979 | -10.051855
99.23813 | -10.056819
99.24646 | -10.053765
99.25479 | -10.051856
99.26313 | -10.05491
99.27146 | -10.05071
99.27979 | -10.054147
99.28813 | -10.052619
99.29646 | -10.054528
99.30479 | -10.056437
99.31313 | -10.050328
99.32146 | -10.055291
99.32979 | -10.054528
99.33813 | -10.056437
99.34646 | -10.05491
99.35479 | -10.055291
99.36313 | -10.054528
99.37146 | -10.05262
99.37979 | -10.055292
99.38813 | -10.05071
99.39646 | -10.051855
99.40479 | -10.056818
99.41313 | -10.053383
99.42146 | -10.05491
99.42979 | -10.057963
99.43813 | -10.054146
99.44646 | -10.054147
99.45479 | -10.057582
99.46313 | -10.058727
99.47146 | -10.056055
99.47979 | -10.05491
99.48813 | -10.0572
99.49646 | -10.051474
99.50479 | -10.059109
99.51313 | -10.054147
99.52146 | -10.056437
99.52979 | -10.058346
99.53813 | -10.056055
99.54646 | -10.056437
99.55479 | -10.053764
99.56313 | -10.057582
99.57146 | -10.052238
99.57979 | -10.057582
99.58813 | -10.054146
99.59646 | -10.052238
99.60479 | -10.0572
99.61313 | -10.054147
99.62146 | -10.057582
99.62979 | -10.055674
99.63813 | -10.053765
99.64646 | -10.053383
99.65479 | -10.055292
99.66313 | -10.05491
99.67146 | -10.050328
99.67979 | -10.051092
99.68813 | -10.055291
99.69646 | -10.053383
99.70479 | -10.053764
99.71313 | -10.051856
99.72146 | -10.051474
99.72979 | -10.056437
99.73813 | -10.053383
99.74646 | -10.056055
99.75479 | -10.053382
99.76313 | -10.055674
99.77146 | -10.056055
99.77979 | -10.057963
99.78813 | -10.0572
99.79646 | -10.05491
99.80479 | -10.058346
99.81313 | -10.053
99.82146 | -10.054146
99.82979 | -10.059109
99.83813 | -10.051856
99.84646 | -10.056437
99.85479 | -10.0572
99.86313 | -10.055674
99.87146 | -10.0572
99.87979 | -10.051856
99.88813 | -10.051091
99.89646 | -10.053764
99.90479 | -10.0572
99.91313 | -10.055292
99.92146 | -10.051855
99.92979 | -10.059873
99.93813 | -10.05911
99.94646 | -10.055292
99.95479 | -10.0572
99.96313 | -10.050328
99.97146 | -10.058345
99.97979 | -10.053764
99.98813 | -10.053382
99.99646 | -10.05491
100.0048 | -10.055292
100.0131 | -10.053765
100.0215 | -10.053383
100.0298 | -10.053764
100.0381 | -10.054528
100.0465 | -10.054528
100.0548 | -10.053
100.0631 | -10.0572
100.0715 | -10.056818
100.0798 | -10.050328
100.0881 | -10.051474
100.0965 | -10.056055
100.1048 | -10.056437
100.1131 | -10.05491
100.1215 | -10.053
100.1298 | -10.054528
100.1381 | -10.052238
100.1465 | -10.0572
100.1548 | -10.061782
100.1631 | -10.056818
100.1715 | -10.05491
100.1798 | -10.052619
100.1881 | -10.054528
100.1965 | -10.051474
100.2048 | -10.055674
100.2131 | -10.054528
100.2215 | -10.058346
100.2298 | -10.054528
100.2381 | -10.0572
100.2465 | -10.061782
100.2548 | -10.054146
100.2631 | -10.052619
100.2715 | -10.054147
100.2798 | -10.053765
100.2881 | -10.0572
100.2965 | -10.056818
100.3048 | -10.061782
100.3131 | -10.055292
100.3215 | -10.053764
100.3298 | -10.055674
100.3381 | -10.056437
100.3465 | -10.056055
100.3548 | -10.062163
100.3631 | -10.055292
100.3715 | -10.056437
100.3798 | -10.052619
100.3881 | -10.055674
100.3965 | -10.05491
100.4048 | -10.061018
100.4131 | -10.053001
100.4215 | -10.05491
100.4298 | -10.055292
100.4381 | -10.05491
100.4465 | -10.058345
100.4548 | -10.056055
100.4631 | -10.057582
100.4715 | -10.056055
100.4798 | -10.05071
100.4881 | -10.056055
100.4965 | -10.054528
100.5048 | -10.05491
100.5131 | -10.054528
100.5215 | -10.053765
100.5298 | -10.053001
100.5381 | -10.053001
100.5465 | -10.052238
100.5548 | -10.055674
100.5631 | -10.056055
100.5715 | -10.054147
100.5798 | -10.052619
100.5881 | -10.056055
100.5965 | -10.049946
100.6048 | -10.05911
100.6131 | -10.055674
100.6215 | -10.054146
100.6298 | -10.051855
100.6381 | -10.049947
100.6465 | -10.052238
100.6548 | -10.054528
100.6631 | -10.051855
100.6715 | -10.055292
100.6798 | -10.052619
100.6881 | -10.0572
100.6965 | -10.056055
100.7048 | -10.048038
100.7131 | -10.0572
100.7215 | -10.058727
100.7298 | -10.05491
100.7381 | -10.053383
100.7465 | -10.0488
100.7548 | -10.055674
100.7631 | -10.054147
100.7715 | -10.054146
100.7798 | -10.053764
100.7881 | -10.056437
100.7965 | -10.053
100.8048 | -10.049946
100.8131 | -10.055674
100.8215 | -10.052619
100.8298 | -10.054147
100.8381 | -10.05262
100.8465 | -10.055292
100.8548 | -10.057582
100.8631 | -10.056055
100.8715 | -10.059109
100.8798 | -10.057582
100.8881 | -10.050328
100.8965 | -10.053001
100.9048 | -10.054147
100.9131 | -10.058346
100.9215 | -10.05491
100.9298 | -10.0572
100.9381 | -10.055292
100.9465 | -10.0572
100.9548 | -10.050711
100.9631 | -10.060255
100.9715 | -10.05071
100.9798 | -10.057582
100.9881 | -10.05071
100.9965 | -10.052619
101.0048 | -10.053383
101.0131 | -10.053764
101.0215 | -10.050328
101.0298 | -10.051092
101.0381 | -10.060254
101.0465 | -10.054528
101.0548 | -10.059491
101.0631 | -10.05491
101.0715 | -10.055674
101.0798 | -10.054147
101.0881 | -10.056818
101.0965 | -10.056055
101.1048 | -10.057963
101.1131 | -10.051856
101.1215 | -10.056437
101.1298 | -10.05491
101.1381 | -10.051474
101.1465 | -10.055674
101.1548 | -10.054528
101.1631 | -10.054147
101.1715 | -10.056818
101.1798 | -10.054528
101.1881 | -10.050328
101.1965 | -10.05491
101.2048 | -10.050328
101.2131 | -10.054528
101.2215 | -10.053001
101.2298 | -10.051474
101.2381 | -10.055674
101.2465 | -10.056055
101.2548 | -10.052238
101.2631 | -10.056437
101.2715 | -10.05071
101.2798 | -10.055674
101.2881 | -10.056818
101.2965 | -10.051473
101.3048 | -10.055674
101.3131 | -10.057963
101.3215 | -10.051474
101.3298 | -10.05491
101.3381 | -10.051474
101.3465 | -10.051474
101.3548 | -10.053764
101.3631 | -10.055674
101.3715 | -10.05262
101.3798 | -10.051092
101.3881 | -10.053001
101.3965 | -10.051855
101.4048 | -10.053383
101.4131 | -10.054146
101.4215 | -10.054528
101.4298 | -10.055291
101.4381 | -10.056055
101.4465 | -10.056819
101.4548 | -10.054528
101.4631 | -10.055292
101.4715 | -10.053383
101.4798 | -10.054147
101.4881 | -10.054528
101.4965 | -10.052238
101.5048 | -10.054146
101.5131 | -10.049947
101.5215 | -10.052238
101.5298 | -10.052619
101.5381 | -10.05491
101.5465 | -10.052238
101.5548 | -10.049183
101.5631 | -10.056055
101.5715 | -10.054528
101.5798 | -10.059109
101.5881 | -10.053
101.5965 | -10.052619
101.6048 | -10.053383
101.6131 | -10.051091
101.6215 | -10.056055
101.6298 | -10.049947
101.6381 | -10.0488
101.6465 | -10.055674
101.6548 | -10.055291
101.6631 | -10.054147
101.6715 | -10.054528
101.6798 | -10.057582
101.6881 | -10.052238
101.6965 | -10.055292
101.7048 | -10.055291
101.7131 | -10.056437
101.7215 | -10.055674
101.7298 | -10.051474
101.7381 | -10.05491
101.7465 | -10.053383
101.7548 | -10.052238
101.7631 | -10.056819
101.7715 | -10.055674
101.7798 | -10.054147
101.7881 | -10.053
101.7965 | -10.049182
101.8048 | -10.051856
101.8131 | -10.05262
101.8215 | -10.055292
101.8298 | -10.058345
101.8381 | -10.054528
101.8465 | -10.055292
101.8548 | -10.051092
101.8631 | -10.053382
101.8715 | -10.051092
101.8798 | -10.051855
101.8881 | -10.051092
101.8965 | -10.0572
101.9048 | -10.053382
101.9131 | -10.053001
101.9215 | -10.053001
101.9298 | -10.05491
101.9381 | -10.053383
101.9465 | -10.055291
101.9548 | -10.050711
101.9631 | -10.053764
101.9715 | -10.059873
101.9798 | -10.055291
101.9881 | -10.054528
101.9965 | -10.0572
102.0048 | -10.054528
102.0131 | -10.049564
102.0215 | -10.057582
102.0298 | -10.054147
102.0381 | -10.060637
102.0465 | -10.05911
102.0548 | -10.056437
102.0631 | -10.0488
102.0715 | -10.057582
102.0798 | -10.05262
102.0881 | -10.0572
102.0965 | -10.051092
102.1048 | -10.056055
102.1131 | -10.053383
102.1215 | -10.058727
102.1298 | -10.055291
102.1381 | -10.056437
102.1465 | -10.056819
102.1548 | -10.053
102.1631 | -10.055674
102.1715 | -10.059491
102.1798 | -10.058346
102.1881 | -10.060254
102.1965 | -10.0572
102.2048 | -10.057963
102.2131 | -10.055292
102.2215 | -10.05491
102.2298 | -10.054147
102.2381 | -10.05491
102.2465 | -10.056818
102.2548 | -10.053001
102.2631 | -10.0572
102.2715 | -10.050711
102.2798 | -10.056437
102.2881 | -10.057963
102.2965 | -10.056437
102.3048 | -10.052238
102.3131 | -10.054147
102.3215 | -10.052238
102.3298 | -10.054528
102.3381 | -10.05491
102.3465 | -10.0572
102.3548 | -10.053764
102.3631 | -10.055674
102.3715 | -10.05491
102.3798 | -10.057963
102.3881 | -10.056437
102.3965 | -10.056437
102.4048 | -10.053383
102.4131 | -10.057582
102.4215 | -10.060637
102.4298 | -10.055291
102.4381 | -10.054147
102.4465 | -10.061018
102.4548 | -10.059109
102.4631 | -10.059873
102.4715 | -10.055292
102.4798 | -10.056819
102.4881 | -10.054528
102.4965 | -10.053
102.5048 | -10.051856
102.5131 | -10.054528
102.5215 | -10.057963
102.5298 | -10.056437
102.5381 | -10.051855
102.5465 | -10.056819
102.5548 | -10.058727
102.5631 | -10.054147
102.5715 | -10.053383
102.5798 | -10.05911
102.5881 | -10.056437
102.5965 | -10.051855
102.6048 | -10.056437
102.6131 | -10.056818
102.6215 | -10.057963
102.6298 | -10.056437
102.6381 | -10.056055
102.6465 | -10.055674
102.6548 | -10.054528
102.6631 | -10.055292
102.6715 | -10.05491
102.6798 | -10.054528
102.6881 | -10.055292
102.6965 | -10.058727
102.7048 | -10.051856
102.7131 | -10.057964
102.7215 | -10.058346
102.7298 | -10.05491
102.7381 | -10.057582
102.7465 | -10.058346
102.7548 | -10.059491
102.7631 | -10.058727
102.7715 | -10.055674
102.7798 | -10.061399
102.7881 | -10.057582
102.7965 | -10.061782
102.8048 | -10.058346
102.8131 | -10.055674
102.8215 | -10.053
102.8298 | -10.053382
102.8381 | -10.055674
102.8465 | -10.059491
102.8548 | -10.056055
102.8631 | -10.056055
102.8715 | -10.056437
102.8798 | -10.055291
102.8881 | -10.054528
102.8965 | -10.056819
102.9048 | -10.056818
102.9131 | -10.055292
102.9215 | -10.053765
102.9298 | -10.053383
102.9381 | -10.05491
102.9465 | -10.053764
102.9548 | -10.053764
102.9631 | -10.052238
102.9715 | -10.054146
102.9798 | -10.056437
102.9881 | -10.052238
102.9965 | -10.053765
103.0048 | -10.0572
103.0131 | -10.058727
103.0215 | -10.057963
103.0298 | -10.056437
103.0381 | -10.05491
103.0465 | -10.054528
103.0548 | -10.055674
103.0631 | -10.054528
103.0715 | -10.050328
103.0798 | -10.056818
103.0881 | -10.056437
103.0965 | -10.060254
103.1048 | -10.054146
103.1131 | -10.054147
103.1215 | -10.05491
103.1298 | -10.054528
103.1381 | -10.053001
103.1465 | -10.054147
103.1548 | -10.055292
103.1631 | -10.058727
103.1715 | -10.056055
103.1798 | -10.0572
103.1881 | -10.056437
103.1965 | -10.055674
103.2048 | -10.057963
103.2131 | -10.062163
103.2215 | -10.056055
103.2298 | -10.062163
103.2381 | -10.058346
103.2465 | -10.05491
103.2548 | -10.050328
103.2631 | -10.056055
103.2715 | -10.050711
103.2798 | -10.054528
103.2881 | -10.056055
103.2965 | -10.055292
103.3048 | -10.055292
103.3131 | -10.059491
103.3215 | -10.053764
103.3298 | -10.051474
103.3381 | -10.057582
103.3465 | -10.058346
103.3548 | -10.055674
103.3631 | -10.057963
103.3715 | -10.053382
103.3798 | -10.055292
103.3881 | -10.054528
103.3965 | -10.056819
103.4048 | -10.052619
103.4131 | -10.056818
103.4215 | -10.054147
103.4298 | -10.058346
103.4381 | -10.055292
103.4465 | -10.054528
103.4548 | -10.056055
103.4631 | -10.054528
103.4715 | -10.051855
103.4798 | -10.053764
103.4881 | -10.056437
103.4965 | -10.056818
103.5048 | -10.059873
103.5131 | -10.057582
103.5215 | -10.057964
103.5298 | -10.053764
103.5381 | -10.056055
103.5465 | -10.055674
103.5548 | -10.057582
103.5631 | -10.057582
103.5715 | -10.05491
103.5798 | -10.055674
103.5881 | -10.054147
103.5965 | -10.055292
103.6048 | -10.058346
103.6131 | -10.055292
103.6215 | -10.053
103.6298 | -10.05491
103.6381 | -10.053001
103.6465 | -10.057963
103.6548 | -10.055674
103.6631 | -10.058345
103.6715 | -10.05491
103.6798 | -10.061782
103.6881 | -10.055674
103.6965 | -10.060254
103.7048 | -10.056437
103.7131 | -10.056437
103.7215 | -10.056818
103.7298 | -10.0572
103.7381 | -10.054147
103.7465 | -10.058346
103.7548 | -10.055292
103.7631 | -10.056055
103.7715 | -10.057582
103.7798 | -10.055292
103.7881 | -10.054146
103.7965 | -10.057964
103.8048 | -10.056818
103.8131 | -10.058727
103.8215 | -10.051473
103.8298 | -10.053764
103.8381 | -10.059491
103.8465 | -10.055292
103.8548 | -10.054147
103.8631 | -10.054147
103.8715 | -10.055291
103.8798 | -10.055291
103.8881 | -10.049564
103.8965 | -10.059491
103.9048 | -10.055674
103.9131 | -10.062163
103.9215 | -10.054528
103.9298 | -10.058346
103.9381 | -10.058346
103.9465 | -10.059109
103.9548 | -10.053765
103.9631 | -10.0572
103.9715 | -10.05491
103.9798 | -10.057582
103.9881 | -10.054528
103.9965 | -10.057963
104.0048 | -10.056818
104.0131 | -10.057963
104.0215 | -10.055292
104.0298 | -10.056437
104.0381 | -10.055292
104.0465 | -10.05491
104.0548 | -10.058727
104.0631 | -10.057582
104.0715 | -10.054147
104.0798 | -10.047274
104.0881 | -10.051855
104.0965 | -10.056437
104.1048 | -10.048419
104.1131 | -10.055292
104.1215 | -10.054528
104.1298 | -10.05491
104.1381 | -10.05071
104.1465 | -10.053764
104.1548 | -10.051092
104.1631 | -10.05491
104.1715 | -10.0572
104.1798 | -10.048038
104.1881 | -10.052238
104.1965 | -10.053
104.2048 | -10.055674
104.2131 | -10.049182
104.2215 | -10.052238
104.2298 | -10.056055
104.2381 | -10.049564
104.2465 | -10.056055
104.2548 | -10.052619
104.2631 | -10.055292
104.2715 | -10.057582
104.2798 | -10.057963
104.2881 | -10.056055
104.2965 | -10.05491
104.3048 | -10.058346
104.3131 | -10.05911
104.3215 | -10.0572
104.3298 | -10.053
104.3381 | -10.05491
104.3465 | -10.061399
104.3548 | -10.052619
104.3631 | -10.055292
104.3715 | -10.056055
104.3798 | -10.057582
104.3881 | -10.058727
104.3965 | -10.058345
104.4048 | -10.054147
104.4131 | -10.056818
104.4215 | -10.051474
104.4298 | -10.053
104.4381 | -10.050711
104.4465 | -10.056055
104.4548 | -10.058727
104.4631 | -10.052238
104.4715 | -10.05491
104.4798 | -10.05071
104.4881 | -10.055674
104.4965 | -10.05491
104.5048 | -10.052238
104.5131 | -10.052238
104.5215 | -10.051474
104.5298 | -10.055292
104.5381 | -10.055292
104.5465 | -10.058346
104.5548 | -10.057582
104.5631 | -10.052619
104.5715 | -10.060637
104.5798 | -10.055291
104.5881 | -10.056055
104.5965 | -10.0572
104.6048 | -10.058346
104.6131 | -10.053765
104.6215 | -10.05491
104.6298 | -10.057582
104.6381 | -10.056819
104.6465 | -10.055674
104.6548 | -10.058727
104.6631 | -10.058727
104.6715 | -10.058345
104.6798 | -10.052238
104.6881 | -10.055292
104.6965 | -10.051474
104.7048 | -10.05491
104.7131 | -10.054528
104.7215 | -10.061399
104.7298 | -10.052619
104.7381 | -10.054147
104.7465 | -10.056055
104.7548 | -10.053765
104.7631 | -10.054147
104.7715 | -10.049183
104.7798 | -10.056055
104.7881 | -10.0572
104.7965 | -10.057582
104.8048 | -10.054147
104.8131 | -10.054528
104.8215 | -10.056819
104.8298 | -10.054528
104.8381 | -10.058346
104.8465 | -10.055292
104.8548 | -10.057963
104.8631 | -10.052619
104.8715 | -10.0572
104.8798 | -10.059491
104.8881 | -10.054146
104.8965 | -10.05911
104.9048 | -10.050328
104.9131 | -10.056437
104.9215 | -10.058345
104.9298 | -10.056055
104.9381 | -10.056055
104.9465 | -10.053383
104.9548 | -10.060255
104.9631 | -10.060636
104.9715 | -10.057963
104.9798 | -10.0572
104.9881 | -10.051474
104.9965 | -10.057582
105.0048 | -10.054528
105.0131 | -10.051855
105.0215 | -10.060254
105.0298 | -10.056055
105.0381 | -10.057582
105.0465 | -10.055292
105.0548 | -10.055292
105.0631 | -10.056437
105.0715 | -10.056818
105.0798 | -10.051474
105.0881 | -10.056437
105.0965 | -10.055292
105.1048 | -10.059109
105.1131 | -10.053765
105.1215 | -10.056819
105.1298 | -10.056055
105.1381 | -10.053
105.1465 | -10.053383
105.1548 | -10.054528
105.1631 | -10.053764
105.1715 | -10.05491
105.1798 | -10.05491
105.1881 | -10.055674
105.1965 | -10.05491
105.2048 | -10.05491
105.2131 | -10.05262
105.2215 | -10.056055
105.2298 | -10.056437
105.2381 | -10.056819
105.2465 | -10.0572
105.2548 | -10.057964
105.2631 | -10.057964
105.2715 | -10.055292
105.2798 | -10.060255
105.2881 | -10.053001
105.2965 | -10.053383
105.3048 | -10.057963
105.3131 | -10.055674
105.3215 | -10.056437
105.3298 | -10.053001
105.3381 | -10.056437
105.3465 | -10.060254
105.3548 | -10.061018
105.3631 | -10.055674
105.3715 | -10.056437
105.3798 | -10.059491
105.3881 | -10.051855
105.3965 | -10.055674
105.4048 | -10.056437
105.4131 | -10.061399
105.4215 | -10.056437
105.4298 | -10.062164
105.4381 | -10.056437
105.4465 | -10.053383
105.4548 | -10.057964
105.4631 | -10.055674
105.4715 | -10.053383
105.4798 | -10.052619
105.4881 | -10.0572
105.4965 | -10.055292
105.5048 | -10.056055
105.5131 | -10.056818
105.5215 | -10.05262
105.5298 | -10.056818
105.5381 | -10.053383
105.5465 | -10.058727
105.5548 | -10.056818
105.5631 | -10.054147
105.5715 | -10.053764
105.5798 | -10.056818
105.5881 | -10.05491
105.5965 | -10.055292
105.6048 | -10.055674
105.6131 | -10.059873
105.6215 | -10.055674
105.6298 | -10.059873
105.6381 | -10.053001
105.6465 | -10.055674
105.6548 | -10.057963
105.6631 | -10.056055
105.6715 | -10.057582
105.6798 | -10.055292
105.6881 | -10.055674
105.6965 | -10.051474
105.7048 | -10.056055
105.7131 | -10.057963
105.7215 | -10.053001
105.7298 | -10.055292
105.7381 | -10.059873
105.7465 | -10.055674
105.7548 | -10.055674
105.7631 | -10.053765
105.7715 | -10.052619
105.7798 | -10.053764
105.7881 | -10.05491
105.7965 | -10.054528
105.8048 | -10.054528
105.8131 | -10.053383
105.8215 | -10.059491
105.8298 | -10.049947
105.8381 | -10.053765
105.8465 | -10.058727
105.8548 | -10.056437
105.8631 | -10.057963
105.8715 | -10.056818
105.8798 | -10.055292
105.8881 | -10.059873
105.8965 | -10.057582
105.9048 | -10.05491
105.9131 | -10.057582
105.9215 | -10.055292
105.9298 | -10.059491
105.9381 | -10.056818
105.9465 | -10.062164
105.9548 | -10.053001
105.9631 | -10.059873
105.9715 | -10.058346
105.9798 | -10.0572
105.9881 | -10.059873
105.9965 | -10.060255
106.0048 | -10.055292
106.0131 | -10.058727
106.0215 | -10.061018
106.0298 | -10.057963
106.0381 | -10.056055
106.0465 | -10.0572
106.0548 | -10.057963
106.0631 | -10.061018
106.0715 | -10.057963
106.0798 | -10.059491
106.0881 | -10.057964
106.0965 | -10.058346
106.1048 | -10.059873
106.1131 | -10.055292
106.1215 | -10.054528
106.1298 | -10.056437
106.1381 | -10.053765
106.1465 | -10.056437
106.1548 | -10.058727
106.1631 | -10.057964
106.1715 | -10.055292
106.1798 | -10.053764
106.1881 | -10.056818
106.1965 | -10.060254
106.2048 | -10.061782
106.2131 | -10.054147
106.2215 | -10.057963
106.2298 | -10.058727
106.2381 | -10.055292
106.2465 | -10.054146
106.2548 | -10.052238
106.2631 | -10.056055
106.2715 | -10.05491
106.2798 | -10.061782
106.2881 | -10.05491
106.2965 | -10.05491
106.3048 | -10.060636
106.3131 | -10.059109
106.3215 | -10.061018
106.3298 | -10.064074
106.3381 | -10.056055
106.3465 | -10.058727
106.3548 | -10.062546
106.3631 | -10.055674
106.3715 | -10.058346
106.3798 | -10.062163
106.3881 | -10.055292
106.3965 | -10.052619
106.4048 | -10.054147
106.4131 | -10.057963
106.4215 | -10.055291
106.4298 | -10.058727
106.4381 | -10.059873
106.4465 | -10.054146
106.4548 | -10.056818
106.4631 | -10.056437
106.4715 | -10.05911
106.4798 | -10.05491
106.4881 | -10.055674
106.4965 | -10.058346
106.5048 | -10.053
106.5131 | -10.051856
106.5215 | -10.059873
106.5298 | -10.05491
106.5381 | -10.057963
106.5465 | -10.059491
106.5548 | -10.06369
106.5631 | -10.060636
106.5715 | -10.056055
106.5798 | -10.059491
106.5881 | -10.061782
106.5965 | -10.057963
106.6048 | -10.055674
106.6131 | -10.054528
106.6215 | -10.057582
106.6298 | -10.052238
106.6381 | -10.056437
106.6465 | -10.059109
106.6548 | -10.059491
106.6631 | -10.056437
106.6715 | -10.05491
106.6798 | -10.057964
106.6881 | -10.058727
106.6965 | -10.056818
106.7048 | -10.059491
106.7131 | -10.056055
106.7215 | -10.051092
106.7298 | -10.056055
106.7381 | -10.055674
106.7465 | -10.056055
106.7548 | -10.05491
106.7631 | -10.056055
106.7715 | -10.053764
106.7798 | -10.055674
106.7881 | -10.052238
106.7965 | -10.05911
106.8048 | -10.056437
106.8131 | -10.060255
106.8215 | -10.057582
106.8298 | -10.054528
106.8381 | -10.052619
106.8465 | -10.05071
106.8548 | -10.058727
106.8631 | -10.055674
106.8715 | -10.055292
106.8798 | -10.055292
106.8881 | -10.054528
106.8965 | -10.057582
106.9048 | -10.056818
106.9131 | -10.05491
106.9215 | -10.059873
106.9298 | -10.055674
106.9381 | -10.058727
106.9465 | -10.055291
106.9548 | -10.054528
106.9631 | -10.0572
106.9715 | -10.060255
106.9798 | -10.057582
106.9881 | -10.058346
106.9965 | -10.053382
107.0048 | -10.057963
107.0131 | -10.056819
107.0215 | -10.052619
107.0298 | -10.054528
107.0381 | -10.052238
107.0465 | -10.060255
107.0548 | -10.053383
107.0631 | -10.058727
107.0715 | -10.0572
107.0798 | -10.057964
107.0881 | -10.056437
107.0965 | -10.056055
107.1048 | -10.054528
107.1131 | -10.053001
107.1215 | -10.05911
107.1298 | -10.055674
107.1381 | -10.056437
107.1465 | -10.056819
107.1548 | -10.056818
107.1631 | -10.053383
107.1715 | -10.055674
107.1798 | -10.052238
107.1881 | -10.059491
107.1965 | -10.057582
107.2048 | -10.062546
107.2131 | -10.056437
107.2215 | -10.052619
107.2298 | -10.059873
107.2381 | -10.056818
107.2465 | -10.056437
107.2548 | -10.054528
107.2631 | -10.051092
107.2715 | -10.0572
107.2798 | -10.056055
107.2881 | -10.056818
107.2965 | -10.058346
107.3048 | -10.055291
107.3131 | -10.058346
107.3215 | -10.052238
107.3298 | -10.057582
107.3381 | -10.054147
107.3465 | -10.052238
107.3548 | -10.055292
107.3631 | -10.056437
107.3715 | -10.059491
107.3798 | -10.057582
107.3881 | -10.059491
107.3965 | -10.0572
107.4048 | -10.056437
107.4131 | -10.058346
107.4215 | -10.05911
107.4298 | -10.054528
107.4381 | -10.055674
107.4465 | -10.057963
107.4548 | -10.058727
107.4631 | -10.053001
107.4715 | -10.059491
107.4798 | -10.059874
107.4881 | -10.056055
107.4965 | -10.055674
107.5048 | -10.057963
107.5131 | -10.056437
107.5215 | -10.058346
107.5298 | -10.059109
107.5381 | -10.057582
107.5465 | -10.0572
107.5548 | -10.057582
107.5631 | -10.051856
107.5715 | -10.051091
107.5798 | -10.051474
107.5881 | -10.0572
107.5965 | -10.055674
107.6048 | -10.052238
107.6131 | -10.055292
107.6215 | -10.054147
107.6298 | -10.052238
107.6381 | -10.060636
107.6465 | -10.054528
107.6548 | -10.049183
107.6631 | -10.059491
107.6715 | -10.056437
107.6798 | -10.053
107.6881 | -10.056819
107.6965 | -10.053001
107.7048 | -10.0572
107.7131 | -10.053764
107.7215 | -10.05911
107.7298 | -10.059491
107.7381 | -10.054528
107.7465 | -10.05071
107.7548 | -10.05491
107.7631 | -10.053764
107.7715 | -10.061018
107.7798 | -10.05491
107.7881 | -10.056437
107.7965 | -10.057964
107.8048 | -10.057582
107.8131 | -10.052238
107.8215 | -10.053
107.8298 | -10.055292
107.8381 | -10.052238
107.8465 | -10.054147
107.8548 | -10.058727
107.8631 | -10.058346
107.8715 | -10.054528
107.8798 | -10.056055
107.8881 | -10.057582
107.8965 | -10.0572
107.9048 | -10.053383
107.9131 | -10.05491
107.9215 | -10.059873
107.9298 | -10.053
107.9381 | -10.050328
107.9465 | -10.053001
107.9548 | -10.055292
107.9631 | -10.053764
107.9715 | -10.054147
107.9798 | -10.056055
107.9881 | -10.05491
107.9965 | -10.059109
108.0048 | -10.05262
108.0131 | -10.057582
108.0215 | -10.059873
108.0298 | -10.056437
108.0381 | -10.055674
108.0465 | -10.058727
108.0548 | -10.0572
108.0631 | -10.059109
108.0715 | -10.056818
108.0798 | -10.056818
108.0881 | -10.056437
108.0965 | -10.053765
108.1048 | -10.052238
108.1131 | -10.056437
108.1215 | -10.056818
108.1298 | -10.059873
108.1381 | -10.052238
108.1465 | -10.056437
108.1548 | -10.051855
108.1631 | -10.059491
108.1715 | -10.0572
108.1798 | -10.056055
108.1881 | -10.053765
108.1965 | -10.060254
108.2048 | -10.056818
108.2131 | -10.057582
108.2215 | -10.057963
108.2298 | -10.059873
108.2381 | -10.056818
108.2465 | -10.056055
108.2548 | -10.055674
108.2631 | -10.056437
108.2715 | -10.052619
108.2798 | -10.058727
108.2881 | -10.058727
108.2965 | -10.056437
108.3048 | -10.055674
108.3131 | -10.053001
108.3215 | -10.060254
108.3298 | -10.058727
108.3381 | -10.056819
108.3465 | -10.056819
108.3548 | -10.053001
108.3631 | -10.055292
108.3715 | -10.051474
108.3798 | -10.058346
108.3881 | -10.056819
108.3965 | -10.055674
108.4048 | -10.05491
108.4131 | -10.062164
108.4215 | -10.052619
108.4298 | -10.050328
108.4381 | -10.054528
108.4465 | -10.052238
108.4548 | -10.053383
108.4631 | -10.056437
108.4715 | -10.0572
108.4798 | -10.056437
108.4881 | -10.056055
108.4965 | -10.050711
108.5048 | -10.056437
108.5131 | -10.056055
108.5215 | -10.055674
108.5298 | -10.0572
108.5381 | -10.054528
108.5465 | -10.057964
108.5548 | -10.059109
108.5631 | -10.056055
108.5715 | -10.051474
108.5798 | -10.057963
108.5881 | -10.057963
108.5965 | -10.0572
108.6048 | -10.059491
108.6131 | -10.055291
108.6215 | -10.0572
108.6298 | -10.054528
108.6381 | -10.05491
108.6465 | -10.059109
108.6548 | -10.052619
108.6631 | -10.0572
108.6715 | -10.055674
108.6798 | -10.060254
108.6881 | -10.056818
108.6965 | -10.059109
108.7048 | -10.0572
108.7131 | -10.0572
108.7215 | -10.054147
108.7298 | -10.058345
108.7381 | -10.062546
108.7465 | -10.056437
108.7548 | -10.052619
108.7631 | -10.055292
108.7715 | -10.0572
108.7798 | -10.05491
108.7881 | -10.058727
108.7965 | -10.058345
108.8048 | -10.056437
108.8131 | -10.055674
108.8215 | -10.055674
108.8298 | -10.0572
108.8381 | -10.054528
108.8465 | -10.055674
108.8548 | -10.061782
108.8631 | -10.056818
108.8715 | -10.056055
108.8798 | -10.059109
108.8881 | -10.059873
108.8965 | -10.058346
108.9048 | -10.061782
108.9131 | -10.060254
108.9215 | -10.060637
108.9298 | -10.049565
108.9381 | -10.056818
108.9465 | -10.058346
108.9548 | -10.0572
108.9631 | -10.059491
108.9715 | -10.061782
108.9798 | -10.058346
108.9881 | -10.057582
108.9965 | -10.059874
109.0048 | -10.052619
109.0131 | -10.053765
109.0215 | -10.060254
109.0298 | -10.0572
109.0381 | -10.052238
109.0465 | -10.056818
109.0548 | -10.058727
109.0631 | -10.058345
109.0715 | -10.053382
109.0798 | -10.055674
109.0881 | -10.055674
109.0965 | -10.056055
109.1048 | -10.05491
109.1131 | -10.057582
109.1215 | -10.0572
109.1298 | -10.057582
109.1381 | -10.057963
109.1465 | -10.058727
109.1548 | -10.051855
109.1631 | -10.05491
109.1715 | -10.056818
109.1798 | -10.059491
109.1881 | -10.056818
109.1965 | -10.052619
109.2048 | -10.05491
109.2131 | -10.055674
109.2215 | -10.059109
109.2298 | -10.056437
109.2381 | -10.056818
109.2465 | -10.05491
109.2548 | -10.05491
109.2631 | -10.052238
109.2715 | -10.055674
109.2798 | -10.05491
109.2881 | -10.055292
109.2965 | -10.057582
109.3048 | -10.060254
109.3131 | -10.055674
109.3215 | -10.055292
109.3298 | -10.051856
109.3381 | -10.05491
109.3465 | -10.05491
109.3548 | -10.05491
109.3631 | -10.058727
109.3715 | -10.05491
109.3798 | -10.054147
109.3881 | -10.0572
109.3965 | -10.05491
109.4048 | -10.053383
109.4131 | -10.056055
109.4215 | -10.056818
109.4298 | -10.057582
109.4381 | -10.056055
109.4465 | -10.054147
109.4548 | -10.061018
109.4631 | -10.057582
109.4715 | -10.056437
109.4798 | -10.059873
109.4881 | -10.054528
109.4965 | -10.057582
109.5048 | -10.054528
109.5131 | -10.055674
109.5215 | -10.054528
109.5298 | -10.057963
109.5381 | -10.056437
109.5465 | -10.051856
109.5548 | -10.053
109.5631 | -10.053
109.5715 | -10.057963
109.5798 | -10.056055
109.5881 | -10.057963
109.5965 | -10.054147
109.6048 | -10.054528
109.6131 | -10.05491
109.6215 | -10.055674
109.6298 | -10.058346
109.6381 | -10.055674
109.6465 | -10.054528
109.6548 | -10.055674
109.6631 | -10.054147
109.6715 | -10.053764
109.6798 | -10.0572
109.6881 | -10.055674
109.6965 | -10.057582
109.7048 | -10.061399
109.7131 | -10.056819
109.7215 | -10.0614
109.7298 | -10.061018
109.7381 | -10.061018
109.7465 | -10.059491
109.7548 | -10.055674
109.7631 | -10.054147
109.7715 | -10.055674
109.7798 | -10.054147
109.7881 | -10.053001
109.7965 | -10.056437
109.8048 | -10.059873
109.8131 | -10.05911
109.8215 | -10.055292
109.8298 | -10.058727
109.8381 | -10.0572
109.8465 | -10.062164
109.8548 | -10.059491
109.8631 | -10.054528
109.8715 | -10.055674
109.8798 | -10.058346
109.8881 | -10.054528
109.8965 | -10.060254
109.9048 | -10.05491
109.9131 | -10.054147
109.9215 | -10.051856
109.9298 | -10.057963
109.9381 | -10.0572
109.9465 | -10.055292
109.9548 | -10.053001
109.9631 | -10.056818
109.9715 | -10.058345
109.9798 | -10.057582
109.9881 | -10.056055
109.9965 | -10.05071
110.0048 | -10.056055
110.0131 | -10.054528
110.0215 | -10.059491
110.0298 | -10.053765
110.0381 | -10.056818
110.0465 | -10.059491
110.0548 | -10.053383
110.0631 | -10.057582
110.0715 | -10.05911
110.0798 | -10.055674
110.0881 | -10.060255
110.0965 | -10.058727
110.1048 | -10.056818
110.1131 | -10.055292
110.1215 | -10.058346
110.1298 | -10.058346
110.1381 | -10.058346
110.1465 | -10.0572
110.1548 | -10.057963
110.1631 | -10.056437
110.1715 | -10.053764
110.1798 | -10.056437
110.1881 | -10.053382
110.1965 | -10.056819
110.2048 | -10.054147
110.2131 | -10.057582
110.2215 | -10.056055
110.2298 | -10.054528
110.2381 | -10.0572
110.2465 | -10.053383
110.2548 | -10.058727
110.2631 | -10.056437
110.2715 | -10.055674
110.2798 | -10.052619
110.2881 | -10.058727
110.2965 | -10.059491
110.3048 | -10.059109
110.3131 | -10.054528
110.3215 | -10.059109
110.3298 | -10.060254
110.3381 | -10.057963
110.3465 | -10.057963
110.3548 | -10.056819
110.3631 | -10.056055
110.3715 | -10.057963
110.3798 | -10.05491
110.3881 | -10.0572
110.3965 | -10.060254
110.4048 | -10.060254
110.4131 | -10.0572
110.4215 | -10.061782
110.4298 | -10.060255
110.4381 | -10.055292
110.4465 | -10.054147
110.4548 | -10.055292
110.4631 | -10.058346
110.4715 | -10.055292
110.4798 | -10.0572
110.4881 | -10.056437
110.4965 | -10.057963
110.5048 | -10.053383
110.5131 | -10.062545
110.5215 | -10.058727
110.5298 | -10.061399
110.5381 | -10.055291
110.5465 | -10.05491
110.5548 | -10.057582
110.5631 | -10.053383
110.5715 | -10.0572
110.5798 | -10.056055
110.5881 | -10.060637
110.5965 | -10.055674
110.6048 | -10.055674
110.6131 | -10.060254
110.6215 | -10.0572
110.6298 | -10.0572
110.6381 | -10.051855
110.6465 | -10.058727
110.6548 | -10.058345
110.6631 | -10.057963
110.6715 | -10.056819
110.6798 | -10.055674
110.6881 | -10.055674
110.6965 | -10.054528
110.7048 | -10.056055
110.7131 | -10.057582
110.7215 | -10.053764
110.7298 | -10.054528
110.7381 | -10.051856
110.7465 | -10.056437
110.7548 | -10.053382
110.7631 | -10.054528
110.7715 | -10.053383
110.7798 | -10.052238
110.7881 | -10.052238
110.7965 | -10.056437
110.8048 | -10.05911
110.8131 | -10.054528
110.8215 | -10.056055
110.8298 | -10.051474
110.8381 | -10.054147
110.8465 | -10.054528
110.8548 | -10.055292
110.8631 | -10.053383
110.8715 | -10.051856
110.8798 | -10.0614
110.8881 | -10.055292
110.8965 | -10.059491
110.9048 | -10.059873
110.9131 | -10.054528
110.9215 | -10.060254
110.9298 | -10.064455
110.9381 | -10.060637
110.9465 | -10.062163
110.9548 | -10.061018
110.9631 | -10.061018
110.9715 | -10.055674
110.9798 | -10.056818
110.9881 | -10.05491
110.9965 | -10.059873
111.0048 | -10.058346
111.0131 | -10.053764
111.0215 | -10.058345
111.0298 | -10.056055
111.0381 | -10.05911
111.0465 | -10.056818
111.0548 | -10.056055
111.0631 | -10.05911
111.0715 | -10.052238
111.0798 | -10.057964
111.0881 | -10.056055
111.0965 | -10.05911
111.1048 | -10.054147
111.1131 | -10.056055
111.1215 | -10.0572
111.1298 | -10.059491
111.1381 | -10.0572
111.1465 | -10.060254
111.1548 | -10.057963
111.1631 | -10.055292
111.1715 | -10.059873
111.1798 | -10.0572
111.1881 | -10.055291
111.1965 | -10.058345
111.2048 | -10.058345
111.2131 | -10.055674
111.2215 | -10.059491
111.2298 | -10.058346
111.2381 | -10.059109
111.2465 | -10.053001
111.2548 | -10.056055
111.2631 | -10.056055
111.2715 | -10.053383
111.2798 | -10.053764
111.2881 | -10.056055
111.2965 | -10.056055
111.3048 | -10.05491
111.3131 | -10.055674
111.3215 | -10.057582
111.3298 | -10.057963
111.3381 | -10.056055
111.3465 | -10.053383
111.3548 | -10.053765
111.3631 | -10.0572
111.3715 | -10.059491
111.3798 | -10.059109
111.3881 | -10.05071
111.3965 | -10.057582
111.4048 | -10.057582
111.4131 | -10.056055
111.4215 | -10.056818
111.4298 | -10.056818
111.4381 | -10.059873
111.4465 | -10.057963
111.4548 | -10.0572
111.4631 | -10.05491
111.4715 | -10.054528
111.4798 | -10.055674
111.4881 | -10.059491
111.4965 | -10.057964
111.5048 | -10.058727
111.5131 | -10.055674
111.5215 | -10.056818
111.5298 | -10.059491
111.5381 | -10.061399
111.5465 | -10.058346
111.5548 | -10.05491
111.5631 | -10.0572
111.5715 | -10.059873
111.5798 | -10.056055
111.5881 | -10.055292
111.5965 | -10.057582
111.6048 | -10.052238
111.6131 | -10.060637
111.6215 | -10.059873
111.6298 | -10.058727
111.6381 | -10.054528
111.6465 | -10.054528
111.6548 | -10.056818
111.6631 | -10.056055
111.6715 | -10.060637
111.6798 | -10.059873
111.6881 | -10.057964
111.6965 | -10.0572
111.7048 | -10.0572
111.7131 | -10.053
111.7215 | -10.0572
111.7298 | -10.062163
111.7381 | -10.056819
111.7465 | -10.055674
111.7548 | -10.056055
111.7631 | -10.056819
111.7715 | -10.053383
111.7798 | -10.0572
111.7881 | -10.054528
111.7965 | -10.05491
111.8048 | -10.049564
111.8131 | -10.061399
111.8215 | -10.060636
111.8298 | -10.058727
111.8381 | -10.05491
111.8465 | -10.053764
111.8548 | -10.056055
111.8631 | -10.061399
111.8715 | -10.057582
111.8798 | -10.053383
111.8881 | -10.056055
111.8965 | -10.061018
111.9048 | -10.0572
111.9131 | -10.0572
111.9215 | -10.058727
111.9298 | -10.054147
111.9381 | -10.053001
111.9465 | -10.055291
111.9548 | -10.057582
111.9631 | -10.060637
111.9715 | -10.058346
111.9798 | -10.059109
111.9881 | -10.056818
111.9965 | -10.057963
112.0048 | -10.057582
112.0131 | -10.0572
112.0215 | -10.059109
112.0298 | -10.058727
112.0381 | -10.056437
112.0465 | -10.058346
112.0548 | -10.055674
112.0631 | -10.056437
112.0715 | -10.059491
112.0798 | -10.064454
112.0881 | -10.056055
112.0965 | -10.062927
112.1048 | -10.056819
112.1131 | -10.058346
112.1215 | -10.058346
112.1298 | -10.057963
112.1381 | -10.058345
112.1465 | -10.060255
112.1548 | -10.055292
112.1631 | -10.058346
112.1715 | -10.056437
112.1798 | -10.051855
112.1881 | -10.057582
112.1965 | -10.051092
112.2048 | -10.058346
112.2131 | -10.0572
112.2215 | -10.056437
112.2298 | -10.05911
112.2381 | -10.058727
112.2465 | -10.056437
112.2548 | -10.056818
112.2631 | -10.056437
112.2715 | -10.056437
112.2798 | -10.058345
112.2881 | -10.05911
112.2965 | -10.064073
112.3048 | -10.057582
112.3131 | -10.060637
112.3215 | -10.061018
112.3298 | -10.059109
112.3381 | -10.059109
112.3465 | -10.0614
112.3548 | -10.055674
112.3631 | -10.059491
112.3715 | -10.059491
112.3798 | -10.056437
112.3881 | -10.058727
112.3965 | -10.055674
112.4048 | -10.058727
112.4131 | -10.056818
112.4215 | -10.062164
112.4298 | -10.058346
112.4381 | -10.056437
112.4465 | -10.055674
112.4548 | -10.055292
112.4631 | -10.057963
112.4715 | -10.057582
112.4798 | -10.058727
112.4881 | -10.05911
112.4965 | -10.05262
112.5048 | -10.056437
112.5131 | -10.055292
112.5215 | -10.056437
112.5298 | -10.060255
112.5381 | -10.059873
112.5465 | -10.058345
112.5548 | -10.056819
112.5631 | -10.059873
112.5715 | -10.058346
112.5798 | -10.0572
112.5881 | -10.058346
112.5965 | -10.062927
112.6048 | -10.059491
112.6131 | -10.059491
112.6215 | -10.059109
112.6298 | -10.058727
112.6381 | -10.059873
112.6465 | -10.055674
112.6548 | -10.058727
112.6631 | -10.058727
112.6715 | -10.059491
112.6798 | -10.060255
112.6881 | -10.063309
112.6965 | -10.060254
112.7048 | -10.056055
112.7131 | -10.060254
112.7215 | -10.060254
112.7298 | -10.061782
112.7381 | -10.056055
112.7465 | -10.059873
112.7548 | -10.058346
112.7631 | -10.0572
112.7715 | -10.056818
112.7798 | -10.062546
112.7881 | -10.055674
112.7965 | -10.059491
112.8048 | -10.0614
112.8131 | -10.058727
112.8215 | -10.062927
112.8298 | -10.056437
112.8381 | -10.055292
112.8465 | -10.063309
112.8548 | -10.061399
112.8631 | -10.058727
112.8715 | -10.059873
112.8798 | -10.056055
112.8881 | -10.056818
112.8965 | -10.055674
112.9048 | -10.062927
112.9131 | -10.059491
112.9215 | -10.058346
112.9298 | -10.061399
112.9381 | -10.057582
112.9465 | -10.059873
112.9548 | -10.055291
112.9631 | -10.056055
112.9715 | -10.061782
112.9798 | -10.058727
112.9881 | -10.0572
112.9965 | -10.05911
113.0048 | -10.0572
113.0131 | -10.05491
113.0215 | -10.060637
113.0298 | -10.055674
113.0381 | -10.058345
113.0465 | -10.058727
113.0548 | -10.060637
113.0631 | -10.057963
113.0715 | -10.057963
113.0798 | -10.052238
113.0881 | -10.058727
113.0965 | -10.060254
113.1048 | -10.057582
113.1131 | -10.060637
113.1215 | -10.056818
113.1298 | -10.062164
113.1381 | -10.055674
113.1465 | -10.05491
113.1548 | -10.059873
113.1631 | -10.057582
113.1715 | -10.057582
113.1798 | -10.057582
113.1881 | -10.05911
113.1965 | -10.056437
113.2048 | -10.056437
113.2131 | -10.057964
113.2215 | -10.056437
113.2298 | -10.053
113.2381 | -10.058727
113.2465 | -10.053383
113.2548 | -10.059491
113.2631 | -10.054528
113.2715 | -10.054147
113.2798 | -10.057582
113.2881 | -10.05911
113.2965 | -10.061018
113.3048 | -10.060254
113.3131 | -10.055292
113.3215 | -10.058346
113.3298 | -10.063309
113.3381 | -10.058346
113.3465 | -10.05911
113.3548 | -10.056818
113.3631 | -10.061018
113.3715 | -10.0572
113.3798 | -10.060637
113.3881 | -10.062163
113.3965 | -10.062927
113.4048 | -10.062163
113.4131 | -10.058345
113.4215 | -10.059109
113.4298 | -10.063691
113.4381 | -10.064836
113.4465 | -10.059491
113.4548 | -10.056055
113.4631 | -10.058346
113.4715 | -10.05911
113.4798 | -10.056055
113.4881 | -10.056819
113.4965 | -10.058727
113.5048 | -10.059874
113.5131 | -10.052619
113.5215 | -10.055292
113.5298 | -10.052238
113.5381 | -10.053764
113.5465 | -10.051474
113.5548 | -10.056055
113.5631 | -10.057582
113.5715 | -10.058727
113.5798 | -10.055674
113.5881 | -10.059109
113.5965 | -10.058346
113.6048 | -10.059873
113.6131 | -10.058346
113.6215 | -10.057582
113.6298 | -10.060637
113.6381 | -10.058346
113.6465 | -10.055674
113.6548 | -10.0572
113.6631 | -10.055674
113.6715 | -10.052619
113.6798 | -10.0572
113.6881 | -10.056818
113.6965 | -10.056055
113.7048 | -10.055292
113.7131 | -10.061018
113.7215 | -10.054528
113.7298 | -10.056819
113.7381 | -10.054147
113.7465 | -10.052619
113.7548 | -10.056437
113.7631 | -10.058346
113.7715 | -10.056818
113.7798 | -10.054528
113.7881 | -10.0572
113.7965 | -10.056818
113.8048 | -10.057582
113.8131 | -10.057963
113.8215 | -10.057582
113.8298 | -10.055292
113.8381 | -10.056819
113.8465 | -10.058346
113.8548 | -10.05262
113.8631 | -10.057964
113.8715 | -10.059109
113.8798 | -10.055674
113.8881 | -10.059109
113.8965 | -10.057963
113.9048 | -10.05491
113.9131 | -10.062545
113.9215 | -10.060637
113.9298 | -10.053764
113.9381 | -10.053383
113.9465 | -10.056437
113.9548 | -10.057582
113.9631 | -10.052619
113.9715 | -10.05491
113.9798 | -10.056818
113.9881 | -10.058346
113.9965 | -10.055292
114.0048 | -10.054528
114.0131 | -10.060637
114.0215 | -10.054147
114.0298 | -10.053001
114.0381 | -10.05491
114.0465 | -10.059873
114.0548 | -10.057964
114.0631 | -10.055674
114.0715 | -10.059491
114.0798 | -10.056818
114.0881 | -10.055674
114.0965 | -10.061018
114.1048 | -10.059873
114.1131 | -10.058345
114.1215 | -10.056055
114.1298 | -10.056055
114.1381 | -10.058727
114.1465 | -10.058346
114.1548 | -10.055674
114.1631 | -10.058727
114.1715 | -10.056818
114.1798 | -10.05911
114.1881 | -10.055291
114.1965 | -10.055674
114.2048 | -10.060637
114.2131 | -10.056819
114.2215 | -10.055674
114.2298 | -10.057964
114.2381 | -10.055292
114.2465 | -10.056055
114.2548 | -10.056055
114.2631 | -10.056437
114.2715 | -10.051474
114.2798 | -10.056055
114.2881 | -10.056437
114.2965 | -10.055674
114.3048 | -10.056437
114.3131 | -10.05491
114.3215 | -10.051856
114.3298 | -10.053382
114.3381 | -10.054147
114.3465 | -10.056055
114.3548 | -10.054146
114.3631 | -10.058727
114.3715 | -10.053383
114.3798 | -10.054147
114.3881 | -10.056437
114.3965 | -10.060637
114.4048 | -10.056437
114.4131 | -10.061399
114.4215 | -10.054147
114.4298 | -10.059873
114.4381 | -10.0572
114.4465 | -10.051474
114.4548 | -10.052238
114.4631 | -10.056818
114.4715 | -10.055292
114.4798 | -10.05491
114.4881 | -10.055674
114.4965 | -10.054146
114.5048 | -10.060254
114.5131 | -10.053764
114.5215 | -10.058727
114.5298 | -10.05071
114.5381 | -10.054147
114.5465 | -10.061782
114.5548 | -10.055292
114.5631 | -10.062927
114.5715 | -10.051474
114.5798 | -10.056437
114.5881 | -10.056055
114.5965 | -10.054528
114.6048 | -10.057963
114.6131 | -10.053383
114.6215 | -10.054146
114.6298 | -10.062927
114.6381 | -10.056437
114.6465 | -10.056437
114.6548 | -10.0572
114.6631 | -10.058727
114.6715 | -10.061399
114.6798 | -10.056055
114.6881 | -10.058345
114.6965 | -10.061782
114.7048 | -10.058345
114.7131 | -10.062163
114.7215 | -10.059873
114.7298 | -10.060636
114.7381 | -10.056437
114.7465 | -10.063691
114.7548 | -10.061399
114.7631 | -10.057582
114.7715 | -10.058727
114.7798 | -10.052238
114.7881 | -10.049183
114.7965 | -10.056055
114.8048 | -10.061399
114.8131 | -10.05491
114.8215 | -10.05491
114.8298 | -10.055292
114.8381 | -10.056818
114.8465 | -10.058727
114.8548 | -10.061018
114.8631 | -10.053383
114.8715 | -10.057582
114.8798 | -10.053764
114.8881 | -10.053001
114.8965 | -10.055292
114.9048 | -10.057963
114.9131 | -10.053765
114.9215 | -10.053383
114.9298 | -10.0572
114.9381 | -10.05491
114.9465 | -10.053383
114.9548 | -10.053
114.9631 | -10.05491
114.9715 | -10.059491
114.9798 | -10.059109
114.9881 | -10.052619
114.9965 | -10.055292
115.0048 | -10.052619
115.0131 | -10.056437
115.0215 | -10.05491
115.0298 | -10.056055
115.0381 | -10.054528
115.0465 | -10.056818
115.0548 | -10.051856
115.0631 | -10.058346
115.0715 | -10.059491
115.0798 | -10.052238
115.0881 | -10.055291
115.0965 | -10.056437
115.1048 | -10.051856
115.1131 | -10.060637
115.1215 | -10.058727
115.1298 | -10.055674
115.1381 | -10.056437
115.1465 | -10.055292
115.1548 | -10.057963
115.1631 | -10.062163
115.1715 | -10.056819
115.1798 | -10.05491
115.1881 | -10.055674
115.1965 | -10.055292
115.2048 | -10.054528
115.2131 | -10.051474
115.2215 | -10.05491
115.2298 | -10.057582
115.2381 | -10.0614
115.2465 | -10.055674
115.2548 | -10.058346
115.2631 | -10.055292
115.2715 | -10.059491
115.2798 | -10.056437
115.2881 | -10.05491
115.2965 | -10.059873
115.3048 | -10.057582
115.3131 | -10.056818
115.3215 | -10.055292
115.3298 | -10.058345
115.3381 | -10.05491
115.3465 | -10.058345
115.3548 | -10.055292
115.3631 | -10.054146
115.3715 | -10.057963
115.3798 | -10.058346
115.3881 | -10.049564
115.3965 | -10.05911
115.4048 | -10.055674
115.4131 | -10.055674
115.4215 | -10.056818
115.4298 | -10.059873
115.4381 | -10.056818
115.4465 | -10.053383
115.4548 | -10.057963
115.4631 | -10.05911
115.4715 | -10.057582
115.4798 | -10.050711
115.4881 | -10.055674
115.4965 | -10.05262
115.5048 | -10.053383
115.5131 | -10.055674
115.5215 | -10.056055
115.5298 | -10.059873
115.5381 | -10.057582
115.5465 | -10.053764
115.5548 | -10.053764
115.5631 | -10.058346
115.5715 | -10.057582
115.5798 | -10.058346
115.5881 | -10.056055
115.5965 | -10.056055
115.6048 | -10.058727
115.6131 | -10.056437
115.6215 | -10.053764
115.6298 | -10.057582
115.6381 | -10.05491
115.6465 | -10.055292
115.6548 | -10.056055
115.6631 | -10.05491
115.6715 | -10.056437
115.6798 | -10.057582
115.6881 | -10.056818
115.6965 | -10.059491
115.7048 | -10.052238
115.7131 | -10.0614
115.7215 | -10.058727
115.7298 | -10.056055
115.7381 | -10.061018
115.7465 | -10.057964
115.7548 | -10.058727
115.7631 | -10.056437
115.7715 | -10.055292
115.7798 | -10.057963
115.7881 | -10.056437
115.7965 | -10.053383
115.8048 | -10.058727
115.8131 | -10.060255
115.8215 | -10.060255
115.8298 | -10.059873
115.8381 | -10.057963
115.8465 | -10.057582
115.8548 | -10.05071
115.8631 | -10.057582
115.8715 | -10.055674
115.8798 | -10.051474
115.8881 | -10.054528
115.8965 | -10.05491
115.9048 | -10.060254
115.9131 | -10.054147
115.9215 | -10.058727
115.9298 | -10.058727
115.9381 | -10.056437
115.9465 | -10.060254
115.9548 | -10.058346
115.9631 | -10.057582
115.9715 | -10.060255
115.9798 | -10.059491
115.9881 | -10.060637
115.9965 | -10.054147
116.0048 | -10.054528
116.0131 | -10.058346
116.0215 | -10.0572
116.0298 | -10.057963
116.0381 | -10.061399
116.0465 | -10.057582
116.0548 | -10.056055
116.0631 | -10.058346
116.0715 | -10.059874
116.0798 | -10.061018
116.0881 | -10.058727
116.0965 | -10.053383
116.1048 | -10.058345
116.1131 | -10.056819
116.1215 | -10.059109
116.1298 | -10.0572
116.1381 | -10.0572
116.1465 | -10.061018
116.1548 | -10.052238
116.1631 | -10.055674
116.1715 | -10.058346
116.1798 | -10.061018
116.1881 | -10.060636
116.1965 | -10.056055
116.2048 | -10.059109
116.2131 | -10.061399
116.2215 | -10.05491
116.2298 | -10.0572
116.2381 | -10.058346
116.2465 | -10.058346
116.2548 | -10.059109
116.2631 | -10.061782
116.2715 | -10.056437
116.2798 | -10.051855
116.2881 | -10.056818
116.2965 | -10.056818
116.3048 | -10.0572
116.3131 | -10.058345
116.3215 | -10.051474
116.3298 | -10.054147
116.3381 | -10.058727
116.3465 | -10.053001
116.3548 | -10.059491
116.3631 | -10.05491
116.3715 | -10.05911
116.3798 | -10.057582
116.3881 | -10.058727
116.3965 | -10.057964
116.4048 | -10.061783
116.4131 | -10.060254
116.4215 | -10.0572
116.4298 | -10.056437
116.4381 | -10.056055
116.4465 | -10.058345
116.4548 | -10.056818
116.4631 | -10.0572
116.4715 | -10.057963
116.4798 | -10.060254
116.4881 | -10.056818
116.4965 | -10.059491
116.5048 | -10.055674
116.5131 | -10.061018
116.5215 | -10.061782
116.5298 | -10.060254
116.5381 | -10.061018
116.5465 | -10.059109
116.5548 | -10.060254
116.5631 | -10.060637
116.5715 | -10.059491
116.5798 | -10.060637
116.5881 | -10.058727
116.5965 | -10.0572
116.6048 | -10.053382
116.6131 | -10.057582
116.6215 | -10.058346
116.6298 | -10.062546
116.6381 | -10.057963
116.6465 | -10.058346
116.6548 | -10.061018
116.6631 | -10.057963
116.6715 | -10.0572
116.6798 | -10.057582
116.6881 | -10.059491
116.6965 | -10.060254
116.7048 | -10.0572
116.7131 | -10.05491
116.7215 | -10.055292
116.7298 | -10.0572
116.7381 | -10.061782
116.7465 | -10.059491
116.7548 | -10.053383
116.7631 | -10.063309
116.7715 | -10.059491
116.7798 | -10.063309
116.7881 | -10.05911
116.7965 | -10.062927
116.8048 | -10.057582
116.8131 | -10.05911
116.8215 | -10.05911
116.8298 | -10.059491
116.8381 | -10.060637
116.8465 | -10.057582
116.8548 | -10.058346
116.8631 | -10.055674
116.8715 | -10.057963
116.8798 | -10.059873
116.8881 | -10.0572
116.8965 | -10.053383
116.9048 | -10.056437
116.9131 | -10.058727
116.9215 | -10.055291
116.9298 | -10.061782
116.9381 | -10.057963
116.9465 | -10.062163
116.9548 | -10.059109
116.9631 | -10.059873
116.9715 | -10.058727
116.9798 | -10.060255
116.9881 | -10.057582
116.9965 | -10.049947
117.0048 | -10.056055
117.0131 | -10.057963
117.0215 | -10.054528
117.0298 | -10.059873
117.0381 | -10.060637
117.0465 | -10.056055
117.0548 | -10.059873
117.0631 | -10.059109
117.0715 | -10.057582
117.0798 | -10.055292
117.0881 | -10.062546
117.0965 | -10.059873
117.1048 | -10.064454
117.1131 | -10.056437
117.1215 | -10.058346
117.1298 | -10.055674
117.1381 | -10.058727
117.1465 | -10.055291
117.1548 | -10.061018
117.1631 | -10.055292
117.1715 | -10.059491
117.1798 | -10.060255
117.1881 | -10.056055
117.1965 | -10.059491
117.2048 | -10.059109
117.2131 | -10.056055
117.2215 | -10.058727
117.2298 | -10.059491
117.2381 | -10.059109
117.2465 | -10.057963
117.2548 | -10.057963
117.2631 | -10.054528
117.2715 | -10.0572
117.2798 | -10.057964
117.2881 | -10.0572
117.2965 | -10.056437
117.3048 | -10.059873
117.3131 | -10.056818
117.3215 | -10.061782
117.3298 | -10.055674
117.3381 | -10.055292
117.3465 | -10.060637
117.3548 | -10.053382
117.3631 | -10.053001
117.3715 | -10.056818
117.3798 | -10.055674
117.3881 | -10.052619
117.3965 | -10.059491
117.4048 | -10.065599
117.4131 | -10.056055
117.4215 | -10.055674
117.4298 | -10.051855
117.4381 | -10.054528
117.4465 | -10.061399
117.4548 | -10.053
117.4631 | -10.057963
117.4715 | -10.05491
117.4798 | -10.058345
117.4881 | -10.051474
117.4965 | -10.0572
117.5048 | -10.058727
117.5131 | -10.058345
117.5215 | -10.053764
117.5298 | -10.060637
117.5381 | -10.056055
117.5465 | -10.056819
117.5548 | -10.055291
117.5631 | -10.05491
117.5715 | -10.054528
117.5798 | -10.055674
117.5881 | -10.057582
117.5965 | -10.056818
117.6048 | -10.057582
117.6131 | -10.055674
117.6215 | -10.058345
117.6298 | -10.054528
117.6381 | -10.053765
117.6465 | -10.056437
117.6548 | -10.056818
117.6631 | -10.061399
117.6715 | -10.057963
117.6798 | -10.062163
117.6881 | -10.056818
117.6965 | -10.059491
117.7048 | -10.056437
117.7131 | -10.059873
117.7215 | -10.05491
117.7298 | -10.059109
117.7381 | -10.055674
117.7465 | -10.052238
117.7548 | -10.055674
117.7631 | -10.055674
117.7715 | -10.062163
117.7798 | -10.054528
117.7881 | -10.057582
117.7965 | -10.055674
117.8048 | -10.060254
117.8131 | -10.056818
117.8215 | -10.058727
117.8298 | -10.057582
117.8381 | -10.057582
117.8465 | -10.059873
117.8548 | -10.057963
117.8631 | -10.059109
117.8715 | -10.055674
117.8798 | -10.051855
117.8881 | -10.060637
117.8965 | -10.056437
117.9048 | -10.058346
117.9131 | -10.0614
117.9215 | -10.058346
117.9298 | -10.056055
117.9381 | -10.0572
117.9465 | -10.055674
117.9548 | -10.057963
117.9631 | -10.057964
117.9715 | -10.054147
117.9798 | -10.055292
117.9881 | -10.052238
117.9965 | -10.056437
118.0048 | -10.054147
118.0131 | -10.060636
118.0215 | -10.057582
118.0298 | -10.058345
118.0381 | -10.0572
118.0465 | -10.05491
118.0548 | -10.0572
118.0631 | -10.055674
118.0715 | -10.056437
118.0798 | -10.061782
118.0881 | -10.0572
118.0965 | -10.05491
118.1048 | -10.058346
118.1131 | -10.055674
118.1215 | -10.056819
118.1298 | -10.059874
118.1381 | -10.059491
118.1465 | -10.055674
118.1548 | -10.0572
118.1631 | -10.055674
118.1715 | -10.05911
118.1798 | -10.054528
118.1881 | -10.058727
118.1965 | -10.058727
118.2048 | -10.052238
118.2131 | -10.059873
118.2215 | -10.053383
118.2298 | -10.056055
118.2381 | -10.059109
118.2465 | -10.05491
118.2548 | -10.056818
118.2631 | -10.05491
118.2715 | -10.056055
118.2798 | -10.056055
118.2881 | -10.05491
118.2965 | -10.058727
118.3048 | -10.053383
118.3131 | -10.053001
118.3215 | -10.057582
118.3298 | -10.056055
118.3381 | -10.058345
118.3465 | -10.057582
118.3548 | -10.05491
118.3631 | -10.05491
118.3715 | -10.054147
118.3798 | -10.055292
118.3881 | -10.05262
118.3965 | -10.056818
118.4048 | -10.053383
118.4131 | -10.056818
118.4215 | -10.05491
118.4298 | -10.052238
118.4381 | -10.054147
118.4465 | -10.05071
118.4548 | -10.053764
118.4631 | -10.054528
118.4715 | -10.054147
118.4798 | -10.053001
118.4881 | -10.051856
118.4965 | -10.055674
118.5048 | -10.053764
118.5131 | -10.056818
118.5215 | -10.057582
118.5298 | -10.055292
118.5381 | -10.062546
118.5465 | -10.061018
118.5548 | -10.054528
118.5631 | -10.054147
118.5715 | -10.053001
118.5798 | -10.059491
118.5881 | -10.056818
118.5965 | -10.053764
118.6048 | -10.055292
118.6131 | -10.053
118.6215 | -10.057963
118.6298 | -10.056055
118.6381 | -10.055291
118.6465 | -10.054528
118.6548 | -10.056437
118.6631 | -10.061399
118.6715 | -10.056437
118.6798 | -10.057963
118.6881 | -10.061782
118.6965 | -10.0572
118.7048 | -10.054146
118.7131 | -10.059491
118.7215 | -10.060254
118.7298 | -10.05491
118.7381 | -10.05911
118.7465 | -10.057964
118.7548 | -10.057582
118.7631 | -10.058727
118.7715 | -10.053764
118.7798 | -10.056437
118.7881 | -10.057963
118.7965 | -10.056055
118.8048 | -10.061018
118.8131 | -10.059873
118.8215 | -10.054147
118.8298 | -10.059109
118.8381 | -10.053765
118.8465 | -10.055674
118.8548 | -10.056437
118.8631 | -10.054528
118.8715 | -10.056437
118.8798 | -10.055292
118.8881 | -10.053382
118.8965 | -10.059109
118.9048 | -10.054147
118.9131 | -10.054147
118.9215 | -10.053382
118.9298 | -10.056818
118.9381 | -10.054528
118.9465 | -10.054147
118.9548 | -10.0572
118.9631 | -10.057963
118.9715 | -10.055292
118.9798 | -10.048419
118.9881 | -10.059109
118.9965 | -10.048038
119.0048 | -10.052619
119.0131 | -10.053383
119.0215 | -10.053764
119.0298 | -10.056055
119.0381 | -10.056818
119.0465 | -10.058727
119.0548 | -10.055674
119.0631 | -10.056818
119.0715 | -10.053001
119.0798 | -10.054147
119.0881 | -10.053383
119.0965 | -10.05491
119.1048 | -10.058346
119.1131 | -10.051856
119.1215 | -10.055292
119.1298 | -10.054147
119.1381 | -10.045747
119.1465 | -10.056055
119.1548 | -10.051856
119.1631 | -10.05262
119.1715 | -10.052238
119.1798 | -10.048419
119.1881 | -10.055674
119.1965 | -10.05911
119.2048 | -10.053382
119.2131 | -10.053382
119.2215 | -10.053001
119.2298 | -10.052238
119.2381 | -10.061782
119.2465 | -10.0572
119.2548 | -10.057964
119.2631 | -10.056437
119.2715 | -10.057582
119.2798 | -10.051855
119.2881 | -10.0572
119.2965 | -10.056055
119.3048 | -10.056055
119.3131 | -10.055674
119.3215 | -10.054147
119.3298 | -10.053764
119.3381 | -10.0572
119.3465 | -10.058346
119.3548 | -10.052238
119.3631 | -10.0572
119.3715 | -10.053764
119.3798 | -10.057963
119.3881 | -10.054528
119.3965 | -10.059491
119.4048 | -10.059491
119.4131 | -10.05491
119.4215 | -10.064455
119.4298 | -10.051855
119.4381 | -10.05491
119.4465 | -10.058727
119.4548 | -10.052619
119.4631 | -10.056437
119.4715 | -10.058346
119.4798 | -10.055292
119.4881 | -10.050711
119.4965 | -10.057964
119.5048 | -10.061782
119.5131 | -10.051092
119.5215 | -10.054528
119.5298 | -10.053764
119.5381 | -10.060637
119.5465 | -10.055292
119.5548 | -10.060254
119.5631 | -10.051473
119.5715 | -10.058727
119.5798 | -10.051474
119.5881 | -10.052619
119.5965 | -10.057582
119.6048 | -10.056818
119.6131 | -10.05491
119.6215 | -10.056055
119.6298 | -10.056437
119.6381 | -10.056437
119.6465 | -10.054147
119.6548 | -10.054147
119.6631 | -10.05491
119.6715 | -10.055674
119.6798 | -10.057963
119.6881 | -10.057963
119.6965 | -10.053383
119.7048 | -10.057963
119.7131 | -10.060254
119.7215 | -10.055292
119.7298 | -10.053001
119.7381 | -10.056818
119.7465 | -10.056055
119.7548 | -10.057963
119.7631 | -10.05911
119.7715 | -10.057582
119.7798 | -10.0572
119.7881 | -10.053765
119.7965 | -10.056818
119.8048 | -10.057963
119.8131 | -10.056055
119.8215 | -10.057963
119.8298 | -10.056818
119.8381 | -10.056437
119.8465 | -10.053764
119.8548 | -10.056437
119.8631 | -10.053
119.8715 | -10.060255
119.8798 | -10.058346
119.8881 | -10.055674
119.8965 | -10.054528
119.9048 | -10.054147
119.9131 | -10.059873
119.9215 | -10.05491
119.9298 | -10.057963
119.9381 | -10.0572
119.9465 | -10.059491
119.9548 | -10.056437
119.9631 | -10.059109
119.9715 | -10.059109
119.9798 | -10.057582
119.9881 | -10.054528
119.9965 | -10.055292
120.0009 | -10.058727

## current values high pressure ex
time/s | I/mA | time/mins
0.0524 | -8.0658245 | 0.0008733333
0.0526 | -9.9537373 | 0.0008766666
0.0528 | -9.9880981 | 0.00088
0.0532 | -10.02055 | 0.0008866666
0.0538 | -10.036584 | 0.0008966666
0.055 | -10.044601 | 0.0009166666
0.057 | -10.046128 | 0.00095
0.06 | -10.050328 | 0.001
0.0656 | -10.045365 | 0.001093333
0.1116 | -10.052619 | 0.00186
0.6116 | -10.053765 | 0.01019333
1.1116 | -10.048038 | 0.01852667
1.6116 | -10.055291 | 0.02686
2.1116 | -10.054147 | 0.03519333
2.6116 | -10.050328 | 0.04352667
3.1116 | -10.054528 | 0.05186
3.6116 | -10.051856 | 0.06019333
4.1116 | -10.052238 | 0.06852666
4.6116 | -10.051474 | 0.07686
5.1116 | -10.052238 | 0.08519333
5.6116 | -10.051474 | 0.09352666
6.1116 | -10.05491 | 0.10186
6.6116 | -10.055292 | 0.1101933
7.1116 | -10.048801 | 0.1185267
7.6116 | -10.058727 | 0.12686
8.1116 | -10.054146 | 0.1351933
8.6116 | -10.054147 | 0.1435267
9.1116 | -10.053765 | 0.15186
9.6116 | -10.049946 | 0.1601933
10.1116 | -10.049564 | 0.1685267
10.6116 | -10.053764 | 0.17686
11.1116 | -10.054528 | 0.1851933
11.6116 | -10.053764 | 0.1935267
12.1116 | -10.05491 | 0.20186
12.6116 | -10.057963 | 0.2101933
13.1116 | -10.053765 | 0.2185267
13.6116 | -10.051092 | 0.22686
14.1116 | -10.053383 | 0.2351933
14.6116 | -10.054146 | 0.2435267
15.1116 | -10.051474 | 0.25186
15.6116 | -10.056437 | 0.2601933
16.1116 | -10.053383 | 0.2685267
16.6116 | -10.052238 | 0.27686
17.1116 | -10.051855 | 0.2851933
17.6116 | -10.054147 | 0.2935267
18.1116 | -10.053001 | 0.30186
18.6116 | -10.055292 | 0.3101933
19.1116 | -10.056437 | 0.3185267
19.6116 | -10.057963 | 0.32686
20.1116 | -10.05491 | 0.3351933
20.6116 | -10.0572 | 0.3435267
21.1116 | -10.056818 | 0.35186
21.6116 | -10.053765 | 0.3601933
22.1116 | -10.054146 | 0.3685267
22.6116 | -10.056055 | 0.37686
23.1116 | -10.059491 | 0.3851933
23.6116 | -10.053383 | 0.3935267
24.1116 | -10.051092 | 0.40186
24.6116 | -10.055674 | 0.4101933
25.1116 | -10.052238 | 0.4185267
25.6116 | -10.053 | 0.42686
26.1116 | -10.054528 | 0.4351933
26.6116 | -10.0614 | 0.4435267
27.1116 | -10.056818 | 0.45186
27.6116 | -10.049947 | 0.4601933
28.1116 | -10.058346 | 0.4685267
28.6116 | -10.057963 | 0.47686
29.1116 | -10.056055 | 0.4851933
29.6116 | -10.056437 | 0.4935267
30.1116 | -10.059491 | 0.50186
30.6116 | -10.056437 | 0.5101933
31.1116 | -10.057582 | 0.5185267
31.6116 | -10.05491 | 0.52686
32.1116 | -10.052619 | 0.5351933
32.6116 | -10.0572 | 0.5435267
33.1116 | -10.053001 | 0.55186
33.6116 | -10.050711 | 0.5601933
34.1116 | -10.053383 | 0.5685267
34.6116 | -10.059873 | 0.57686
35.1116 | -10.054147 | 0.5851933
35.6116 | -10.057582 | 0.5935267
36.1116 | -10.055674 | 0.60186
36.6116 | -10.051856 | 0.6101933
37.1116 | -10.057964 | 0.6185267
37.6116 | -10.057582 | 0.62686
38.1116 | -10.055674 | 0.6351933
38.6116 | -10.054528 | 0.6435267
39.1116 | -10.053 | 0.65186
39.6116 | -10.056437 | 0.6601933
40.1116 | -10.05911 | 0.6685266
40.6116 | -10.056055 | 0.67686
41.1116 | -10.056437 | 0.6851933
41.6116 | -10.058346 | 0.6935266
42.1116 | -10.052238 | 0.70186
42.6116 | -10.053383 | 0.7101933
43.1116 | -10.0572 | 0.7185266
43.6116 | -10.051473 | 0.72686
44.1116 | -10.052238 | 0.7351933
44.6116 | -10.059873 | 0.7435266
45.1116 | -10.056055 | 0.75186
45.6116 | -10.055674 | 0.7601933
46.1116 | -10.055674 | 0.7685266
46.6116 | -10.051091 | 0.77686
47.1116 | -10.050328 | 0.7851933
47.6116 | -10.054528 | 0.7935266
48.1116 | -10.05071 | 0.80186
48.6116 | -10.05071 | 0.8101933
49.1116 | -10.051855 | 0.8185266
49.6116 | -10.053764 | 0.82686
50.1116 | -10.05071 | 0.8351933
50.6116 | -10.056055 | 0.8435266
51.1116 | -10.055674 | 0.85186
51.6116 | -10.051474 | 0.8601933
52.1116 | -10.051091 | 0.8685266
52.6116 | -10.05491 | 0.87686
53.1116 | -10.055292 | 0.8851933
53.6116 | -10.060636 | 0.8935266
54.1116 | -10.055292 | 0.90186
54.6116 | -10.053382 | 0.9101933
55.1116 | -10.056055 | 0.9185266
55.6116 | -10.053382 | 0.92686
56.1116 | -10.053383 | 0.9351933
56.6116 | -10.053001 | 0.9435266
57.1116 | -10.055292 | 0.95186
57.6116 | -10.05491 | 0.9601933
58.1116 | -10.05491 | 0.9685266
58.6116 | -10.060254 | 0.97686
59.1116 | -10.054147 | 0.9851933
59.6116 | -10.054528 | 0.9935266
60.1116 | -10.05911 | 1.00186
60.6116 | -10.056818 | 1.010193
61.1116 | -10.055291 | 1.018527
61.6116 | -10.058727 | 1.02686
62.1116 | -10.055674 | 1.035193
62.6116 | -10.057963 | 1.043527
63.1116 | -10.059491 | 1.05186
63.6116 | -10.057963 | 1.060193
64.1116 | -10.056818 | 1.068527
64.6116 | -10.05491 | 1.07686
65.1116 | -10.052619 | 1.085193
65.6116 | -10.053764 | 1.093527
66.1116 | -10.056437 | 1.10186
66.6116 | -10.054528 | 1.110193
67.1116 | -10.059491 | 1.118527
67.6116 | -10.055292 | 1.12686
68.1116 | -10.056818 | 1.135193
68.6116 | -10.053 | 1.143527
69.1116 | -10.051092 | 1.15186
69.6116 | -10.052238 | 1.160193
70.1116 | -10.053765 | 1.168527
70.6116 | -10.0572 | 1.17686
71.1116 | -10.053383 | 1.185193
71.6116 | -10.051092 | 1.193527
72.1116 | -10.054147 | 1.20186
72.6116 | -10.051855 | 1.210193
73.1116 | -10.051474 | 1.218527
73.6116 | -10.048801 | 1.22686
74.1116 | -10.056437 | 1.235193
74.6116 | -10.048038 | 1.243527
75.1116 | -10.053001 | 1.25186
75.6116 | -10.051856 | 1.260193
76.1116 | -10.050328 | 1.268527
76.6116 | -10.056055 | 1.27686
77.1116 | -10.053764 | 1.285193
77.6116 | -10.053 | 1.293527
78.1116 | -10.059109 | 1.30186
78.6116 | -10.053764 | 1.310193
79.1116 | -10.056818 | 1.318527
79.6116 | -10.053765 | 1.32686
80.1116 | -10.052238 | 1.335193
80.6116 | -10.052238 | 1.343527
81.1116 | -10.054146 | 1.35186
81.6116 | -10.048801 | 1.360193
82.1116 | -10.053764 | 1.368527
82.6116 | -10.055292 | 1.37686
83.1116 | -10.055292 | 1.385193
83.6116 | -10.051474 | 1.393527
84.1116 | -10.052238 | 1.40186
84.6116 | -10.055674 | 1.410193
85.1116 | -10.055291 | 1.418527
85.6116 | -10.053764 | 1.42686
86.1116 | -10.058345 | 1.435193
86.6116 | -10.05071 | 1.443527
87.1116 | -10.053765 | 1.45186
87.6116 | -10.0572 | 1.460193
88.1116 | -10.057963 | 1.468527
88.6116 | -10.055292 | 1.47686
89.1116 | -10.057582 | 1.485193
89.6116 | -10.052619 | 1.493527
90.1116 | -10.0572 | 1.50186
90.6116 | -10.0572 | 1.510193
91.1116 | -10.057582 | 1.518527
91.6116 | -10.056055 | 1.52686
92.1116 | -10.056055 | 1.535193
92.6116 | -10.054146 | 1.543527
93.1116 | -10.053764 | 1.55186
93.6116 | -10.050328 | 1.560193
94.1116 | -10.050711 | 1.568527
94.6116 | -10.056818 | 1.57686
95.1116 | -10.050328 | 1.585193
95.6116 | -10.054147 | 1.593527
96.1116 | -10.056437 | 1.60186
96.6116 | -10.053383 | 1.610193
97.1116 | -10.058727 | 1.618527
97.6116 | -10.055291 | 1.62686
98.1116 | -10.055291 | 1.635193
98.6116 | -10.055674 | 1.643527
99.1116 | -10.061018 | 1.65186
99.6116 | -10.053764 | 1.660193
100.1116 | -10.054147 | 1.668527
100.6116 | -10.054147 | 1.67686
101.1116 | -10.054528 | 1.685193
101.6116 | -10.054528 | 1.693527
102.1116 | -10.051473 | 1.70186
102.6116 | -10.058727 | 1.710193
103.1116 | -10.055292 | 1.718527
103.6116 | -10.0488 | 1.72686
104.1116 | -10.060254 | 1.735193
104.6116 | -10.0572 | 1.743527
105.1116 | -10.057964 | 1.75186
105.6116 | -10.058345 | 1.760193
106.1116 | -10.0572 | 1.768527
106.6116 | -10.058346 | 1.77686
107.1116 | -10.053001 | 1.785193
107.6116 | -10.058346 | 1.793527
108.1116 | -10.053 | 1.80186
108.6116 | -10.056055 | 1.810193
109.1116 | -10.057582 | 1.818527
109.6116 | -10.055674 | 1.82686
110.1116 | -10.056055 | 1.835193
110.6116 | -10.05071 | 1.843527
111.1116 | -10.0572 | 1.85186
111.6116 | -10.054528 | 1.860193
112.1116 | -10.050328 | 1.868527
112.6116 | -10.053383 | 1.87686
113.1116 | -10.056437 | 1.885193
113.6116 | -10.054528 | 1.893527
114.1116 | -10.051092 | 1.90186
114.6116 | -10.055674 | 1.910193
115.1116 | -10.053383 | 1.918527
115.6116 | -10.0572 | 1.92686
116.1116 | -10.058727 | 1.935193
116.6116 | -10.056055 | 1.943527
117.1116 | -10.061782 | 1.95186
117.6116 | -10.059873 | 1.960193
118.1116 | -10.056818 | 1.968527
118.6116 | -10.0572 | 1.97686
119.1116 | -10.05491 | 1.985193
119.6116 | -10.056055 | 1.993527
120.1116 | -10.055674 | 2.00186
120.6116 | -10.058345 | 2.010193
121.1116 | -10.055674 | 2.018527
121.6116 | -10.058346 | 2.02686
122.1116 | -10.057582 | 2.035193
122.6116 | -10.056437 | 2.043527
123.1116 | -10.055291 | 2.05186
123.6116 | -10.0572 | 2.060193
124.1116 | -10.055291 | 2.068527
124.6116 | -10.053764 | 2.07686
125.1116 | -10.053764 | 2.085193
125.6116 | -10.060637 | 2.093527
126.1116 | -10.049947 | 2.10186
126.6116 | -10.053764 | 2.110193
127.1116 | -10.058727 | 2.118527
127.6116 | -10.059109 | 2.12686
128.1116 | -10.053 | 2.135193
128.6116 | -10.054147 | 2.143527
129.1116 | -10.056055 | 2.15186
129.6116 | -10.056818 | 2.160193
130.1116 | -10.056055 | 2.168527
130.6116 | -10.0572 | 2.17686
131.1116 | -10.058345 | 2.185193
131.6116 | -10.057964 | 2.193527
132.1116 | -10.0572 | 2.20186
132.6116 | -10.060254 | 2.210193
133.1116 | -10.056055 | 2.218527
133.6116 | -10.052238 | 2.22686
134.1116 | -10.052238 | 2.235193
134.6116 | -10.05491 | 2.243527
135.1116 | -10.051474 | 2.25186
135.6116 | -10.053 | 2.260193
136.1116 | -10.056055 | 2.268527
136.6116 | -10.058727 | 2.27686
137.1116 | -10.055674 | 2.285193
137.6116 | -10.048038 | 2.293527
138.1116 | -10.05911 | 2.30186
138.6116 | -10.061399 | 2.310193
139.1116 | -10.061399 | 2.318527
139.6116 | -10.056818 | 2.32686
140.1116 | -10.058727 | 2.335193
140.6116 | -10.051474 | 2.343527
141.1116 | -10.054147 | 2.35186
141.6116 | -10.052619 | 2.360193
142.1116 | -10.058727 | 2.368527
142.6116 | -10.05491 | 2.37686
143.1116 | -10.058345 | 2.385193
143.6116 | -10.056437 | 2.393527
144.1116 | -10.055292 | 2.40186
144.6116 | -10.0572 | 2.410193
145.1116 | -10.055292 | 2.418527
145.6116 | -10.060255 | 2.42686
146.1116 | -10.061018 | 2.435193
146.6116 | -10.057963 | 2.443527
147.1116 | -10.056818 | 2.45186
147.6116 | -10.0572 | 2.460193
148.1116 | -10.058346 | 2.468527
148.6116 | -10.055292 | 2.47686
149.1116 | -10.060254 | 2.485193
149.6116 | -10.056055 | 2.493527
150.1116 | -10.054528 | 2.50186
150.6116 | -10.056437 | 2.510193
151.1116 | -10.061399 | 2.518527
151.6116 | -10.051473 | 2.52686
152.1116 | -10.056819 | 2.535193
152.6116 | -10.057582 | 2.543527
153.1116 | -10.057582 | 2.55186
153.6116 | -10.060637 | 2.560193
154.1116 | -10.061018 | 2.568527
154.6116 | -10.060637 | 2.57686
155.1116 | -10.057582 | 2.585193
155.6116 | -10.056818 | 2.593527
156.1116 | -10.053001 | 2.60186
156.6116 | -10.054147 | 2.610193
157.1116 | -10.053764 | 2.618527
157.6116 | -10.05262 | 2.62686
158.1116 | -10.052238 | 2.635193
158.6116 | -10.047655 | 2.643527
159.1116 | -10.055292 | 2.65186
159.6116 | -10.059491 | 2.660193
160.1116 | -10.053764 | 2.668527
160.6116 | -10.054528 | 2.67686
161.1116 | -10.055674 | 2.685193
161.6116 | -10.055674 | 2.693527
162.1116 | -10.053383 | 2.70186
162.6116 | -10.053 | 2.710193
163.1116 | -10.058346 | 2.718527
163.6116 | -10.054528 | 2.72686
164.1116 | -10.056055 | 2.735193
164.6116 | -10.051092 | 2.743527
165.1116 | -10.053383 | 2.75186
165.6116 | -10.056055 | 2.760193
166.1116 | -10.05491 | 2.768527
166.6116 | -10.056437 | 2.77686
167.1116 | -10.057963 | 2.785193
167.6116 | -10.051855 | 2.793527
168.1116 | -10.057963 | 2.80186
168.6116 | -10.054528 | 2.810193
169.1116 | -10.051855 | 2.818527
169.6116 | -10.055674 | 2.82686
170.1116 | -10.058727 | 2.835193
170.6116 | -10.051091 | 2.843527
171.1116 | -10.056437 | 2.85186
171.6116 | -10.055292 | 2.860193
172.1116 | -10.053001 | 2.868527
172.6116 | -10.049946 | 2.87686
173.1116 | -10.054147 | 2.885193
173.6116 | -10.054528 | 2.893527
174.1116 | -10.053764 | 2.90186
174.6116 | -10.054528 | 2.910193
175.1116 | -10.052619 | 2.918527
175.6116 | -10.053001 | 2.92686
176.1116 | -10.056437 | 2.935193
176.6116 | -10.053383 | 2.943527
177.1116 | -10.056818 | 2.95186
177.6116 | -10.056055 | 2.960193
178.1116 | -10.053383 | 2.968527
178.6116 | -10.055674 | 2.97686
179.1116 | -10.053383 | 2.985193
179.6116 | -10.05491 | 2.993527
180.1116 | -10.054147 | 3.00186
180.6116 | -10.055674 | 3.010193
181.1116 | -10.053001 | 3.018527
181.6116 | -10.049182 | 3.02686
182.1116 | -10.054146 | 3.035193
182.6116 | -10.060254 | 3.043527
183.1116 | -10.057963 | 3.05186
183.6116 | -10.052238 | 3.060193
184.1116 | -10.057582 | 3.068527
184.6116 | -10.055292 | 3.07686
185.1116 | -10.054528 | 3.085193
185.6116 | -10.056437 | 3.093527
186.1116 | -10.05262 | 3.10186
186.6116 | -10.051855 | 3.110193
187.1116 | -10.056055 | 3.118527
187.6116 | -10.056055 | 3.12686
188.1116 | -10.051855 | 3.135193
188.6116 | -10.059491 | 3.143527
189.1116 | -10.05491 | 3.15186
189.6116 | -10.051855 | 3.160193
190.1116 | -10.056818 | 3.168527
190.6116 | -10.055292 | 3.17686
191.1116 | -10.054528 | 3.185193
191.6116 | -10.054528 | 3.193527
192.1116 | -10.049183 | 3.20186
192.6116 | -10.055674 | 3.210193
193.1116 | -10.051856 | 3.218527
193.6116 | -10.051473 | 3.22686
194.1116 | -10.054528 | 3.235193
194.6116 | -10.056437 | 3.243527
195.1116 | -10.057963 | 3.25186
195.6116 | -10.051474 | 3.260193
196.1116 | -10.052238 | 3.268527
196.6116 | -10.053764 | 3.27686
197.1116 | -10.056437 | 3.285193
197.6116 | -10.057963 | 3.293527
198.1116 | -10.056437 | 3.30186
198.6116 | -10.058345 | 3.310193
199.1116 | -10.055674 | 3.318527
199.6116 | -10.056055 | 3.32686
200.1116 | -10.051474 | 3.335193
200.6116 | -10.0572 | 3.343527
201.1116 | -10.054528 | 3.35186
201.6116 | -10.054528 | 3.360193
202.1116 | -10.052619 | 3.368527
202.6116 | -10.053764 | 3.37686
203.1116 | -10.053382 | 3.385193
203.6116 | -10.056819 | 3.393527
204.1116 | -10.054147 | 3.40186
204.6116 | -10.057582 | 3.410193
205.1116 | -10.052619 | 3.418527
205.6116 | -10.055674 | 3.42686
206.1116 | -10.056055 | 3.435193
206.6116 | -10.059491 | 3.443527
207.1116 | -10.053764 | 3.45186
207.6116 | -10.05911 | 3.460193
208.1116 | -10.053764 | 3.468527
208.6116 | -10.056818 | 3.47686
209.1116 | -10.054528 | 3.485193
209.6116 | -10.055674 | 3.493527
210.1116 | -10.059491 | 3.50186
210.6116 | -10.051473 | 3.510193
211.1116 | -10.059109 | 3.518527
211.6116 | -10.053383 | 3.52686
212.1116 | -10.053383 | 3.535193
212.6116 | -10.05911 | 3.543527
213.1116 | -10.0572 | 3.55186
213.6116 | -10.0572 | 3.560193
214.1116 | -10.049564 | 3.568527
214.6116 | -10.054528 | 3.57686
215.1116 | -10.053764 | 3.585193
215.6116 | -10.053764 | 3.593527
216.1116 | -10.05071 | 3.60186
216.6116 | -10.053764 | 3.610193
217.1116 | -10.0572 | 3.618527
217.6116 | -10.052238 | 3.62686
218.1116 | -10.052619 | 3.635193
218.6116 | -10.051473 | 3.643527
219.1116 | -10.056055 | 3.65186
219.6116 | -10.050328 | 3.660193
220.1116 | -10.051855 | 3.668527
220.6116 | -10.051473 | 3.67686
221.1116 | -10.052238 | 3.685193
221.6116 | -10.051091 | 3.693527
222.1116 | -10.055292 | 3.70186
222.6116 | -10.049564 | 3.710193
223.1116 | -10.050711 | 3.718527
223.6116 | -10.051091 | 3.72686
224.1116 | -10.049183 | 3.735193
224.6116 | -10.052619 | 3.743527
225.1116 | -10.051092 | 3.75186
225.6116 | -10.058727 | 3.760193
226.1116 | -10.054528 | 3.768527
226.6116 | -10.056818 | 3.77686
227.1116 | -10.054528 | 3.785193
227.6116 | -10.051091 | 3.793527
228.1116 | -10.05071 | 3.80186
228.6116 | -10.05491 | 3.810193
229.1116 | -10.050711 | 3.818527
229.6116 | -10.053 | 3.82686
230.1116 | -10.051474 | 3.835193
230.6116 | -10.048801 | 3.843527
231.1116 | -10.052619 | 3.85186
231.6116 | -10.053 | 3.860193
232.1116 | -10.052619 | 3.868527
232.6116 | -10.056055 | 3.87686
233.1116 | -10.054147 | 3.885193
233.6116 | -10.051474 | 3.893527
234.1116 | -10.055292 | 3.90186
234.6116 | -10.053001 | 3.910193
235.1116 | -10.058727 | 3.918527
235.6116 | -10.053764 | 3.92686
236.1116 | -10.050711 | 3.935193
236.6116 | -10.051474 | 3.943527
237.1116 | -10.051091 | 3.95186
237.6116 | -10.051474 | 3.960193
238.1116 | -10.054147 | 3.968527
238.6116 | -10.050328 | 3.97686
239.1116 | -10.053764 | 3.985193
239.6116 | -10.049183 | 3.993527
240.1116 | -10.055674 | 4.00186
240.6116 | -10.05491 | 4.010193
241.1116 | -10.051474 | 4.018527
241.6116 | -10.05071 | 4.02686
242.1116 | -10.053001 | 4.035193
242.6116 | -10.051474 | 4.043527
243.1116 | -10.051092 | 4.05186
243.6116 | -10.047655 | 4.060193
244.1116 | -10.054146 | 4.068527
244.6116 | -10.051092 | 4.07686
245.1116 | -10.051474 | 4.085193
245.6116 | -10.053764 | 4.093527
246.1116 | -10.051856 | 4.10186
246.6116 | -10.053 | 4.110193
247.1116 | -10.050328 | 4.118527
247.6116 | -10.052238 | 4.12686
248.1116 | -10.0488 | 4.135193
248.6116 | -10.048038 | 4.143527
249.1116 | -10.051092 | 4.15186
249.6116 | -10.052238 | 4.160193
250.1116 | -10.056437 | 4.168527
250.6116 | -10.051855 | 4.17686
251.1116 | -10.052238 | 4.185193
251.6116 | -10.054528 | 4.193527
252.1116 | -10.054147 | 4.20186
252.6116 | -10.045365 | 4.210193
253.1116 | -10.050328 | 4.218527
253.6116 | -10.048038 | 4.22686
254.1116 | -10.052238 | 4.235193
254.6116 | -10.053383 | 4.243527
255.1116 | -10.051856 | 4.25186
255.6116 | -10.050711 | 4.260193
256.1116 | -10.050328 | 4.268527
256.6116 | -10.051855 | 4.27686
257.1116 | -10.051473 | 4.285193
257.6116 | -10.0488 | 4.293527
258.1116 | -10.056437 | 4.30186
258.6116 | -10.053001 | 4.310193
259.1116 | -10.052619 | 4.318527
259.6116 | -10.052238 | 4.32686
260.1116 | -10.050328 | 4.335193
260.6116 | -10.053764 | 4.343527
261.1116 | -10.053383 | 4.35186
261.6116 | -10.05071 | 4.360193
262.1116 | -10.047656 | 4.368527
262.6116 | -10.054147 | 4.37686
263.1116 | -10.05491 | 4.385193
263.6116 | -10.05491 | 4.393527
264.1116 | -10.05491 | 4.40186
264.6116 | -10.057963 | 4.410193
265.1116 | -10.053764 | 4.418527
265.6116 | -10.051855 | 4.42686
266.1116 | -10.052619 | 4.435193
266.6116 | -10.053765 | 4.443527
267.1116 | -10.05071 | 4.45186
267.6116 | -10.055292 | 4.460193
268.1116 | -10.058345 | 4.468527
268.6116 | -10.056819 | 4.47686
269.1116 | -10.053001 | 4.485193
269.6116 | -10.057582 | 4.493527
270.1116 | -10.056437 | 4.50186
270.6116 | -10.058345 | 4.510193
271.1116 | -10.052619 | 4.518527
271.6116 | -10.05491 | 4.52686
272.1116 | -10.056055 | 4.535193
272.6116 | -10.05262 | 4.543527
273.1116 | -10.056055 | 4.55186
273.6116 | -10.049947 | 4.560193
274.1116 | -10.051856 | 4.568527
274.6116 | -10.051474 | 4.57686
275.1116 | -10.057963 | 4.585193
275.6116 | -10.050711 | 4.593527
276.1116 | -10.05262 | 4.60186
276.6116 | -10.056055 | 4.610193
277.1116 | -10.060636 | 4.618527
277.6116 | -10.053383 | 4.62686
278.1116 | -10.055292 | 4.635193
278.6116 | -10.054528 | 4.643527
279.1116 | -10.052619 | 4.65186
279.6116 | -10.055291 | 4.660193
280.1116 | -10.051474 | 4.668527
280.6116 | -10.056437 | 4.67686
281.1116 | -10.054528 | 4.685193
281.6116 | -10.057963 | 4.693527
282.1116 | -10.057963 | 4.70186
282.6116 | -10.056437 | 4.710193
283.1116 | -10.057963 | 4.718527
283.6116 | -10.057582 | 4.72686
284.1116 | -10.051091 | 4.735193
284.6116 | -10.051474 | 4.743527
285.1116 | -10.05491 | 4.75186
285.6116 | -10.056437 | 4.760193
286.1116 | -10.057582 | 4.768527
286.6116 | -10.054528 | 4.77686
287.1116 | -10.048038 | 4.785193
287.6116 | -10.059109 | 4.793527
288.1116 | -10.051855 | 4.80186
288.6116 | -10.055674 | 4.810193
289.1116 | -10.055292 | 4.818527
289.6116 | -10.055674 | 4.82686
290.1116 | -10.055292 | 4.835193
290.6116 | -10.055292 | 4.843527
291.1116 | -10.054147 | 4.85186
291.6116 | -10.056055 | 4.860193
292.1116 | -10.050328 | 4.868527
292.6116 | -10.0572 | 4.87686
293.1116 | -10.056055 | 4.885193
293.6116 | -10.05491 | 4.893527
294.1116 | -10.053001 | 4.90186
294.6116 | -10.05071 | 4.910193
295.1116 | -10.054147 | 4.918527
295.6116 | -10.052619 | 4.92686
296.1116 | -10.051855 | 4.935193
296.6116 | -10.049564 | 4.943527
297.1116 | -10.0572 | 4.95186
297.6116 | -10.054146 | 4.960193
298.1116 | -10.048419 | 4.968527
298.6116 | -10.052238 | 4.97686
299.1116 | -10.056055 | 4.985193
299.6116 | -10.05491 | 4.993527
300.1116 | -10.055674 | 5.00186
300.6116 | -10.053001 | 5.010193
301.1116 | -10.055674 | 5.018527
301.6116 | -10.051474 | 5.02686
302.1116 | -10.053382 | 5.035193
302.6116 | -10.055292 | 5.043527
303.1116 | -10.055674 | 5.05186
303.6116 | -10.051092 | 5.060193
304.1116 | -10.056818 | 5.068527
304.6116 | -10.05491 | 5.07686
305.1116 | -10.054528 | 5.085193
305.6116 | -10.053001 | 5.093527
306.1116 | -10.056055 | 5.10186
306.6116 | -10.056818 | 5.110193
307.1116 | -10.056818 | 5.118527
307.6116 | -10.053765 | 5.12686
308.1116 | -10.056055 | 5.135193
308.6116 | -10.062163 | 5.143527
309.1116 | -10.05491 | 5.15186
309.6116 | -10.053001 | 5.160193
310.1116 | -10.055674 | 5.168527
310.6116 | -10.055292 | 5.17686
311.1116 | -10.055674 | 5.185193
311.6116 | -10.0572 | 5.193527
312.1116 | -10.056818 | 5.20186
312.6116 | -10.052619 | 5.210193
313.1116 | -10.049564 | 5.218527
313.6116 | -10.056818 | 5.22686
314.1116 | -10.051855 | 5.235193
314.6116 | -10.056055 | 5.243527
315.1116 | -10.054528 | 5.25186
315.6116 | -10.053764 | 5.260193
316.1116 | -10.055674 | 5.268527
316.6116 | -10.053765 | 5.27686
317.1116 | -10.053764 | 5.285193
317.6116 | -10.057963 | 5.293527
318.1116 | -10.056437 | 5.30186
318.6116 | -10.056055 | 5.310193
319.1116 | -10.055674 | 5.318527
319.6116 | -10.053764 | 5.32686
320.1116 | -10.055674 | 5.335193
320.6116 | -10.055674 | 5.343527
321.1116 | -10.055292 | 5.35186
321.6116 | -10.055291 | 5.360193
322.1116 | -10.055674 | 5.368527
322.6116 | -10.056437 | 5.37686
323.1116 | -10.056055 | 5.385193
323.6116 | -10.057582 | 5.393527
324.1116 | -10.056437 | 5.40186
324.6116 | -10.057582 | 5.410193
325.1116 | -10.05491 | 5.418527
325.6116 | -10.052619 | 5.42686
326.1116 | -10.053764 | 5.435193
326.6116 | -10.055674 | 5.443527
327.1116 | -10.056055 | 5.45186
327.6116 | -10.051092 | 5.460193
328.1116 | -10.053382 | 5.468527
328.6116 | -10.057963 | 5.47686
329.1116 | -10.05491 | 5.485193
329.6116 | -10.052238 | 5.493527
330.1116 | -10.05491 | 5.50186
330.6116 | -10.052619 | 5.510193
331.1116 | -10.05491 | 5.518527
331.6116 | -10.054528 | 5.52686
332.1116 | -10.053764 | 5.535193
332.6116 | -10.056055 | 5.543527
333.1116 | -10.0572 | 5.55186
333.6116 | -10.053764 | 5.560193
334.1116 | -10.054528 | 5.568527
334.6116 | -10.053764 | 5.57686
335.1116 | -10.0572 | 5.585193
335.6116 | -10.05491 | 5.593527
336.1116 | -10.05491 | 5.60186
336.6116 | -10.054528 | 5.610193
337.1116 | -10.053001 | 5.618527
337.6116 | -10.049182 | 5.62686
338.1116 | -10.051474 | 5.635193
338.6116 | -10.054147 | 5.643527
339.1116 | -10.05491 | 5.65186
339.6116 | -10.053 | 5.660193
340.1116 | -10.053 | 5.668527
340.6116 | -10.053382 | 5.67686
341.1116 | -10.05071 | 5.685193
341.6116 | -10.052238 | 5.693527
342.1116 | -10.052619 | 5.70186
342.6116 | -10.057582 | 5.710193
343.1116 | -10.059109 | 5.718527
343.6116 | -10.0572 | 5.72686
344.1116 | -10.056437 | 5.735193
344.6116 | -10.053001 | 5.743527
345.1116 | -10.051092 | 5.75186
345.6116 | -10.057963 | 5.760193
346.1116 | -10.0572 | 5.768527
346.6116 | -10.052238 | 5.77686
347.1116 | -10.057582 | 5.785193
347.6116 | -10.05071 | 5.793527
348.1116 | -10.056437 | 5.80186
348.6116 | -10.054528 | 5.810193
349.1116 | -10.059873 | 5.818527
349.6116 | -10.055674 | 5.82686
350.1116 | -10.054146 | 5.835193
350.6116 | -10.053001 | 5.843527
351.1116 | -10.0572 | 5.85186
351.6116 | -10.060255 | 5.860193
352.1116 | -10.0572 | 5.868527
352.6116 | -10.056055 | 5.87686
353.1116 | -10.057582 | 5.885193
353.6116 | -10.057582 | 5.893527
354.1116 | -10.053764 | 5.90186
354.6116 | -10.055674 | 5.910193
355.1116 | -10.056055 | 5.918527
355.6116 | -10.051856 | 5.92686
356.1116 | -10.05262 | 5.935193
356.6116 | -10.057963 | 5.943527
357.1116 | -10.051474 | 5.95186
357.6116 | -10.056437 | 5.960193
358.1116 | -10.053764 | 5.968527
358.6116 | -10.055292 | 5.97686
359.1116 | -10.05491 | 5.985193
359.6116 | -10.059491 | 5.993527
360.1116 | -10.053765 | 6.00186
360.6116 | -10.056055 | 6.010193
361.1116 | -10.051856 | 6.018527
361.6116 | -10.055292 | 6.02686
362.1116 | -10.053383 | 6.035193
362.6116 | -10.055674 | 6.043527
363.1116 | -10.049564 | 6.05186
363.6116 | -10.051855 | 6.060193
364.1116 | -10.053001 | 6.068527
364.6116 | -10.056437 | 6.07686
365.1116 | -10.054528 | 6.085193
365.6116 | -10.050328 | 6.093527
366.1116 | -10.054147 | 6.10186
366.6116 | -10.052619 | 6.110193
367.1116 | -10.056055 | 6.118527
367.6116 | -10.053383 | 6.12686
368.1116 | -10.053383 | 6.135193
368.6116 | -10.050328 | 6.143527
369.1116 | -10.053383 | 6.15186
369.6116 | -10.053383 | 6.160193
370.1116 | -10.052238 | 6.168527
370.6116 | -10.053001 | 6.17686
371.1116 | -10.051855 | 6.185193
371.6116 | -10.055291 | 6.193527
372.1116 | -10.051091 | 6.20186
372.6116 | -10.056055 | 6.210193
373.1116 | -10.05491 | 6.218527
373.6116 | -10.055674 | 6.22686
374.1116 | -10.05491 | 6.235193
374.6116 | -10.059873 | 6.243527
375.1116 | -10.054147 | 6.25186
375.6116 | -10.057582 | 6.260193
376.1116 | -10.056818 | 6.268527
376.6116 | -10.056818 | 6.27686
377.1116 | -10.053383 | 6.285193
377.6116 | -10.053383 | 6.293527
378.1116 | -10.05491 | 6.30186
378.6116 | -10.052619 | 6.310193
379.1116 | -10.057964 | 6.318527
379.6116 | -10.056819 | 6.32686
380.1116 | -10.057582 | 6.335193
380.6116 | -10.053383 | 6.343527
381.1116 | -10.051474 | 6.35186
381.6116 | -10.052238 | 6.360193
382.1116 | -10.055674 | 6.368527
382.6116 | -10.053764 | 6.37686
383.1116 | -10.053383 | 6.385193
383.6116 | -10.057964 | 6.393527
384.1116 | -10.052619 | 6.40186
384.6116 | -10.057582 | 6.410193
385.1116 | -10.056437 | 6.418527
385.6116 | -10.0572 | 6.42686
386.1116 | -10.051474 | 6.435193
386.6116 | -10.053764 | 6.443527
387.1116 | -10.057582 | 6.45186
387.6116 | -10.057963 | 6.460193
388.1116 | -10.053765 | 6.468527
388.6116 | -10.051474 | 6.47686
389.1116 | -10.05491 | 6.485193
389.6116 | -10.056055 | 6.493527
390.1116 | -10.054146 | 6.50186
390.6116 | -10.053765 | 6.510193
391.1116 | -10.055292 | 6.518527
391.6116 | -10.055292 | 6.52686
392.1116 | -10.0572 | 6.535193
392.6116 | -10.057963 | 6.543527
393.1116 | -10.056818 | 6.55186
393.6116 | -10.058727 | 6.560193
394.1116 | -10.05491 | 6.568527
394.6116 | -10.060254 | 6.57686
395.1116 | -10.053383 | 6.585193
395.6116 | -10.059109 | 6.593527
396.1116 | -10.054147 | 6.60186
396.6116 | -10.057964 | 6.610193
397.1116 | -10.058727 | 6.618526
397.6116 | -10.059109 | 6.62686
398.1116 | -10.060637 | 6.635193
398.6116 | -10.056818 | 6.643526
399.1116 | -10.062164 | 6.65186
399.6116 | -10.059873 | 6.660193
400.1116 | -10.059109 | 6.668526
400.6116 | -10.059109 | 6.67686
401.1116 | -10.056437 | 6.685193
401.6116 | -10.056437 | 6.693526
402.1116 | -10.05491 | 6.70186
402.6116 | -10.059109 | 6.710193
403.1116 | -10.055674 | 6.718526
403.6116 | -10.056055 | 6.72686
404.1116 | -10.053001 | 6.735193
404.6116 | -10.056437 | 6.743526
405.1116 | -10.057582 | 6.75186
405.6116 | -10.05491 | 6.760193
406.1116 | -10.056437 | 6.768526
406.6116 | -10.057963 | 6.77686
407.1116 | -10.051856 | 6.785193
407.6116 | -10.053382 | 6.793526
408.1116 | -10.055292 | 6.80186
408.6116 | -10.052619 | 6.810193
409.1116 | -10.0572 | 6.818526
409.6116 | -10.054147 | 6.82686
410.1116 | -10.056818 | 6.835193
410.6116 | -10.055291 | 6.843526
411.1116 | -10.0614 | 6.85186
411.6116 | -10.05491 | 6.860193
412.1116 | -10.055674 | 6.868526
412.6116 | -10.05491 | 6.87686
413.1116 | -10.05491 | 6.885193
413.6116 | -10.056055 | 6.893526
414.1116 | -10.0572 | 6.90186
414.6116 | -10.056437 | 6.910193
415.1116 | -10.053382 | 6.918526
415.6116 | -10.053764 | 6.92686
416.1116 | -10.057582 | 6.935193
416.6116 | -10.056055 | 6.943526
417.1116 | -10.052238 | 6.95186
417.6116 | -10.054528 | 6.960193
418.1116 | -10.059491 | 6.968526
418.6116 | -10.056818 | 6.97686
419.1116 | -10.053383 | 6.985193
419.6116 | -10.0572 | 6.993526
420.1116 | -10.057582 | 7.00186
420.6116 | -10.059491 | 7.010193
421.1116 | -10.055674 | 7.018526
421.6116 | -10.050328 | 7.02686
422.1116 | -10.055674 | 7.035193
422.6116 | -10.0572 | 7.043526
423.1116 | -10.059109 | 7.05186
423.6116 | -10.051855 | 7.060193
424.1116 | -10.053383 | 7.068526
424.6116 | -10.051855 | 7.07686
425.1116 | -10.054147 | 7.085193
425.6116 | -10.054528 | 7.093526
426.1116 | -10.055674 | 7.10186
426.6116 | -10.0488 | 7.110193
427.1116 | -10.054528 | 7.118526
427.6116 | -10.051855 | 7.12686
428.1116 | -10.056055 | 7.135193
428.6116 | -10.054147 | 7.143526
429.1116 | -10.054147 | 7.15186
429.6116 | -10.055292 | 7.160193
430.1116 | -10.055674 | 7.168526
430.6116 | -10.054147 | 7.17686
431.1116 | -10.051092 | 7.185193
431.6116 | -10.057963 | 7.193526
432.1116 | -10.054528 | 7.20186
432.6116 | -10.054146 | 7.210193
433.1116 | -10.053764 | 7.218526
433.6116 | -10.057582 | 7.22686
434.1116 | -10.054147 | 7.235193
434.6116 | -10.051474 | 7.243526
435.1116 | -10.057582 | 7.25186
435.6116 | -10.060636 | 7.260193
436.1116 | -10.053765 | 7.268526
436.6116 | -10.056437 | 7.27686
437.1116 | -10.050328 | 7.285193
437.6116 | -10.048801 | 7.293526
438.1116 | -10.056055 | 7.30186
438.6116 | -10.049947 | 7.310193
439.1116 | -10.05071 | 7.318526
439.6116 | -10.059109 | 7.32686
440.1116 | -10.056819 | 7.335193
440.6116 | -10.058727 | 7.343526
441.1116 | -10.056437 | 7.35186
441.6116 | -10.053001 | 7.360193
442.1116 | -10.051474 | 7.368526
442.6116 | -10.054147 | 7.37686
443.1116 | -10.055674 | 7.385193
443.6116 | -10.056818 | 7.393526
444.1116 | -10.056819 | 7.40186
444.6116 | -10.05262 | 7.410193
445.1116 | -10.057582 | 7.418526
445.6116 | -10.053383 | 7.42686
446.1116 | -10.051474 | 7.435193
446.6116 | -10.055292 | 7.443526
447.1116 | -10.056055 | 7.45186
447.6116 | -10.048419 | 7.460193
448.1116 | -10.052238 | 7.468526
448.6116 | -10.051855 | 7.47686
449.1116 | -10.049947 | 7.485193
449.6116 | -10.056055 | 7.493526
450.1116 | -10.05071 | 7.50186
450.6116 | -10.055674 | 7.510193
451.1116 | -10.053001 | 7.518526
451.6116 | -10.054528 | 7.52686
452.1116 | -10.054147 | 7.535193
452.6116 | -10.051855 | 7.543526
453.1116 | -10.05491 | 7.55186
453.6116 | -10.05491 | 7.560193
454.1116 | -10.046511 | 7.568526
454.6116 | -10.051856 | 7.57686
455.1116 | -10.053764 | 7.585193
455.6116 | -10.05491 | 7.593526
456.1116 | -10.054528 | 7.60186
456.6116 | -10.054528 | 7.610193
457.1116 | -10.056437 | 7.618526
457.6116 | -10.055674 | 7.62686
458.1116 | -10.055292 | 7.635193
458.6116 | -10.052238 | 7.643526
459.1116 | -10.051474 | 7.65186
459.6116 | -10.049564 | 7.660193
460.1116 | -10.055674 | 7.668526
460.6116 | -10.053001 | 7.67686
461.1116 | -10.051474 | 7.685193
461.6116 | -10.056819 | 7.693526
462.1116 | -10.051474 | 7.70186
462.6116 | -10.050711 | 7.710193
463.1116 | -10.0488 | 7.718526
463.6116 | -10.052619 | 7.72686
464.1116 | -10.050711 | 7.735193
464.6116 | -10.05262 | 7.743526
465.1116 | -10.056055 | 7.75186
465.6116 | -10.051856 | 7.760193
466.1116 | -10.051091 | 7.768526
466.6116 | -10.052238 | 7.77686
467.1116 | -10.053001 | 7.785193
467.6116 | -10.055291 | 7.793526
468.1116 | -10.056055 | 7.80186
468.6116 | -10.053383 | 7.810193
469.1116 | -10.054147 | 7.818526
469.6116 | -10.055674 | 7.82686
470.1116 | -10.051856 | 7.835193
470.6116 | -10.053383 | 7.843526
471.1116 | -10.053765 | 7.85186
471.6116 | -10.053383 | 7.860193
472.1116 | -10.0488 | 7.868526
472.6116 | -10.056055 | 7.87686
473.1116 | -10.055674 | 7.885193
473.6116 | -10.053764 | 7.893526
474.1116 | -10.057582 | 7.90186
474.6116 | -10.053764 | 7.910193
475.1116 | -10.054147 | 7.918526
475.6116 | -10.056055 | 7.92686
476.1116 | -10.054528 | 7.935193
476.6116 | -10.054528 | 7.943526
477.1116 | -10.053383 | 7.95186
477.6116 | -10.051856 | 7.960193
478.1116 | -10.054528 | 7.968526
478.6116 | -10.049946 | 7.97686
479.1116 | -10.054528 | 7.985193
479.6116 | -10.053 | 7.993526
480.1116 | -10.051092 | 8.00186
480.6116 | -10.054528 | 8.010193
481.1116 | -10.053001 | 8.018526
481.6116 | -10.053001 | 8.02686
482.1116 | -10.048801 | 8.035193
482.6116 | -10.049947 | 8.043526
483.1116 | -10.053383 | 8.05186
483.6116 | -10.049183 | 8.060193
484.1116 | -10.050328 | 8.068526
484.6116 | -10.05071 | 8.07686
485.1116 | -10.050329 | 8.085193
485.6116 | -10.052619 | 8.093526
486.1116 | -10.049182 | 8.10186
486.6116 | -10.053383 | 8.110193
487.1116 | -10.053001 | 8.118526
487.6116 | -10.054528 | 8.12686
488.1116 | -10.053383 | 8.135193
488.6116 | -10.049947 | 8.143526
489.1116 | -10.052238 | 8.15186
489.6116 | -10.055674 | 8.160193
490.1116 | -10.054147 | 8.168526
490.6116 | -10.05491 | 8.17686
491.1116 | -10.049182 | 8.185193
491.6116 | -10.053001 | 8.193526
492.1116 | -10.049183 | 8.20186
492.6116 | -10.05262 | 8.210193
493.1116 | -10.054528 | 8.218526
493.6116 | -10.051856 | 8.22686
494.1116 | -10.051855 | 8.235193
494.6116 | -10.054147 | 8.243526
495.1116 | -10.053001 | 8.25186
495.6116 | -10.053764 | 8.260193
496.1116 | -10.05491 | 8.268526
496.6116 | -10.052238 | 8.27686
497.1116 | -10.054147 | 8.285193
497.6116 | -10.0572 | 8.293526
498.1116 | -10.051092 | 8.30186
498.6116 | -10.055292 | 8.310193
499.1116 | -10.057582 | 8.318526
499.6116 | -10.052619 | 8.32686
500.1116 | -10.052238 | 8.335193
500.6116 | -10.055674 | 8.343526
501.1116 | -10.053764 | 8.35186
501.6116 | -10.051474 | 8.360193
502.1116 | -10.057582 | 8.368526
502.6116 | -10.056819 | 8.37686
503.1116 | -10.052238 | 8.385193
503.6116 | -10.053001 | 8.393526
504.1116 | -10.056818 | 8.40186
504.6116 | -10.058727 | 8.410193
505.1116 | -10.056055 | 8.418526
505.6116 | -10.051091 | 8.42686
506.1116 | -10.053383 | 8.435193
506.6116 | -10.058727 | 8.443526
507.1116 | -10.052238 | 8.45186
507.6116 | -10.053764 | 8.460193
508.1116 | -10.056055 | 8.468526
508.6116 | -10.056055 | 8.47686
509.1116 | -10.056055 | 8.485193
509.6116 | -10.048419 | 8.493526
510.1116 | -10.054528 | 8.50186
510.6116 | -10.0572 | 8.510193
511.1116 | -10.054147 | 8.518526
511.6116 | -10.054528 | 8.52686
512.1116 | -10.054528 | 8.535193
512.6116 | -10.056437 | 8.543526
513.1116 | -10.05491 | 8.55186
513.6116 | -10.052238 | 8.560193
514.1116 | -10.051474 | 8.568526
514.6116 | -10.053383 | 8.57686
515.1116 | -10.053764 | 8.585193
515.6116 | -10.058346 | 8.593526
516.1116 | -10.056055 | 8.60186
516.6116 | -10.056437 | 8.610193
517.1116 | -10.053 | 8.618526
517.6116 | -10.055291 | 8.62686
518.1116 | -10.061018 | 8.635193
518.6116 | -10.051092 | 8.643526
519.1116 | -10.053383 | 8.65186
519.6116 | -10.054147 | 8.660193
520.1116 | -10.054147 | 8.668526
520.6116 | -10.05491 | 8.67686
521.1116 | -10.053764 | 8.685193
521.6116 | -10.056055 | 8.693526
522.1116 | -10.053765 | 8.70186
522.6116 | -10.054528 | 8.710193
523.1116 | -10.057964 | 8.718526
523.6116 | -10.052619 | 8.72686
524.1116 | -10.05491 | 8.735193
524.6116 | -10.053382 | 8.743526
525.1116 | -10.056055 | 8.75186
525.6116 | -10.057582 | 8.760193
526.1116 | -10.055292 | 8.768526
526.6116 | -10.052238 | 8.77686
527.1116 | -10.051855 | 8.785193
527.6116 | -10.054528 | 8.793526
528.1116 | -10.051855 | 8.80186
528.6116 | -10.054147 | 8.810193
529.1116 | -10.055674 | 8.818526
529.6116 | -10.056055 | 8.82686
530.1116 | -10.051092 | 8.835193
530.6116 | -10.055674 | 8.843526
531.1116 | -10.059109 | 8.85186
531.6116 | -10.054528 | 8.860193
532.1116 | -10.051092 | 8.868526
532.6116 | -10.052238 | 8.87686
533.1116 | -10.055674 | 8.885193
533.6116 | -10.0572 | 8.893526
534.1116 | -10.051474 | 8.90186
534.6116 | -10.053383 | 8.910193
535.1116 | -10.050328 | 8.918526
535.6116 | -10.055292 | 8.92686
536.1116 | -10.055674 | 8.935193
536.6116 | -10.052238 | 8.943526
537.1116 | -10.055674 | 8.95186
537.6116 | -10.05262 | 8.960193
537.9156 | -10.051855 | 8.96526
538.4156 | -10.055674 | 8.973593
538.9156 | -10.053 | 8.981926
539.4156 | -10.0572 | 8.99026
539.9156 | -10.053383 | 8.998593
540.4156 | -10.053001 | 9.006926
540.9156 | -10.059873 | 9.01526
541.4156 | -10.055674 | 9.023593
541.9156 | -10.059109 | 9.031926
542.4156 | -10.056055 | 9.04026
542.9156 | -10.057963 | 9.048593
543.4156 | -10.054528 | 9.056926
543.9156 | -10.056437 | 9.06526
544.4156 | -10.056818 | 9.073593
544.9156 | -10.055292 | 9.081926
545.4156 | -10.053001 | 9.09026
545.9156 | -10.056437 | 9.098593
546.4156 | -10.055292 | 9.106926
546.9156 | -10.052619 | 9.11526
547.4156 | -10.053765 | 9.123593
547.9156 | -10.054146 | 9.131926
548.4156 | -10.05262 | 9.14026
548.9156 | -10.053383 | 9.148593
549.4156 | -10.05491 | 9.156926
549.9156 | -10.055292 | 9.16526
550.4156 | -10.05262 | 9.173593
550.9156 | -10.055674 | 9.181926
551.4156 | -10.051856 | 9.19026
551.9156 | -10.053382 | 9.198593
552.4156 | -10.064836 | 9.206926
552.9156 | -10.051474 | 9.21526
553.4156 | -10.055292 | 9.223593
553.9156 | -10.053765 | 9.231926
554.4156 | -10.056437 | 9.24026
554.9156 | -10.054146 | 9.248593
555.4156 | -10.054147 | 9.256926
555.9156 | -10.056437 | 9.26526
556.4156 | -10.055674 | 9.273593
556.9156 | -10.05491 | 9.281926
557.4156 | -10.053764 | 9.29026
557.9156 | -10.056818 | 9.298593
558.4156 | -10.051092 | 9.306926
558.9156 | -10.051474 | 9.31526
559.4156 | -10.051474 | 9.323593
559.9156 | -10.055291 | 9.331926
560.4156 | -10.053383 | 9.34026
560.9156 | -10.056437 | 9.348593
561.4156 | -10.053765 | 9.356926
561.9156 | -10.058346 | 9.36526
562.4156 | -10.05071 | 9.373593
562.9156 | -10.049183 | 9.381926
563.4156 | -10.053 | 9.39026
563.9156 | -10.053382 | 9.398593
564.4156 | -10.055292 | 9.406926
564.9156 | -10.054147 | 9.41526
565.4156 | -10.051855 | 9.423593
565.9156 | -10.055292 | 9.431926
566.4156 | -10.054528 | 9.44026
566.9156 | -10.05491 | 9.448593
567.4156 | -10.056818 | 9.456926
567.9156 | -10.056818 | 9.46526
568.4156 | -10.053383 | 9.473593
568.9156 | -10.054147 | 9.481926
569.4156 | -10.053764 | 9.49026
569.9156 | -10.057582 | 9.498593
570.4156 | -10.055291 | 9.506926
570.9156 | -10.052619 | 9.51526
571.4156 | -10.051474 | 9.523593
571.9156 | -10.055674 | 9.531926
572.4156 | -10.054147 | 9.54026
572.9156 | -10.05491 | 9.548593
573.4156 | -10.055674 | 9.556926
573.9156 | -10.05491 | 9.56526
574.4156 | -10.052238 | 9.573593
574.9156 | -10.048419 | 9.581926
575.4156 | -10.051855 | 9.59026
575.9156 | -10.053383 | 9.598593
576.4156 | -10.05262 | 9.606926
576.9156 | -10.053383 | 9.61526
577.4156 | -10.053001 | 9.623593
577.9156 | -10.052238 | 9.631926
578.4156 | -10.051091 | 9.64026
578.9156 | -10.051092 | 9.648593
579.4156 | -10.054146 | 9.656926
579.9156 | -10.05491 | 9.66526
580.4156 | -10.052238 | 9.673593
580.9156 | -10.055292 | 9.681926
581.4156 | -10.056437 | 9.69026
581.9156 | -10.05491 | 9.698593
582.4156 | -10.052238 | 9.706926
582.9156 | -10.053383 | 9.71526
583.4156 | -10.055674 | 9.723593
583.9156 | -10.055292 | 9.731926
584.4156 | -10.053764 | 9.74026
584.9156 | -10.054528 | 9.748593
585.4156 | -10.056055 | 9.756926
585.9156 | -10.058346 | 9.76526
586.4156 | -10.051091 | 9.773593
586.9156 | -10.054528 | 9.781926
587.4156 | -10.053383 | 9.79026
587.9156 | -10.05491 | 9.798593
588.4156 | -10.056055 | 9.806926
588.9156 | -10.056055 | 9.81526
589.4156 | -10.058346 | 9.823593
589.9156 | -10.058346 | 9.831926
590.4156 | -10.052238 | 9.84026
590.9156 | -10.052238 | 9.848593
591.4156 | -10.053001 | 9.856926
591.9156 | -10.055292 | 9.86526
592.4156 | -10.053001 | 9.873593
592.9156 | -10.053382 | 9.881926
593.4156 | -10.056437 | 9.89026
593.9156 | -10.056819 | 9.898593
594.4156 | -10.055292 | 9.906926
594.9156 | -10.0572 | 9.91526
595.4156 | -10.056055 | 9.923593
595.9156 | -10.054528 | 9.931926
596.4156 | -10.054528 | 9.94026
596.9156 | -10.053765 | 9.948593
597.4156 | -10.053383 | 9.956926
597.9156 | -10.057963 | 9.96526
598.4156 | -10.055674 | 9.973593
598.9156 | -10.055674 | 9.981926
599.4156 | -10.053383 | 9.99026
599.9156 | -10.05911 | 9.998593
600.4156 | -10.0572 | 10.00693
600.9156 | -10.053 | 10.01526
601.4156 | -10.057963 | 10.02359
601.9156 | -10.056055 | 10.03193
602.4156 | -10.056437 | 10.04026
602.9156 | -10.054146 | 10.04859
603.4156 | -10.056437 | 10.05693
603.9156 | -10.0572 | 10.06526
604.4156 | -10.053383 | 10.07359
604.9156 | -10.055291 | 10.08193
605.4156 | -10.056437 | 10.09026
605.9156 | -10.05491 | 10.09859
606.4156 | -10.05262 | 10.10693
606.9156 | -10.0572 | 10.11526
607.4156 | -10.053764 | 10.12359
607.9156 | -10.055674 | 10.13193
608.4156 | -10.053764 | 10.14026
608.9156 | -10.053383 | 10.14859
609.4156 | -10.053765 | 10.15693
609.9156 | -10.053001 | 10.16526
610.4156 | -10.056819 | 10.17359
610.9156 | -10.05491 | 10.18193
611.4156 | -10.055674 | 10.19026
611.9156 | -10.050328 | 10.19859
612.4156 | -10.053 | 10.20693
612.9156 | -10.053383 | 10.21526
613.4156 | -10.053001 | 10.22359
613.9156 | -10.057963 | 10.23193
614.4156 | -10.054147 | 10.24026
614.9156 | -10.053764 | 10.24859
615.4156 | -10.05491 | 10.25693
615.9156 | -10.061018 | 10.26526
616.4156 | -10.057964 | 10.27359
616.9156 | -10.060637 | 10.28193
617.4156 | -10.055292 | 10.29026
617.9156 | -10.057582 | 10.29859
618.4156 | -10.05491 | 10.30693
618.9156 | -10.0572 | 10.31526
619.4156 | -10.056437 | 10.32359
619.9156 | -10.055292 | 10.33193
620.4156 | -10.059491 | 10.34026
620.9156 | -10.054528 | 10.34859
621.4156 | -10.057582 | 10.35693
621.9156 | -10.059491 | 10.36526
622.4156 | -10.058346 | 10.37359
622.9156 | -10.056437 | 10.38193
623.4156 | -10.056819 | 10.39026
623.9156 | -10.056055 | 10.39859
624.4156 | -10.053001 | 10.40693
624.9156 | -10.055292 | 10.41526
625.4156 | -10.055292 | 10.42359
625.9156 | -10.053765 | 10.43193
626.4156 | -10.058346 | 10.44026
626.9156 | -10.058346 | 10.44859
627.4156 | -10.054528 | 10.45693
627.9156 | -10.058346 | 10.46526
628.4156 | -10.059491 | 10.47359
628.9156 | -10.056818 | 10.48193
629.4156 | -10.059491 | 10.49026
629.9156 | -10.0572 | 10.49859
630.4156 | -10.059109 | 10.50693
630.9156 | -10.058727 | 10.51526
631.4156 | -10.056437 | 10.52359
631.9156 | -10.058727 | 10.53193
632.4156 | -10.058346 | 10.54026
632.9156 | -10.054528 | 10.54859
633.4156 | -10.059491 | 10.55693
633.9156 | -10.058345 | 10.56526
634.4156 | -10.055674 | 10.57359
634.9156 | -10.052238 | 10.58193
635.4156 | -10.05491 | 10.59026
635.9156 | -10.054146 | 10.59859
636.4156 | -10.055674 | 10.60693
636.9156 | -10.053383 | 10.61526
637.4156 | -10.058727 | 10.62359
637.9156 | -10.057963 | 10.63193
638.4156 | -10.057582 | 10.64026
638.9156 | -10.05491 | 10.64859
639.4156 | -10.0572 | 10.65693
639.9156 | -10.055674 | 10.66526
640.4156 | -10.051474 | 10.67359
640.9156 | -10.055292 | 10.68193
641.4156 | -10.054528 | 10.69026
641.9156 | -10.056437 | 10.69859
642.4156 | -10.054147 | 10.70693
642.9156 | -10.051856 | 10.71526
643.4156 | -10.052619 | 10.72359
643.9156 | -10.055291 | 10.73193
644.4156 | -10.059491 | 10.74026
644.9156 | -10.053 | 10.74859
645.4156 | -10.05491 | 10.75693
645.9156 | -10.052238 | 10.76526
646.4156 | -10.05491 | 10.77359
646.9156 | -10.057582 | 10.78193
647.4156 | -10.054147 | 10.79026
647.9156 | -10.052619 | 10.79859
648.4156 | -10.052238 | 10.80693
648.9156 | -10.053001 | 10.81526
649.4156 | -10.053001 | 10.82359
649.9156 | -10.055292 | 10.83193
650.4156 | -10.056437 | 10.84026
650.9156 | -10.055674 | 10.84859
651.4156 | -10.0572 | 10.85693
651.9156 | -10.053383 | 10.86526
652.4156 | -10.051474 | 10.87359
652.9156 | -10.058727 | 10.88193
653.4156 | -10.05491 | 10.89026
653.9156 | -10.058727 | 10.89859
654.4156 | -10.053764 | 10.90693
654.9156 | -10.055674 | 10.91526
655.4156 | -10.05491 | 10.92359
655.9156 | -10.05491 | 10.93193
656.4156 | -10.055292 | 10.94026
656.9156 | -10.054147 | 10.94859
657.4156 | -10.056055 | 10.95693
657.9156 | -10.0572 | 10.96526
658.4156 | -10.055674 | 10.97359
658.9156 | -10.055291 | 10.98193
659.4156 | -10.05491 | 10.99026
659.9156 | -10.05911 | 10.99859
660.4156 | -10.053382 | 11.00693
660.9156 | -10.058727 | 11.01526
661.4156 | -10.051855 | 11.02359
661.9156 | -10.060255 | 11.03193
662.4156 | -10.055292 | 11.04026
662.9156 | -10.055292 | 11.04859
663.4156 | -10.055292 | 11.05693
663.9156 | -10.0572 | 11.06526
664.4156 | -10.055674 | 11.07359
664.9156 | -10.05262 | 11.08193
665.4156 | -10.052238 | 11.09026
665.9156 | -10.058346 | 11.09859
666.4156 | -10.056819 | 11.10693
666.9156 | -10.053001 | 11.11526
667.4156 | -10.056055 | 11.12359
667.9156 | -10.052238 | 11.13193
668.4156 | -10.059873 | 11.14026
668.9156 | -10.055292 | 11.14859
669.4156 | -10.0572 | 11.15693
669.9156 | -10.057964 | 11.16526
670.4156 | -10.053001 | 11.17359
670.9156 | -10.056055 | 11.18193
671.4156 | -10.05262 | 11.19026
671.9156 | -10.052238 | 11.19859
672.4156 | -10.05491 | 11.20693
672.9156 | -10.054147 | 11.21526
673.4156 | -10.055674 | 11.22359
673.9156 | -10.0572 | 11.23193
674.4156 | -10.058727 | 11.24026
674.9156 | -10.051855 | 11.24859
675.4156 | -10.056437 | 11.25693
675.9156 | -10.0572 | 11.26526
676.4156 | -10.059109 | 11.27359
676.9156 | -10.054147 | 11.28193
677.4156 | -10.054147 | 11.29026
677.9156 | -10.056818 | 11.29859
678.4156 | -10.054147 | 11.30693
678.9156 | -10.059873 | 11.31526
679.4156 | -10.055674 | 11.32359
679.9156 | -10.054528 | 11.33193
680.4156 | -10.047655 | 11.34026
680.9156 | -10.055292 | 11.34859
681.4156 | -10.051474 | 11.35693
681.9156 | -10.049947 | 11.36526
682.4156 | -10.056437 | 11.37359
682.9156 | -10.053764 | 11.38193
683.4156 | -10.05262 | 11.39026
683.9156 | -10.055674 | 11.39859
684.4156 | -10.056819 | 11.40693
684.9156 | -10.057963 | 11.41526
685.4156 | -10.056818 | 11.42359
685.9156 | -10.055292 | 11.43193
686.4156 | -10.05262 | 11.44026
686.9156 | -10.059873 | 11.44859
687.4156 | -10.051855 | 11.45693
687.9156 | -10.051092 | 11.46526
688.4156 | -10.053382 | 11.47359
688.9156 | -10.053383 | 11.48193
689.4156 | -10.056818 | 11.49026
689.9156 | -10.055291 | 11.49859
690.4156 | -10.056437 | 11.50693
690.9156 | -10.053001 | 11.51526
691.4156 | -10.053765 | 11.52359
691.9156 | -10.0572 | 11.53193
692.4156 | -10.056055 | 11.54026
692.9156 | -10.056437 | 11.54859
693.4156 | -10.055674 | 11.55693
693.9156 | -10.056055 | 11.56526
694.4156 | -10.055292 | 11.57359
694.9156 | -10.055674 | 11.58193
695.4156 | -10.05491 | 11.59026
695.9156 | -10.056055 | 11.59859
696.4156 | -10.054528 | 11.60693
696.9156 | -10.056437 | 11.61526
697.4156 | -10.0572 | 11.62359
697.9156 | -10.056437 | 11.63193
698.4156 | -10.058346 | 11.64026
698.9156 | -10.056437 | 11.64859
699.4156 | -10.056437 | 11.65693
699.9156 | -10.059491 | 11.66526
700.4156 | -10.0572 | 11.67359
700.9156 | -10.05911 | 11.68193
701.4156 | -10.05491 | 11.69026
701.9156 | -10.056437 | 11.69859
702.4156 | -10.061018 | 11.70693
702.9156 | -10.0572 | 11.71526
703.4156 | -10.054528 | 11.72359
703.9156 | -10.054528 | 11.73193
704.4156 | -10.056055 | 11.74026
704.9156 | -10.057963 | 11.74859
705.4156 | -10.059874 | 11.75693
705.9156 | -10.053764 | 11.76526
706.4156 | -10.060255 | 11.77359
706.9156 | -10.056437 | 11.78193
707.4156 | -10.05491 | 11.79026
707.9156 | -10.053383 | 11.79859
708.4156 | -10.057582 | 11.80693
708.9156 | -10.055674 | 11.81526
709.4156 | -10.058346 | 11.82359
709.9156 | -10.052238 | 11.83193
710.4156 | -10.056818 | 11.84026
710.9156 | -10.051855 | 11.84859
711.4156 | -10.055292 | 11.85693
711.9156 | -10.056437 | 11.86526
712.4156 | -10.054528 | 11.87359
712.9156 | -10.054528 | 11.88193
713.4156 | -10.057582 | 11.89026
713.9156 | -10.055292 | 11.89859
714.4156 | -10.056437 | 11.90693
714.9156 | -10.057582 | 11.91526
715.4156 | -10.0572 | 11.92359
715.9156 | -10.058345 | 11.93193
716.4156 | -10.055292 | 11.94026
716.9156 | -10.05491 | 11.94859
717.4156 | -10.055674 | 11.95693
717.9156 | -10.051856 | 11.96526
718.4156 | -10.0572 | 11.97359
718.9156 | -10.05491 | 11.98193
719.4156 | -10.056437 | 11.99026
719.9156 | -10.057582 | 11.99859
720.4156 | -10.056437 | 12.00693
720.9156 | -10.053764 | 12.01526
721.4156 | -10.055674 | 12.02359
721.9156 | -10.055292 | 12.03193
722.4156 | -10.05262 | 12.04026
722.9156 | -10.053001 | 12.04859
723.4156 | -10.0572 | 12.05693
723.9156 | -10.056818 | 12.06526
724.4156 | -10.059109 | 12.07359
724.9156 | -10.054147 | 12.08193
725.4156 | -10.052238 | 12.09026
725.9156 | -10.052619 | 12.09859
726.4156 | -10.05491 | 12.10693
726.9156 | -10.053764 | 12.11526
727.4156 | -10.054528 | 12.12359
727.9156 | -10.05491 | 12.13193
728.4156 | -10.053765 | 12.14026
728.9156 | -10.049947 | 12.14859
729.4156 | -10.052619 | 12.15693
729.9156 | -10.054528 | 12.16526
730.4156 | -10.056819 | 12.17359
730.9156 | -10.056818 | 12.18193
731.4156 | -10.060255 | 12.19026
731.9156 | -10.05491 | 12.19859
732.4156 | -10.051856 | 12.20693
732.9156 | -10.059109 | 12.21526
733.4156 | -10.054146 | 12.22359
733.9156 | -10.052238 | 12.23193
734.4156 | -10.05491 | 12.24026
734.9156 | -10.059491 | 12.24859
735.4156 | -10.054147 | 12.25693
735.9156 | -10.057582 | 12.26526
736.4156 | -10.055674 | 12.27359
736.9156 | -10.053383 | 12.28193
737.4156 | -10.056437 | 12.29026
737.9156 | -10.053764 | 12.29859
738.4156 | -10.056055 | 12.30693
738.9156 | -10.056818 | 12.31526
739.4156 | -10.054147 | 12.32359
739.9156 | -10.055291 | 12.33193
740.4156 | -10.053765 | 12.34026
740.9156 | -10.051855 | 12.34859
741.4156 | -10.056818 | 12.35693
741.9156 | -10.054147 | 12.36526
742.4156 | -10.053382 | 12.37359
742.9156 | -10.052238 | 12.38193
743.4156 | -10.055292 | 12.39026
743.9156 | -10.05262 | 12.39859
744.4156 | -10.057582 | 12.40693
744.9156 | -10.057963 | 12.41526
745.4156 | -10.057582 | 12.42359
745.9156 | -10.055292 | 12.43193
746.4156 | -10.049564 | 12.44026
746.9156 | -10.051474 | 12.44859
747.4156 | -10.057964 | 12.45693
747.9156 | -10.057963 | 12.46526
748.4156 | -10.055292 | 12.47359
748.9156 | -10.058727 | 12.48193
749.4156 | -10.057963 | 12.49026
749.9156 | -10.055292 | 12.49859
750.4156 | -10.053764 | 12.50693
750.9156 | -10.054528 | 12.51526
751.4156 | -10.054528 | 12.52359
751.9156 | -10.058346 | 12.53193
752.4156 | -10.058727 | 12.54026
752.9156 | -10.053764 | 12.54859
753.4156 | -10.058727 | 12.55693
753.9156 | -10.059873 | 12.56526
754.4156 | -10.056437 | 12.57359
754.9156 | -10.057582 | 12.58193
755.4156 | -10.060255 | 12.59026
755.9156 | -10.057582 | 12.59859
756.4156 | -10.058727 | 12.60693
756.9156 | -10.056055 | 12.61526
757.4156 | -10.053383 | 12.62359
757.9156 | -10.057963 | 12.63193
758.4156 | -10.059109 | 12.64026
758.9156 | -10.058346 | 12.64859
759.4156 | -10.060636 | 12.65693
759.9156 | -10.060254 | 12.66526
760.4156 | -10.061018 | 12.67359
760.9156 | -10.055674 | 12.68193
761.4156 | -10.053764 | 12.69026
761.9156 | -10.057963 | 12.69859
762.4156 | -10.056437 | 12.70693
762.9156 | -10.060637 | 12.71526
763.4156 | -10.059491 | 12.72359
763.9156 | -10.056055 | 12.73193
764.4156 | -10.059109 | 12.74026
764.9156 | -10.056055 | 12.74859
765.4156 | -10.056437 | 12.75693
765.9156 | -10.057582 | 12.76526
766.4156 | -10.056818 | 12.77359
766.9156 | -10.054528 | 12.78193
767.4156 | -10.0572 | 12.79026
767.9156 | -10.053764 | 12.79859
768.4156 | -10.059109 | 12.80693
768.9156 | -10.055291 | 12.81526
769.4156 | -10.055292 | 12.82359
769.9156 | -10.055674 | 12.83193
770.4156 | -10.060637 | 12.84026
770.9156 | -10.053764 | 12.84859
771.4156 | -10.05491 | 12.85693
771.9156 | -10.054528 | 12.86526
772.4156 | -10.056437 | 12.87359
772.9156 | -10.059491 | 12.88193
773.4156 | -10.056055 | 12.89026
773.9156 | -10.053382 | 12.89859
774.4156 | -10.050328 | 12.90693
774.9156 | -10.051474 | 12.91526
775.4156 | -10.059873 | 12.92359
775.9156 | -10.055292 | 12.93193
776.4156 | -10.05491 | 12.94026
776.9156 | -10.054528 | 12.94859
777.4156 | -10.059491 | 12.95693
777.9156 | -10.052238 | 12.96526
778.4156 | -10.051856 | 12.97359
778.9156 | -10.054528 | 12.98193
779.4156 | -10.05491 | 12.99026
779.9156 | -10.055674 | 12.99859
780.4156 | -10.051473 | 13.00693
780.9156 | -10.05491 | 13.01526
781.4156 | -10.053382 | 13.02359
781.9156 | -10.05491 | 13.03193
782.4156 | -10.05491 | 13.04026
782.9156 | -10.053 | 13.04859
783.4156 | -10.056055 | 13.05693
783.9156 | -10.056818 | 13.06526
784.4156 | -10.052619 | 13.07359
784.9156 | -10.056055 | 13.08193
785.4156 | -10.056818 | 13.09026
785.9156 | -10.055674 | 13.09859
786.4156 | -10.0572 | 13.10693
786.9156 | -10.05491 | 13.11526
787.4156 | -10.047656 | 13.12359
787.9156 | -10.056437 | 13.13193
788.4156 | -10.053383 | 13.14026
788.9156 | -10.0572 | 13.14859
789.4156 | -10.053383 | 13.15693
789.9156 | -10.053001 | 13.16526
790.4156 | -10.056437 | 13.17359
790.9156 | -10.051855 | 13.18193
791.4156 | -10.056437 | 13.19026
791.9156 | -10.05491 | 13.19859
792.4156 | -10.055292 | 13.20693
792.9156 | -10.055292 | 13.21526
793.4156 | -10.054528 | 13.22359
793.9156 | -10.057582 | 13.23193
794.4156 | -10.056437 | 13.24026
794.9156 | -10.055292 | 13.24859
795.4156 | -10.056055 | 13.25693
795.9156 | -10.055292 | 13.26526
796.4156 | -10.05491 | 13.27359
796.9156 | -10.054528 | 13.28193
797.4156 | -10.051474 | 13.29026
797.9156 | -10.053383 | 13.29859
798.4156 | -10.05491 | 13.30693
798.9156 | -10.054147 | 13.31526
799.4156 | -10.052238 | 13.32359
799.9156 | -10.051856 | 13.33193
800.4156 | -10.055674 | 13.34026
800.9156 | -10.054528 | 13.34859
801.4156 | -10.055292 | 13.35693
801.9156 | -10.053 | 13.36526
802.4156 | -10.0572 | 13.37359
802.9156 | -10.056818 | 13.38193
803.4156 | -10.059491 | 13.39026
803.9156 | -10.052238 | 13.39859
804.4156 | -10.0572 | 13.40693
804.9156 | -10.055674 | 13.41526
805.4156 | -10.053 | 13.42359
805.9156 | -10.057963 | 13.43193
806.4156 | -10.052238 | 13.44026
806.9156 | -10.056818 | 13.44859
807.4156 | -10.052238 | 13.45693
807.9156 | -10.052619 | 13.46526
808.4156 | -10.056437 | 13.47359
808.9156 | -10.054528 | 13.48193
809.4156 | -10.055292 | 13.49026
809.9156 | -10.054146 | 13.49859
810.4156 | -10.053 | 13.50693
810.9156 | -10.057582 | 13.51526
811.4156 | -10.052619 | 13.52359
811.9156 | -10.056437 | 13.53193
812.4156 | -10.050328 | 13.54026
812.9156 | -10.0572 | 13.54859
813.4156 | -10.052238 | 13.55693
813.9156 | -10.055674 | 13.56526
814.4156 | -10.054528 | 13.57359
814.9156 | -10.055291 | 13.58193
815.4156 | -10.053764 | 13.59026
815.9156 | -10.051474 | 13.59859
816.4156 | -10.056818 | 13.60693
816.9156 | -10.054528 | 13.61526
817.4156 | -10.053 | 13.62359
817.9156 | -10.048038 | 13.63193
818.4156 | -10.055674 | 13.64026
818.9156 | -10.0572 | 13.64859
819.4156 | -10.055674 | 13.65693
819.9156 | -10.055292 | 13.66526
820.4156 | -10.055674 | 13.67359
820.9156 | -10.054528 | 13.68193
821.4156 | -10.058346 | 13.69026
821.9156 | -10.051855 | 13.69859
822.4156 | -10.055292 | 13.70693
822.9156 | -10.056055 | 13.71526
823.4156 | -10.057582 | 13.72359
823.9156 | -10.054147 | 13.73193
824.4156 | -10.054528 | 13.74026
824.9156 | -10.056055 | 13.74859
825.4156 | -10.056055 | 13.75693
825.9156 | -10.0488 | 13.76526
826.4156 | -10.055292 | 13.77359
826.9156 | -10.056437 | 13.78193
827.4156 | -10.055292 | 13.79026
827.9156 | -10.053383 | 13.79859
828.4156 | -10.054146 | 13.80693
828.9156 | -10.048038 | 13.81526
829.4156 | -10.056818 | 13.82359
829.9156 | -10.05491 | 13.83193
830.4156 | -10.059873 | 13.84026
830.9156 | -10.05491 | 13.84859
831.4156 | -10.048419 | 13.85693
831.9156 | -10.05491 | 13.86526
832.4156 | -10.054528 | 13.87359
832.9156 | -10.052238 | 13.88193
833.4156 | -10.054528 | 13.89026
833.9156 | -10.054528 | 13.89859
834.4156 | -10.0572 | 13.90693
834.9156 | -10.050328 | 13.91526
835.4156 | -10.056437 | 13.92359
835.9156 | -10.056818 | 13.93193
836.4156 | -10.05491 | 13.94026
836.9156 | -10.05491 | 13.94859
837.4156 | -10.052238 | 13.95693
837.9156 | -10.053764 | 13.96526
838.4156 | -10.058727 | 13.97359
838.9156 | -10.053764 | 13.98193
839.4156 | -10.053383 | 13.99026
839.9156 | -10.055674 | 13.99859
840.4156 | -10.0572 | 14.00693
840.9156 | -10.056818 | 14.01526
841.4156 | -10.054528 | 14.02359
841.9156 | -10.058346 | 14.03193
842.4156 | -10.054528 | 14.04026
842.9156 | -10.05071 | 14.04859
843.4156 | -10.055292 | 14.05693
843.9156 | -10.056437 | 14.06526
844.4156 | -10.048419 | 14.07359
844.9156 | -10.051855 | 14.08193
845.4156 | -10.053382 | 14.09026
845.9156 | -10.054146 | 14.09859
846.4156 | -10.052238 | 14.10693
846.9156 | -10.056437 | 14.11526
847.4156 | -10.054528 | 14.12359
847.9156 | -10.053 | 14.13193
848.4156 | -10.061782 | 14.14026
848.9156 | -10.056818 | 14.14859
849.4156 | -10.056437 | 14.15693
849.9156 | -10.054147 | 14.16526
850.4156 | -10.054147 | 14.17359
850.9156 | -10.053001 | 14.18193
851.4156 | -10.056055 | 14.19026
851.9156 | -10.056055 | 14.19859
852.4156 | -10.055292 | 14.20693
852.9156 | -10.05491 | 14.21526
853.4156 | -10.053764 | 14.22359
853.9156 | -10.056055 | 14.23193
854.4156 | -10.053001 | 14.24026
854.9156 | -10.057963 | 14.24859
855.4156 | -10.056055 | 14.25693
855.9156 | -10.054528 | 14.26526
856.4156 | -10.052238 | 14.27359
856.9156 | -10.053765 | 14.28193
857.4156 | -10.060254 | 14.29026
857.9156 | -10.054146 | 14.29859
858.4156 | -10.05491 | 14.30693
858.9156 | -10.053765 | 14.31526
859.4156 | -10.056818 | 14.32359
859.9156 | -10.059491 | 14.33193
860.4156 | -10.055292 | 14.34026
860.9156 | -10.054147 | 14.34859
861.4156 | -10.054528 | 14.35693
861.9156 | -10.053382 | 14.36526
862.4156 | -10.056437 | 14.37359
862.9156 | -10.051092 | 14.38193
863.4156 | -10.057963 | 14.39026
863.9156 | -10.057582 | 14.39859
864.4156 | -10.05491 | 14.40693
864.9156 | -10.0572 | 14.41526
865.4156 | -10.056055 | 14.42359
865.9156 | -10.051091 | 14.43193
866.4156 | -10.058346 | 14.44026
866.9156 | -10.053 | 14.44859
867.4156 | -10.053765 | 14.45693
867.9156 | -10.055674 | 14.46526
868.4156 | -10.05491 | 14.47359
868.9156 | -10.052238 | 14.48193
869.4156 | -10.050328 | 14.49026
869.9156 | -10.056819 | 14.49859
870.4156 | -10.055292 | 14.50693
870.9156 | -10.049947 | 14.51526
871.4156 | -10.056055 | 14.52359
871.9156 | -10.054147 | 14.53193
872.4156 | -10.053764 | 14.54026
872.9156 | -10.056819 | 14.54859
873.4156 | -10.054528 | 14.55693
873.9156 | -10.053764 | 14.56526
874.4156 | -10.053001 | 14.57359
874.9156 | -10.053001 | 14.58193
875.4156 | -10.053764 | 14.59026
875.9156 | -10.053383 | 14.59859
876.4156 | -10.058727 | 14.60693
876.9156 | -10.054147 | 14.61526
877.4156 | -10.052619 | 14.62359
877.9156 | -10.056818 | 14.63193
878.4156 | -10.055674 | 14.64026
878.9156 | -10.053001 | 14.64859
879.4156 | -10.057963 | 14.65693
879.9156 | -10.056437 | 14.66526
880.4156 | -10.056055 | 14.67359
880.9156 | -10.056055 | 14.68193
881.4156 | -10.055292 | 14.69026
881.9156 | -10.060254 | 14.69859
882.4156 | -10.056437 | 14.70693
882.9156 | -10.053001 | 14.71526
883.4156 | -10.059873 | 14.72359
883.9156 | -10.055674 | 14.73193
884.4156 | -10.0572 | 14.74026
884.9156 | -10.062163 | 14.74859
885.4156 | -10.058345 | 14.75693
885.9156 | -10.056055 | 14.76526
886.4156 | -10.059874 | 14.77359
886.9156 | -10.057582 | 14.78193
887.4156 | -10.05262 | 14.79026
887.9156 | -10.053383 | 14.79859
888.4156 | -10.057582 | 14.80693
888.9156 | -10.055292 | 14.81526
889.4156 | -10.054528 | 14.82359
889.9156 | -10.058727 | 14.83193
890.4156 | -10.053765 | 14.84026
890.9156 | -10.054528 | 14.84859
891.4156 | -10.0572 | 14.85693
891.9156 | -10.056818 | 14.86526
892.4156 | -10.053765 | 14.87359
892.9156 | -10.057582 | 14.88193
893.4156 | -10.055674 | 14.89026
893.9156 | -10.061018 | 14.89859
894.4156 | -10.05911 | 14.90693
894.9156 | -10.060254 | 14.91526
895.4156 | -10.05491 | 14.92359
895.9156 | -10.05911 | 14.93193
896.4156 | -10.05491 | 14.94026
896.9156 | -10.053765 | 14.94859
897.4156 | -10.057964 | 14.95693
897.9156 | -10.056437 | 14.96526
898.4156 | -10.057582 | 14.97359
898.9156 | -10.059109 | 14.98193
899.4156 | -10.057964 | 14.99026
899.9156 | -10.051092 | 14.99859
900.4156 | -10.0572 | 15.00693
900.9156 | -10.056437 | 15.01526
901.4156 | -10.059109 | 15.02359
901.9156 | -10.05491 | 15.03193
902.4156 | -10.055674 | 15.04026
902.9156 | -10.060255 | 15.04859
903.4156 | -10.057582 | 15.05693
903.9156 | -10.059491 | 15.06526
904.4156 | -10.059491 | 15.07359
904.9156 | -10.058346 | 15.08193
905.4156 | -10.058727 | 15.09026
905.9156 | -10.056818 | 15.09859
906.4156 | -10.056055 | 15.10693
906.9156 | -10.056437 | 15.11526
907.4156 | -10.056819 | 15.12359
907.9156 | -10.056818 | 15.13193
908.4156 | -10.054147 | 15.14026
908.9156 | -10.059874 | 15.14859
909.4156 | -10.056437 | 15.15693
909.9156 | -10.059491 | 15.16526
910.4156 | -10.054147 | 15.17359
910.9156 | -10.056055 | 15.18193
911.4156 | -10.058345 | 15.19026
911.9156 | -10.062164 | 15.19859
912.4156 | -10.059109 | 15.20693
912.9156 | -10.059491 | 15.21526
913.4156 | -10.055674 | 15.22359
913.9156 | -10.060255 | 15.23193
914.4156 | -10.059109 | 15.24026
914.9156 | -10.052619 | 15.24859
915.4156 | -10.054528 | 15.25693
915.9156 | -10.055674 | 15.26526
916.4156 | -10.0572 | 15.27359
916.9156 | -10.049947 | 15.28193
917.4156 | -10.054528 | 15.29026
917.9156 | -10.056437 | 15.29859
918.4156 | -10.056055 | 15.30693
918.9156 | -10.057963 | 15.31526
919.4156 | -10.05911 | 15.32359
919.9156 | -10.055291 | 15.33193
920.4156 | -10.058346 | 15.34026
920.9156 | -10.057963 | 15.34859
921.4156 | -10.057582 | 15.35693
921.9156 | -10.057963 | 15.36526
922.4156 | -10.053383 | 15.37359
922.9156 | -10.054528 | 15.38193
923.4156 | -10.057582 | 15.39026
923.9156 | -10.055674 | 15.39859
924.4156 | -10.053382 | 15.40693
924.9156 | -10.057963 | 15.41526
925.4156 | -10.057582 | 15.42359
925.9156 | -10.058727 | 15.43193
926.4156 | -10.053001 | 15.44026
926.9156 | -10.055674 | 15.44859
927.4156 | -10.056818 | 15.45693
927.9156 | -10.054147 | 15.46526
928.4156 | -10.056818 | 15.47359
928.9156 | -10.051474 | 15.48193
929.4156 | -10.0572 | 15.49026
929.9156 | -10.059109 | 15.49859
930.4156 | -10.054528 | 15.50693
930.9156 | -10.054528 | 15.51526
931.4156 | -10.057582 | 15.52359
931.9156 | -10.055292 | 15.53193
932.4156 | -10.058727 | 15.54026
932.9156 | -10.056818 | 15.54859
933.4156 | -10.054528 | 15.55693
933.9156 | -10.054147 | 15.56526
934.4156 | -10.055292 | 15.57359
934.9156 | -10.052619 | 15.58193
935.4156 | -10.056055 | 15.59026
935.9156 | -10.057582 | 15.59859
936.4156 | -10.053383 | 15.60693
936.9156 | -10.057964 | 15.61526
937.4156 | -10.054528 | 15.62359
937.9156 | -10.053764 | 15.63193
938.4156 | -10.0572 | 15.64026
938.9156 | -10.055674 | 15.64859
939.4156 | -10.058345 | 15.65693
939.9156 | -10.057963 | 15.66526
940.4156 | -10.059873 | 15.67359
940.9156 | -10.058345 | 15.68193
941.4156 | -10.0572 | 15.69026
941.9156 | -10.058346 | 15.69859
942.4156 | -10.052238 | 15.70693
942.9156 | -10.055674 | 15.71526
943.4156 | -10.05491 | 15.72359
943.9156 | -10.057963 | 15.73193
944.4156 | -10.052619 | 15.74026
944.9156 | -10.053382 | 15.74859
945.4156 | -10.050711 | 15.75693
945.9156 | -10.05262 | 15.76526
946.4156 | -10.058346 | 15.77359
946.9156 | -10.055292 | 15.78193
947.4156 | -10.056818 | 15.79026
947.9156 | -10.056437 | 15.79859
948.4156 | -10.051092 | 15.80693
948.9156 | -10.052619 | 15.81526
949.4156 | -10.055292 | 15.82359
949.9156 | -10.056055 | 15.83193
950.4156 | -10.057582 | 15.84026
950.9156 | -10.054147 | 15.84859
951.4156 | -10.055674 | 15.85693
951.9156 | -10.056818 | 15.86526
952.4156 | -10.056055 | 15.87359
952.9156 | -10.057582 | 15.88193
953.4156 | -10.057963 | 15.89026
953.9156 | -10.054147 | 15.89859
954.4156 | -10.055292 | 15.90693
954.9156 | -10.056437 | 15.91526
955.4156 | -10.059873 | 15.92359
955.9156 | -10.055674 | 15.93193
956.4156 | -10.055674 | 15.94026
956.9156 | -10.060254 | 15.94859
957.4156 | -10.055292 | 15.95693
957.9156 | -10.055291 | 15.96526
958.4156 | -10.054146 | 15.97359
958.9156 | -10.0572 | 15.98193
959.4156 | -10.061018 | 15.99026
959.9156 | -10.053001 | 15.99859
960.4156 | -10.052238 | 16.00693
960.9156 | -10.051855 | 16.01526
961.4156 | -10.052238 | 16.02359
961.9156 | -10.053001 | 16.03193
962.4156 | -10.051474 | 16.04026
962.9156 | -10.056437 | 16.04859
963.4156 | -10.054147 | 16.05693
963.9156 | -10.059873 | 16.06526
964.4156 | -10.056437 | 16.07359
964.9156 | -10.059873 | 16.08193
965.4156 | -10.058346 | 16.09026
965.9156 | -10.054528 | 16.09859
966.4156 | -10.0572 | 16.10693
966.9156 | -10.056818 | 16.11526
967.4156 | -10.059874 | 16.12359
967.9156 | -10.058346 | 16.13193
968.4156 | -10.051474 | 16.14026
968.9156 | -10.057963 | 16.14859
969.4156 | -10.055292 | 16.15693
969.9156 | -10.056055 | 16.16526
970.4156 | -10.054528 | 16.17359
970.9156 | -10.054147 | 16.18193
971.4156 | -10.05491 | 16.19026
971.9156 | -10.056819 | 16.19859
972.4156 | -10.05491 | 16.20693
972.9156 | -10.052619 | 16.21526
973.4156 | -10.056437 | 16.22359
973.9156 | -10.055674 | 16.23193
974.4156 | -10.053383 | 16.24026
974.9156 | -10.056818 | 16.24859
975.4156 | -10.050711 | 16.25693
975.9156 | -10.052238 | 16.26526
976.4156 | -10.056055 | 16.27359
976.9156 | -10.057582 | 16.28193
977.4156 | -10.056437 | 16.29026
977.9156 | -10.054146 | 16.29859
978.4156 | -10.05491 | 16.30693
978.9156 | -10.050711 | 16.31526
979.4156 | -10.055674 | 16.32359
979.9156 | -10.05491 | 16.33193
980.4156 | -10.049947 | 16.34026
980.9156 | -10.054147 | 16.34859
981.4156 | -10.0572 | 16.35693
981.9156 | -10.054528 | 16.36526
982.4156 | -10.051855 | 16.37359
982.9156 | -10.060637 | 16.38193
983.4156 | -10.056819 | 16.39026
983.9156 | -10.056437 | 16.39859
984.4156 | -10.053001 | 16.40693
984.9156 | -10.054147 | 16.41526
985.4156 | -10.054146 | 16.42359
985.9156 | -10.05491 | 16.43193
986.4156 | -10.054528 | 16.44026
986.9156 | -10.057963 | 16.44859
987.4156 | -10.0572 | 16.45693
987.9156 | -10.054528 | 16.46526
988.4156 | -10.056055 | 16.47359
988.9156 | -10.057964 | 16.48193
989.4156 | -10.05491 | 16.49026
989.9156 | -10.053764 | 16.49859
990.4156 | -10.052619 | 16.50693
990.9156 | -10.0572 | 16.51526
991.4156 | -10.051855 | 16.52359
991.9156 | -10.054528 | 16.53193
992.4156 | -10.056437 | 16.54026
992.9156 | -10.056437 | 16.54859
993.4156 | -10.056819 | 16.55693
993.9156 | -10.054146 | 16.56526
994.4156 | -10.0572 | 16.57359
994.9156 | -10.057963 | 16.58193
995.4156 | -10.054147 | 16.59026
995.9156 | -10.056819 | 16.59859
996.4156 | -10.056437 | 16.60693
996.9156 | -10.057582 | 16.61526
997.4156 | -10.056818 | 16.62359
997.9156 | -10.055292 | 16.63193
998.4156 | -10.055674 | 16.64026
998.9156 | -10.058346 | 16.64859
999.4156 | -10.058346 | 16.65693
999.9156 | -10.055674 | 16.66526
1000.416 | -10.055291 | 16.67359
1000.916 | -10.058346 | 16.68193
1001.416 | -10.055291 | 16.69026
1001.916 | -10.049564 | 16.69859
1002.416 | -10.056437 | 16.70693
1002.916 | -10.052238 | 16.71526
1003.416 | -10.056437 | 16.72359
1003.916 | -10.050328 | 16.73193
1004.416 | -10.054147 | 16.74026
1004.916 | -10.049182 | 16.74859
1005.416 | -10.051091 | 16.75693
1005.916 | -10.05491 | 16.76526
1006.416 | -10.055292 | 16.77359
1006.916 | -10.05262 | 16.78193
1007.416 | -10.055674 | 16.79026
1007.916 | -10.053 | 16.79859
1008.416 | -10.054147 | 16.80693
1008.916 | -10.055292 | 16.81526
1009.416 | -10.056055 | 16.82359
1009.916 | -10.052619 | 16.83193
1010.416 | -10.056437 | 16.84026
1010.916 | -10.056055 | 16.84859
1011.416 | -10.058345 | 16.85693
1011.916 | -10.05491 | 16.86526
1012.416 | -10.052238 | 16.87359
1012.916 | -10.054528 | 16.88193
1013.416 | -10.05491 | 16.89026
1013.916 | -10.058727 | 16.89859
1014.416 | -10.05491 | 16.90693
1014.916 | -10.055674 | 16.91526
1015.416 | -10.053764 | 16.92359
1015.916 | -10.055291 | 16.93193
1016.416 | -10.056437 | 16.94026
1016.916 | -10.052238 | 16.94859
1017.416 | -10.058346 | 16.95693
1017.916 | -10.055291 | 16.96526
1018.416 | -10.056055 | 16.97359
1018.916 | -10.053383 | 16.98193
1019.416 | -10.056818 | 16.99026
1019.916 | -10.056437 | 16.99859
1020.416 | -10.05491 | 17.00693
1020.916 | -10.060637 | 17.01526
1021.416 | -10.056437 | 17.02359
1021.916 | -10.059109 | 17.03193
1022.416 | -10.055674 | 17.04026
1022.916 | -10.056055 | 17.04859
1023.416 | -10.0572 | 17.05693
1023.916 | -10.051856 | 17.06526
1024.416 | -10.053383 | 17.07359
1024.916 | -10.053382 | 17.08193
1025.416 | -10.053764 | 17.09026
1025.916 | -10.059873 | 17.09859
1026.416 | -10.054147 | 17.10693
1026.916 | -10.054528 | 17.11526
1027.416 | -10.051855 | 17.12359
1027.916 | -10.051855 | 17.13193
1028.416 | -10.055292 | 17.14026
1028.916 | -10.057963 | 17.14859
1029.416 | -10.049564 | 17.15693
1029.916 | -10.054528 | 17.16526
1030.416 | -10.055674 | 17.17359
1030.916 | -10.0572 | 17.18193
1031.416 | -10.051474 | 17.19026
1031.916 | -10.055674 | 17.19859
1032.416 | -10.058346 | 17.20693
1032.916 | -10.053383 | 17.21526
1033.416 | -10.050711 | 17.22359
1033.916 | -10.054147 | 17.23193
1034.416 | -10.053382 | 17.24026
1034.916 | -10.052619 | 17.24859
1035.416 | -10.0572 | 17.25693
1035.916 | -10.054147 | 17.26526
1036.416 | -10.060254 | 17.27359
1036.916 | -10.054528 | 17.28193
1037.416 | -10.0572 | 17.29026
1037.916 | -10.058727 | 17.29859
1038.416 | -10.052619 | 17.30693
1038.916 | -10.053765 | 17.31526
1039.416 | -10.051855 | 17.32359
1039.916 | -10.055674 | 17.33193
1040.416 | -10.057582 | 17.34026
1040.916 | -10.058727 | 17.34859
1041.416 | -10.051474 | 17.35693
1041.916 | -10.054146 | 17.36526
1042.416 | -10.056055 | 17.37359
1042.916 | -10.053383 | 17.38193
1043.416 | -10.055674 | 17.39026
1043.916 | -10.054147 | 17.39859
1044.416 | -10.052619 | 17.40693
1044.916 | -10.052619 | 17.41526
1045.416 | -10.054528 | 17.42359
1045.916 | -10.053001 | 17.43193
1046.416 | -10.056818 | 17.44026
1046.916 | -10.050328 | 17.44859
1047.416 | -10.054147 | 17.45693
1047.916 | -10.049947 | 17.46526
1048.416 | -10.051856 | 17.47359
1048.916 | -10.05071 | 17.48193
1049.416 | -10.051474 | 17.49026
1049.916 | -10.05071 | 17.49859
1050.416 | -10.057582 | 17.50693
1050.916 | -10.050328 | 17.51526
1051.416 | -10.051091 | 17.52359
1051.916 | -10.052238 | 17.53193
1052.416 | -10.051855 | 17.54026
1052.916 | -10.054528 | 17.54859
1053.416 | -10.049946 | 17.55693
1053.916 | -10.051855 | 17.56526
1054.416 | -10.058727 | 17.57359
1054.916 | -10.05491 | 17.58193
1055.416 | -10.053764 | 17.59026
1055.916 | -10.051473 | 17.59859
1056.416 | -10.053001 | 17.60693
1056.916 | -10.05071 | 17.61526
1057.416 | -10.057582 | 17.62359
1057.916 | -10.054528 | 17.63193
1058.416 | -10.053001 | 17.64026
1058.916 | -10.053764 | 17.64859
1059.416 | -10.056437 | 17.65693
1059.916 | -10.053764 | 17.66526
1060.416 | -10.053383 | 17.67359
1060.916 | -10.056819 | 17.68193
1061.416 | -10.049183 | 17.69026
1061.916 | -10.05491 | 17.69859
1062.416 | -10.05491 | 17.70693
1062.916 | -10.055674 | 17.71526
1063.416 | -10.052238 | 17.72359
1063.916 | -10.062163 | 17.73193
1064.416 | -10.050328 | 17.74026
1064.916 | -10.0572 | 17.74859
1065.416 | -10.055674 | 17.75693
1065.916 | -10.055674 | 17.76526
1066.416 | -10.054528 | 17.77359
1066.916 | -10.054528 | 17.78193
1067.416 | -10.054147 | 17.79026
1067.916 | -10.0572 | 17.79859
1068.416 | -10.059109 | 17.80693
1068.916 | -10.052238 | 17.81526
1069.416 | -10.051474 | 17.82359
1069.916 | -10.051092 | 17.83193
1070.416 | -10.057582 | 17.84026
1070.916 | -10.0572 | 17.84859
1071.416 | -10.056818 | 17.85693
1071.916 | -10.058346 | 17.86526
1072.416 | -10.056055 | 17.87359
1072.916 | -10.049947 | 17.88193
1073.416 | -10.056437 | 17.89026
1073.916 | -10.053383 | 17.89859
1074.416 | -10.050328 | 17.90693
1074.916 | -10.055292 | 17.91526
1075.416 | -10.0572 | 17.92359
1075.916 | -10.0572 | 17.93193
1076.416 | -10.054528 | 17.94026
1076.916 | -10.054147 | 17.94859
1077.416 | -10.053764 | 17.95693
1077.916 | -10.053383 | 17.96526
1078.416 | -10.054528 | 17.97359
1078.916 | -10.056437 | 17.98193
1079.416 | -10.054528 | 17.99026
1079.916 | -10.056055 | 17.99859
1080.416 | -10.0572 | 18.00693
1080.916 | -10.053765 | 18.01526
1081.416 | -10.053383 | 18.02359
1081.916 | -10.053001 | 18.03193
1082.416 | -10.054528 | 18.04026
1082.916 | -10.055292 | 18.04859
1083.416 | -10.055292 | 18.05693
1083.916 | -10.054147 | 18.06526
1084.416 | -10.051474 | 18.07359
1084.916 | -10.05491 | 18.08193
1085.416 | -10.05491 | 18.09026
1085.916 | -10.055674 | 18.09859
1086.416 | -10.055674 | 18.10693
1086.916 | -10.059873 | 18.11526
1087.416 | -10.055674 | 18.12359
1087.916 | -10.056437 | 18.13193
1088.416 | -10.053765 | 18.14026
1088.916 | -10.0572 | 18.14859
1089.416 | -10.058727 | 18.15693
1089.916 | -10.060254 | 18.16526
1090.416 | -10.059873 | 18.17359
1090.916 | -10.056055 | 18.18193
1091.416 | -10.054146 | 18.19026
1091.916 | -10.052238 | 18.19859
1092.416 | -10.056437 | 18.20693
1092.916 | -10.056437 | 18.21526
1093.416 | -10.054147 | 18.22359
1093.916 | -10.059109 | 18.23193
1094.416 | -10.053383 | 18.24026
1094.916 | -10.056437 | 18.24859
1095.416 | -10.056437 | 18.25693
1095.916 | -10.056055 | 18.26526
1096.416 | -10.053764 | 18.27359
1096.916 | -10.056818 | 18.28193
1097.416 | -10.053001 | 18.29026
1097.916 | -10.053764 | 18.29859
1098.416 | -10.054147 | 18.30693
1098.916 | -10.056055 | 18.31526
1099.416 | -10.056437 | 18.32359
1099.916 | -10.057963 | 18.33193
1100.416 | -10.054528 | 18.34026
1100.916 | -10.057582 | 18.34859
1101.416 | -10.055292 | 18.35693
1101.916 | -10.057963 | 18.36526
1102.416 | -10.052619 | 18.37359
1102.916 | -10.05911 | 18.38193
1103.416 | -10.062546 | 18.39026
1103.916 | -10.059873 | 18.39859
1104.416 | -10.059491 | 18.40693
1104.916 | -10.060637 | 18.41526
1105.416 | -10.060254 | 18.42359
1105.916 | -10.058346 | 18.43193
1106.416 | -10.0572 | 18.44026
1106.916 | -10.058346 | 18.44859
1107.416 | -10.055291 | 18.45693
1107.916 | -10.060637 | 18.46526
1108.416 | -10.055292 | 18.47359
1108.916 | -10.056055 | 18.48193
1109.416 | -10.054528 | 18.49026
1109.916 | -10.058727 | 18.49859
1110.416 | -10.05911 | 18.50693
1110.916 | -10.057582 | 18.51526
1111.416 | -10.052619 | 18.52359
1111.916 | -10.056819 | 18.53193
1112.416 | -10.057964 | 18.54026
1112.916 | -10.056437 | 18.54859
1113.416 | -10.056819 | 18.55693
1113.916 | -10.057963 | 18.56526
1114.416 | -10.056437 | 18.57359
1114.916 | -10.053383 | 18.58193
1115.416 | -10.053383 | 18.59026
1115.916 | -10.056818 | 18.59859
1116.416 | -10.062545 | 18.60693
1116.916 | -10.053383 | 18.61526
1117.416 | -10.055292 | 18.62359
1117.916 | -10.062546 | 18.63193
1118.416 | -10.05911 | 18.64026
1118.916 | -10.061018 | 18.64859
1119.416 | -10.058346 | 18.65693
1119.916 | -10.056055 | 18.66526
1120.416 | -10.056818 | 18.67359
1120.916 | -10.05491 | 18.68193
1121.416 | -10.057964 | 18.69026
1121.916 | -10.054147 | 18.69859
1122.416 | -10.056437 | 18.70693
1122.916 | -10.057963 | 18.71526
1123.416 | -10.056437 | 18.72359
1123.916 | -10.052238 | 18.73193
1124.416 | -10.057582 | 18.74026
1124.916 | -10.057964 | 18.74859
1125.416 | -10.056818 | 18.75693
1125.916 | -10.060254 | 18.76526
1126.416 | -10.056055 | 18.77359
1126.916 | -10.056055 | 18.78193
1127.416 | -10.054146 | 18.79026
1127.916 | -10.056437 | 18.79859
1128.416 | -10.056055 | 18.80693
1128.916 | -10.05911 | 18.81526
1129.416 | -10.056437 | 18.82359
1129.916 | -10.056055 | 18.83193
1130.416 | -10.058727 | 18.84026
1130.916 | -10.054528 | 18.84859
1131.416 | -10.060254 | 18.85693
1131.916 | -10.063309 | 18.86526
1132.416 | -10.059109 | 18.87359
1132.916 | -10.055674 | 18.88193
1133.416 | -10.060254 | 18.89026
1133.916 | -10.05491 | 18.89859
1134.416 | -10.053764 | 18.90693
1134.916 | -10.059874 | 18.91526
1135.416 | -10.061018 | 18.92359
1135.916 | -10.059873 | 18.93193
1136.416 | -10.0614 | 18.94026
1136.916 | -10.053383 | 18.94859
1137.416 | -10.05911 | 18.95693
1137.916 | -10.055292 | 18.96526
1138.416 | -10.059109 | 18.97359
1138.916 | -10.060254 | 18.98193
1139.416 | -10.056437 | 18.99026
1139.916 | -10.056818 | 18.99859
1140.416 | -10.0572 | 19.00693
1140.916 | -10.054528 | 19.01526
1141.416 | -10.056055 | 19.02359
1141.916 | -10.054528 | 19.03193
1142.416 | -10.058727 | 19.04026
1142.916 | -10.059491 | 19.04859
1143.416 | -10.056818 | 19.05693
1143.916 | -10.059873 | 19.06526
1144.416 | -10.059873 | 19.07359
1144.916 | -10.057963 | 19.08193
1145.416 | -10.055674 | 19.09026
1145.916 | -10.05491 | 19.09859
1146.416 | -10.056819 | 19.10693
1146.916 | -10.054147 | 19.11526
1147.416 | -10.056055 | 19.12359
1147.916 | -10.05911 | 19.13193
1148.416 | -10.054147 | 19.14026
1148.916 | -10.0572 | 19.14859
1149.416 | -10.055292 | 19.15693
1149.916 | -10.056818 | 19.16526
1150.416 | -10.054147 | 19.17359
1150.916 | -10.055292 | 19.18193
1151.416 | -10.055674 | 19.19026
1151.916 | -10.054528 | 19.19859
1152.416 | -10.054528 | 19.20693
1152.916 | -10.056055 | 19.21526
1153.416 | -10.052238 | 19.22359
1153.916 | -10.061399 | 19.23193
1154.416 | -10.056055 | 19.24026
1154.916 | -10.05491 | 19.24859
1155.416 | -10.060637 | 19.25693
1155.916 | -10.053001 | 19.26526
1156.416 | -10.053764 | 19.27359
1156.916 | -10.053765 | 19.28193
1157.416 | -10.055674 | 19.29026
1157.916 | -10.0572 | 19.29859
1158.416 | -10.056819 | 19.30693
1158.916 | -10.057963 | 19.31526
1159.416 | -10.057582 | 19.32359
1159.916 | -10.056055 | 19.33193
1160.416 | -10.057963 | 19.34026
1160.916 | -10.054147 | 19.34859
1161.416 | -10.057582 | 19.35693
1161.916 | -10.055292 | 19.36526
1162.416 | -10.051855 | 19.37359
1162.916 | -10.057582 | 19.38193
1163.416 | -10.059491 | 19.39026
1163.916 | -10.057964 | 19.39859
1164.416 | -10.059109 | 19.40693
1164.916 | -10.056055 | 19.41526
1165.416 | -10.0572 | 19.42359
1165.916 | -10.056055 | 19.43193
1166.416 | -10.056437 | 19.44026
1166.916 | -10.054528 | 19.44859
1167.416 | -10.056818 | 19.45693
1167.916 | -10.053383 | 19.46526
1168.416 | -10.057963 | 19.47359
1168.916 | -10.057582 | 19.48193
1169.416 | -10.052619 | 19.49026
1169.916 | -10.057582 | 19.49859
1170.416 | -10.058346 | 19.50693
1170.916 | -10.056819 | 19.51526
1171.416 | -10.055292 | 19.52359
1171.916 | -10.059491 | 19.53193
1172.416 | -10.053383 | 19.54026
1172.916 | -10.056819 | 19.54859
1173.416 | -10.058346 | 19.55693
1173.916 | -10.056818 | 19.56526
1174.416 | -10.053001 | 19.57359
1174.916 | -10.063691 | 19.58193
1175.416 | -10.059491 | 19.59026
1175.916 | -10.060637 | 19.59859
1176.416 | -10.055292 | 19.60693
1176.916 | -10.056437 | 19.61526
1177.416 | -10.060637 | 19.62359
1177.916 | -10.055674 | 19.63193
1178.416 | -10.060254 | 19.64026
1178.916 | -10.056437 | 19.64859
1179.416 | -10.054528 | 19.65693
1179.916 | -10.056055 | 19.66526
1180.416 | -10.056055 | 19.67359
1180.916 | -10.058345 | 19.68193
1181.416 | -10.059873 | 19.69026
1181.916 | -10.059109 | 19.69859
1182.416 | -10.060254 | 19.70693
1182.916 | -10.057963 | 19.71526
1183.416 | -10.05491 | 19.72359
1183.916 | -10.051474 | 19.73193
1184.416 | -10.056819 | 19.74026
1184.916 | -10.0614 | 19.74859
1185.416 | -10.059491 | 19.75693
1185.916 | -10.057582 | 19.76526
1186.416 | -10.053765 | 19.77359
1186.916 | -10.054528 | 19.78193
1187.416 | -10.053 | 19.79026
1187.916 | -10.053764 | 19.79859
1188.416 | -10.0572 | 19.80693
1188.916 | -10.057582 | 19.81526
1189.416 | -10.056055 | 19.82359
1189.916 | -10.055292 | 19.83193
1190.416 | -10.057964 | 19.84026
1190.916 | -10.053001 | 19.84859
1191.416 | -10.053764 | 19.85693
1191.916 | -10.052238 | 19.86526
1192.416 | -10.057963 | 19.87359
1192.916 | -10.055292 | 19.88193
1193.416 | -10.056055 | 19.89026
1193.916 | -10.05491 | 19.89859
1194.416 | -10.05911 | 19.90693
1194.916 | -10.058346 | 19.91526
1195.416 | -10.055674 | 19.92359
1195.916 | -10.061018 | 19.93193
1196.416 | -10.059491 | 19.94026
1196.916 | -10.057582 | 19.94859
1197.416 | -10.0572 | 19.95693
1197.916 | -10.056055 | 19.96526
1198.416 | -10.055674 | 19.97359
1198.916 | -10.053764 | 19.98193
1199.416 | -10.060255 | 19.99026
1199.916 | -10.056437 | 19.99859
1200.416 | -10.053 | 20.00693
1200.916 | -10.05491 | 20.01526
1201.416 | -10.056055 | 20.02359
1201.916 | -10.056437 | 20.03193
1202.416 | -10.058345 | 20.04026
1202.916 | -10.059491 | 20.04859
1203.416 | -10.0572 | 20.05693
1203.916 | -10.053764 | 20.06526
1204.416 | -10.055674 | 20.07359
1204.916 | -10.056055 | 20.08193
1205.416 | -10.058346 | 20.09026
1205.916 | -10.060255 | 20.09859
1206.416 | -10.05491 | 20.10693
1206.916 | -10.060255 | 20.11526
1207.416 | -10.053764 | 20.12359
1207.916 | -10.058345 | 20.13193
1208.416 | -10.061399 | 20.14026
1208.916 | -10.055292 | 20.14859
1209.416 | -10.059873 | 20.15693
1209.916 | -10.057582 | 20.16526
1210.416 | -10.056818 | 20.17359
1210.916 | -10.056055 | 20.18193
1211.416 | -10.055674 | 20.19026
1211.916 | -10.057964 | 20.19859
1212.416 | -10.05491 | 20.20693
1212.916 | -10.051855 | 20.21526
1213.416 | -10.055674 | 20.22359
1213.916 | -10.055292 | 20.23193
1214.416 | -10.0572 | 20.24026
1214.916 | -10.056055 | 20.24859
1215.416 | -10.052619 | 20.25693
1215.916 | -10.0572 | 20.26526
1216.416 | -10.052238 | 20.27359
1216.916 | -10.05491 | 20.28193
1217.416 | -10.054528 | 20.29026
1217.916 | -10.056437 | 20.29859
1218.416 | -10.057582 | 20.30693
1218.916 | -10.059491 | 20.31526
1219.416 | -10.059491 | 20.32359
1219.916 | -10.0572 | 20.33193
1220.416 | -10.055292 | 20.34026
1220.916 | -10.051092 | 20.34859
1221.416 | -10.053764 | 20.35693
1221.916 | -10.055291 | 20.36526
1222.416 | -10.054528 | 20.37359
1222.916 | -10.054528 | 20.38193
1223.416 | -10.058346 | 20.39026
1223.916 | -10.056818 | 20.39859
1224.416 | -10.051474 | 20.40693
1224.916 | -10.054528 | 20.41526
1225.416 | -10.049946 | 20.42359
1225.916 | -10.053764 | 20.43193
1226.416 | -10.057963 | 20.44026
1226.916 | -10.055292 | 20.44859
1227.416 | -10.056437 | 20.45693
1227.916 | -10.061782 | 20.46526
1228.416 | -10.057582 | 20.47359
1228.916 | -10.053383 | 20.48193
1229.416 | -10.053001 | 20.49026
1229.916 | -10.056055 | 20.49859
1230.416 | -10.053764 | 20.50693
1230.916 | -10.054528 | 20.51526
1231.416 | -10.055292 | 20.52359
1231.916 | -10.053383 | 20.53193
1232.416 | -10.057963 | 20.54026
1232.916 | -10.054147 | 20.54859
1233.416 | -10.05491 | 20.55693
1233.916 | -10.053383 | 20.56526
1234.416 | -10.053383 | 20.57359
1234.916 | -10.054146 | 20.58193
1235.416 | -10.053383 | 20.59026
1235.916 | -10.054147 | 20.59859
1236.416 | -10.054528 | 20.60693
1236.916 | -10.059873 | 20.61526
1237.416 | -10.057963 | 20.62359
1237.916 | -10.055292 | 20.63193
1238.416 | -10.056818 | 20.64026
1238.916 | -10.056437 | 20.64859
1239.416 | -10.054528 | 20.65693
1239.916 | -10.056437 | 20.66526
1240.416 | -10.05911 | 20.67359
1240.916 | -10.055674 | 20.68193
1241.416 | -10.054147 | 20.69026
1241.916 | -10.055292 | 20.69859
1242.416 | -10.056055 | 20.70693
1242.916 | -10.049947 | 20.71526
1243.416 | -10.056818 | 20.72359
1243.916 | -10.053383 | 20.73193
1244.416 | -10.059873 | 20.74026
1244.916 | -10.052238 | 20.74859
1245.416 | -10.056055 | 20.75693
1245.916 | -10.053764 | 20.76526
1246.416 | -10.059491 | 20.77359
1246.916 | -10.056437 | 20.78193
1247.416 | -10.05262 | 20.79026
1247.916 | -10.056818 | 20.79859
1248.416 | -10.0572 | 20.80693
1248.916 | -10.056437 | 20.81526
1249.416 | -10.051092 | 20.82359
1249.916 | -10.055291 | 20.83193
1250.416 | -10.056055 | 20.84026
1250.916 | -10.056437 | 20.84859
1251.416 | -10.053764 | 20.85693
1251.916 | -10.056818 | 20.86526
1252.416 | -10.05491 | 20.87359
1252.916 | -10.053764 | 20.88193
1253.416 | -10.058727 | 20.89026
1253.916 | -10.051855 | 20.89859
1254.416 | -10.056818 | 20.90693
1254.916 | -10.054147 | 20.91526
1255.416 | -10.056437 | 20.92359
1255.916 | -10.055674 | 20.93193
1256.416 | -10.05491 | 20.94026
1256.916 | -10.056055 | 20.94859
1257.416 | -10.051092 | 20.95693
1257.916 | -10.053 | 20.96526
1258.416 | -10.053001 | 20.97359
1258.916 | -10.0572 | 20.98193
1259.416 | -10.056437 | 20.99026
1259.916 | -10.056055 | 20.99859
1260.416 | -10.056437 | 21.00693
1260.916 | -10.057582 | 21.01526
1261.416 | -10.057963 | 21.02359
1261.916 | -10.053001 | 21.03193
1262.416 | -10.055674 | 21.04026
1262.916 | -10.05491 | 21.04859
1263.416 | -10.054147 | 21.05693
1263.916 | -10.062163 | 21.06526
1264.416 | -10.05491 | 21.07359
1264.916 | -10.059491 | 21.08193
1265.416 | -10.054147 | 21.09026
1265.916 | -10.056437 | 21.09859
1266.416 | -10.057582 | 21.10693
1266.916 | -10.058727 | 21.11526
1267.416 | -10.053764 | 21.12359
1267.916 | -10.051474 | 21.13193
1268.416 | -10.055674 | 21.14026
1268.916 | -10.058346 | 21.14859
1269.416 | -10.056437 | 21.15693
1269.916 | -10.057582 | 21.16526
1270.416 | -10.056055 | 21.17359
1270.916 | -10.060255 | 21.18193
1271.416 | -10.057582 | 21.19026
1271.916 | -10.049183 | 21.19859
1272.416 | -10.053001 | 21.20693
1272.916 | -10.05491 | 21.21526
1273.416 | -10.053 | 21.22359
1273.916 | -10.053764 | 21.23193
1274.416 | -10.057582 | 21.24026
1274.916 | -10.0572 | 21.24859
1275.416 | -10.056437 | 21.25693
1275.916 | -10.059873 | 21.26526
1276.416 | -10.054528 | 21.27359
1276.916 | -10.059491 | 21.28193
1277.416 | -10.051855 | 21.29026
1277.916 | -10.053765 | 21.29859
1278.416 | -10.053383 | 21.30693
1278.916 | -10.058727 | 21.31526
1279.416 | -10.056818 | 21.32359
1279.916 | -10.058727 | 21.33193
1280.416 | -10.057963 | 21.34026
1280.916 | -10.059491 | 21.34859
1281.416 | -10.056055 | 21.35693
1281.916 | -10.056818 | 21.36526
1282.416 | -10.05491 | 21.37359
1282.916 | -10.056818 | 21.38193
1283.416 | -10.05491 | 21.39026
1283.916 | -10.052238 | 21.39859
1284.416 | -10.0614 | 21.40693
1284.916 | -10.060254 | 21.41526
1285.416 | -10.062927 | 21.42359
1285.916 | -10.054528 | 21.43193
1286.416 | -10.058346 | 21.44026
1286.916 | -10.053001 | 21.44859
1287.416 | -10.058346 | 21.45693
1287.916 | -10.051474 | 21.46526
1288.416 | -10.0572 | 21.47359
1288.916 | -10.0572 | 21.48193
1289.416 | -10.063309 | 21.49026
1289.916 | -10.059109 | 21.49859
1290.416 | -10.057582 | 21.50693
1290.916 | -10.057582 | 21.51526
1291.416 | -10.052238 | 21.52359
1291.916 | -10.055674 | 21.53193
1292.416 | -10.056437 | 21.54026
1292.916 | -10.056818 | 21.54859
1293.416 | -10.055292 | 21.55693
1293.916 | -10.061018 | 21.56526
1294.416 | -10.057582 | 21.57359
1294.916 | -10.059873 | 21.58193
1295.416 | -10.055292 | 21.59026
1295.916 | -10.058727 | 21.59859
1296.416 | -10.053765 | 21.60693
1296.916 | -10.05911 | 21.61526
1297.416 | -10.058346 | 21.62359
1297.916 | -10.049947 | 21.63193
1298.416 | -10.054528 | 21.64026
1298.916 | -10.0614 | 21.64859
1299.416 | -10.057963 | 21.65693
1299.916 | -10.055674 | 21.66526
1300.416 | -10.052238 | 21.67359
1300.916 | -10.053765 | 21.68193
1301.416 | -10.052238 | 21.69026
1301.916 | -10.053764 | 21.69859
1302.416 | -10.056055 | 21.70693
1302.916 | -10.059491 | 21.71526
1303.416 | -10.054147 | 21.72359
1303.916 | -10.056818 | 21.73193
1304.416 | -10.055674 | 21.74026
1304.916 | -10.055674 | 21.74859
1305.416 | -10.053383 | 21.75693
1305.916 | -10.055292 | 21.76526
1306.416 | -10.050711 | 21.77359
1306.916 | -10.05491 | 21.78193
1307.416 | -10.05262 | 21.79026
1307.916 | -10.053383 | 21.79859
1308.416 | -10.054528 | 21.80693
1308.916 | -10.054528 | 21.81526
1309.416 | -10.056055 | 21.82359
1309.916 | -10.056055 | 21.83193
1310.416 | -10.053765 | 21.84026
1310.916 | -10.053764 | 21.84859
1311.416 | -10.057582 | 21.85693
1311.916 | -10.056437 | 21.86526
1312.416 | -10.049946 | 21.87359
1312.916 | -10.058727 | 21.88193
1313.416 | -10.056437 | 21.89026
1313.916 | -10.052619 | 21.89859
1314.416 | -10.050328 | 21.90693
1314.916 | -10.053764 | 21.91526
1315.416 | -10.056437 | 21.92359
1315.916 | -10.058346 | 21.93193
1316.416 | -10.056437 | 21.94026
1316.916 | -10.05491 | 21.94859
1317.416 | -10.056818 | 21.95693
1317.916 | -10.0572 | 21.96526
1318.416 | -10.054528 | 21.97359
1318.916 | -10.057963 | 21.98193
1319.416 | -10.051855 | 21.99026
1319.916 | -10.058727 | 21.99859
1320.416 | -10.061782 | 22.00693
1320.916 | -10.05491 | 22.01526
1321.416 | -10.054146 | 22.02359
1321.916 | -10.054147 | 22.03193
1322.416 | -10.059873 | 22.04026
1322.916 | -10.059491 | 22.04859
1323.416 | -10.059873 | 22.05693
1323.916 | -10.051091 | 22.06526
1324.416 | -10.055292 | 22.07359
1324.916 | -10.051855 | 22.08193
1325.416 | -10.053764 | 22.09026
1325.916 | -10.053383 | 22.09859
1326.416 | -10.055674 | 22.10693
1326.916 | -10.0572 | 22.11526
1327.416 | -10.05491 | 22.12359
1327.916 | -10.055674 | 22.13193
1328.416 | -10.050328 | 22.14026
1328.916 | -10.058345 | 22.14859
1329.416 | -10.0572 | 22.15693
1329.916 | -10.049183 | 22.16526
1330.416 | -10.0572 | 22.17359
1330.916 | -10.0572 | 22.18193
1331.416 | -10.054528 | 22.19026
1331.916 | -10.053383 | 22.19859
1332.416 | -10.053383 | 22.20693
1332.916 | -10.056818 | 22.21526
1333.416 | -10.054528 | 22.22359
1333.916 | -10.055674 | 22.23193
1334.416 | -10.051856 | 22.24026
1334.916 | -10.050328 | 22.24859
1335.416 | -10.054528 | 22.25693
1335.916 | -10.053764 | 22.26526
1336.416 | -10.057963 | 22.27359
1336.916 | -10.051474 | 22.28193
1337.416 | -10.053 | 22.29026
1337.916 | -10.049183 | 22.29859
1338.416 | -10.053383 | 22.30693
1338.916 | -10.049183 | 22.31526
1339.416 | -10.050328 | 22.32359
1339.916 | -10.056055 | 22.33193
1340.416 | -10.056818 | 22.34026
1340.916 | -10.053001 | 22.34859
1341.416 | -10.051092 | 22.35693
1341.916 | -10.053382 | 22.36526
1342.416 | -10.054147 | 22.37359
1342.916 | -10.054528 | 22.38193
1343.416 | -10.05491 | 22.39026
1343.916 | -10.057963 | 22.39859
1344.416 | -10.055292 | 22.40693
1344.916 | -10.055674 | 22.41526
1345.416 | -10.053764 | 22.42359
1345.916 | -10.051092 | 22.43193
1346.416 | -10.053764 | 22.44026
1346.916 | -10.054146 | 22.44859
1347.416 | -10.061018 | 22.45693
1347.916 | -10.057963 | 22.46526
1348.416 | -10.057963 | 22.47359
1348.916 | -10.056055 | 22.48193
1349.416 | -10.056055 | 22.49026
1349.916 | -10.056819 | 22.49859
1350.416 | -10.0572 | 22.50693
1350.916 | -10.057582 | 22.51526
1351.416 | -10.056437 | 22.52359
1351.916 | -10.057582 | 22.53193
1352.416 | -10.052238 | 22.54026
1352.916 | -10.051856 | 22.54859
1353.416 | -10.053 | 22.55693
1353.916 | -10.053001 | 22.56526
1354.416 | -10.051092 | 22.57359
1354.916 | -10.056055 | 22.58193
1355.416 | -10.054147 | 22.59026
1355.916 | -10.056819 | 22.59859
1356.416 | -10.059874 | 22.60693
1356.916 | -10.053383 | 22.61526
1357.416 | -10.056819 | 22.62359
1357.916 | -10.05491 | 22.63193
1358.416 | -10.057582 | 22.64026
1358.916 | -10.053382 | 22.64859
1359.416 | -10.053382 | 22.65693
1359.916 | -10.055292 | 22.66526
1360.416 | -10.058727 | 22.67359
1360.916 | -10.056055 | 22.68193
1361.416 | -10.05491 | 22.69026
1361.916 | -10.051092 | 22.69859
1362.416 | -10.053 | 22.70693
1362.916 | -10.056055 | 22.71526
1363.416 | -10.058346 | 22.72359
1363.916 | -10.055674 | 22.73193
1364.416 | -10.052238 | 22.74026
1364.916 | -10.057963 | 22.74859
1365.416 | -10.058727 | 22.75693
1365.916 | -10.059873 | 22.76526
1366.416 | -10.05491 | 22.77359
1366.916 | -10.058346 | 22.78193
1367.416 | -10.059873 | 22.79026
1367.916 | -10.056818 | 22.79859
1368.416 | -10.059109 | 22.80693
1368.916 | -10.056818 | 22.81526
1369.416 | -10.053764 | 22.82359
1369.916 | -10.058727 | 22.83193
1370.416 | -10.058727 | 22.84026
1370.916 | -10.058346 | 22.84859
1371.416 | -10.056818 | 22.85693
1371.916 | -10.059109 | 22.86526
1372.416 | -10.056055 | 22.87359
1372.916 | -10.051091 | 22.88193
1373.416 | -10.0488 | 22.89026
1373.916 | -10.056055 | 22.89859
1374.416 | -10.055292 | 22.90693
1374.916 | -10.054528 | 22.91526
1375.416 | -10.059491 | 22.92359
1375.916 | -10.055674 | 22.93193
1376.416 | -10.059491 | 22.94026
1376.916 | -10.055292 | 22.94859
1377.416 | -10.05491 | 22.95693
1377.916 | -10.054147 | 22.96526
1378.416 | -10.0572 | 22.97359
1378.916 | -10.0572 | 22.98193
1379.416 | -10.058727 | 22.99026
1379.916 | -10.055674 | 22.99859
1380.416 | -10.053383 | 23.00693
1380.916 | -10.053001 | 23.01526
1381.416 | -10.053383 | 23.02359
1381.916 | -10.05491 | 23.03193
1382.416 | -10.057582 | 23.04026
1382.916 | -10.054147 | 23.04859
1383.416 | -10.054528 | 23.05693
1383.916 | -10.05491 | 23.06526
1384.416 | -10.057582 | 23.07359
1384.916 | -10.058346 | 23.08193
1385.416 | -10.053001 | 23.09026
1385.916 | -10.05262 | 23.09859
1386.416 | -10.05491 | 23.10693
1386.916 | -10.054528 | 23.11526
1387.416 | -10.053764 | 23.12359
1387.916 | -10.050328 | 23.13193
1388.416 | -10.056055 | 23.14026
1388.916 | -10.052238 | 23.14859
1389.416 | -10.0572 | 23.15693
1389.916 | -10.057582 | 23.16526
1390.416 | -10.0572 | 23.17359
1390.916 | -10.053001 | 23.18193
1391.416 | -10.053383 | 23.19026
1391.916 | -10.054528 | 23.19859
1392.416 | -10.051855 | 23.20693
1392.916 | -10.058345 | 23.21526
1393.416 | -10.05262 | 23.22359
1393.916 | -10.054147 | 23.23193
1394.416 | -10.057582 | 23.24026
1394.916 | -10.05491 | 23.24859
1395.416 | -10.056055 | 23.25693
1395.916 | -10.05491 | 23.26526
1396.416 | -10.050711 | 23.27359
1396.916 | -10.057582 | 23.28193
1397.416 | -10.056055 | 23.29026
1397.916 | -10.054147 | 23.29859
1398.416 | -10.057582 | 23.30693
1398.916 | -10.050711 | 23.31526
1399.416 | -10.0572 | 23.32359
1399.916 | -10.052619 | 23.33193
1400.416 | -10.053764 | 23.34026
1400.916 | -10.051474 | 23.34859
1401.416 | -10.05911 | 23.35693
1401.916 | -10.053001 | 23.36526
1402.416 | -10.054146 | 23.37359
1402.916 | -10.051092 | 23.38193
1403.416 | -10.054528 | 23.39026
1403.916 | -10.053001 | 23.39859
1404.416 | -10.056055 | 23.40693
1404.916 | -10.0572 | 23.41526
1405.416 | -10.059109 | 23.42359
1405.916 | -10.060636 | 23.43193
1406.416 | -10.053383 | 23.44026
1406.916 | -10.05491 | 23.44859
1407.416 | -10.053383 | 23.45693
1407.916 | -10.052619 | 23.46526
1408.416 | -10.055674 | 23.47359
1408.916 | -10.052238 | 23.48193
1409.416 | -10.054147 | 23.49026
1409.916 | -10.054528 | 23.49859
1410.416 | -10.056055 | 23.50693
1410.916 | -10.060255 | 23.51526
1411.416 | -10.05491 | 23.52359
1411.916 | -10.059491 | 23.53193
1412.416 | -10.061018 | 23.54026
1412.916 | -10.060637 | 23.54859
1413.416 | -10.058727 | 23.55693
1413.916 | -10.058346 | 23.56526
1414.416 | -10.056055 | 23.57359
1414.916 | -10.058727 | 23.58193
1415.416 | -10.056818 | 23.59026
1415.916 | -10.056818 | 23.59859
1416.416 | -10.055674 | 23.60693
1416.916 | -10.054147 | 23.61526
1417.416 | -10.058346 | 23.62359
1417.916 | -10.053764 | 23.63193
1418.416 | -10.054528 | 23.64026
1418.916 | -10.056437 | 23.64859
1419.416 | -10.061782 | 23.65693
1419.916 | -10.058727 | 23.66526
1420.416 | -10.057582 | 23.67359
1420.916 | -10.05262 | 23.68193
1421.416 | -10.056819 | 23.69026
1421.916 | -10.055292 | 23.69859
1422.416 | -10.056819 | 23.70693
1422.916 | -10.056818 | 23.71526
1423.416 | -10.056055 | 23.72359
1423.916 | -10.058727 | 23.73193
1424.416 | -10.048419 | 23.74026
1424.916 | -10.052238 | 23.74859
1425.416 | -10.056055 | 23.75693
1425.916 | -10.055292 | 23.76526
1426.416 | -10.05491 | 23.77359
1426.916 | -10.055674 | 23.78193
1427.416 | -10.056818 | 23.79026
1427.916 | -10.056819 | 23.79859
1428.416 | -10.05491 | 23.80693
1428.916 | -10.061782 | 23.81526
1429.416 | -10.056818 | 23.82359
1429.916 | -10.054528 | 23.83193
1430.416 | -10.058345 | 23.84026
1430.916 | -10.053764 | 23.84859
1431.416 | -10.055292 | 23.85693
1431.916 | -10.058345 | 23.86526
1432.416 | -10.053765 | 23.87359
1432.916 | -10.057582 | 23.88193
1433.416 | -10.05911 | 23.89026
1433.916 | -10.058727 | 23.89859
1434.416 | -10.053001 | 23.90693
1434.916 | -10.056437 | 23.91526
1435.416 | -10.056437 | 23.92359
1435.916 | -10.056437 | 23.93193
1436.416 | -10.056818 | 23.94026
1436.916 | -10.050328 | 23.94859
1437.416 | -10.054528 | 23.95693
1437.916 | -10.056437 | 23.96526
1438.416 | -10.0488 | 23.97359
1438.916 | -10.054528 | 23.98193
1439.416 | -10.053382 | 23.99026
1439.916 | -10.055292 | 23.99859
1440.416 | -10.060254 | 24.00693
1440.916 | -10.052238 | 24.01526
1441.416 | -10.056437 | 24.02359
1441.916 | -10.056437 | 24.03193
1442.416 | -10.055674 | 24.04026
1442.916 | -10.054147 | 24.04859
1443.416 | -10.052238 | 24.05693
1443.916 | -10.054147 | 24.06526
1444.416 | -10.053765 | 24.07359
1444.916 | -10.054528 | 24.08193
1445.416 | -10.056055 | 24.09026
1445.916 | -10.053765 | 24.09859
1446.416 | -10.054528 | 24.10693
1446.916 | -10.059491 | 24.11526
1447.416 | -10.061782 | 24.12359
1447.916 | -10.055674 | 24.13193
1448.416 | -10.060254 | 24.14026
1448.916 | -10.054147 | 24.14859
1449.416 | -10.056055 | 24.15693
1449.916 | -10.056437 | 24.16526
1450.416 | -10.054147 | 24.17359
1450.916 | -10.056437 | 24.18193
1451.416 | -10.060637 | 24.19026
1451.916 | -10.055292 | 24.19859
1452.416 | -10.055292 | 24.20693
1452.916 | -10.054528 | 24.21526
1453.416 | -10.056437 | 24.22359
1453.916 | -10.05491 | 24.23193
1454.416 | -10.05491 | 24.24026
1454.916 | -10.055674 | 24.24859
1455.416 | -10.053765 | 24.25693
1455.916 | -10.055291 | 24.26526
1456.416 | -10.056818 | 24.27359
1456.916 | -10.057582 | 24.28193
1457.416 | -10.056437 | 24.29026
1457.916 | -10.056055 | 24.29859
1458.416 | -10.05491 | 24.30693
1458.916 | -10.054528 | 24.31526
1459.416 | -10.058727 | 24.32359
1459.916 | -10.053 | 24.33193
1460.416 | -10.057963 | 24.34026
1460.916 | -10.0572 | 24.34859
1461.416 | -10.059873 | 24.35693
1461.916 | -10.055674 | 24.36526
1462.416 | -10.054528 | 24.37359
1462.916 | -10.054147 | 24.38193
1463.416 | -10.054528 | 24.39026
1463.916 | -10.054147 | 24.39859
1464.416 | -10.056437 | 24.40693
1464.916 | -10.054147 | 24.41526
1465.416 | -10.056055 | 24.42359
1465.916 | -10.059491 | 24.43193
1466.416 | -10.055674 | 24.44026
1466.916 | -10.055292 | 24.44859
1467.416 | -10.057963 | 24.45693
1467.916 | -10.058727 | 24.46526
1468.416 | -10.056055 | 24.47359
1468.916 | -10.05491 | 24.48193
1469.416 | -10.0572 | 24.49026
1469.916 | -10.055292 | 24.49859
1470.416 | -10.05491 | 24.50693
1470.916 | -10.056055 | 24.51526
1471.416 | -10.0572 | 24.52359
1471.916 | -10.058346 | 24.53193
1472.416 | -10.054528 | 24.54026
1472.916 | -10.055291 | 24.54859
1473.416 | -10.057963 | 24.55693
1473.916 | -10.0572 | 24.56526
1474.416 | -10.056437 | 24.57359
1474.916 | -10.053001 | 24.58193
1475.416 | -10.051474 | 24.59026
1475.916 | -10.053764 | 24.59859
1476.416 | -10.059109 | 24.60693
1476.916 | -10.051474 | 24.61526
1477.416 | -10.051856 | 24.62359
1477.916 | -10.058345 | 24.63193
1478.416 | -10.053383 | 24.64026
1478.916 | -10.061782 | 24.64859
1479.416 | -10.05491 | 24.65693
1479.916 | -10.056818 | 24.66526
1480.416 | -10.057582 | 24.67359
1480.916 | -10.0572 | 24.68193
1481.416 | -10.054147 | 24.69026
1481.916 | -10.056818 | 24.69859
1482.416 | -10.052619 | 24.70693
1482.916 | -10.054528 | 24.71526
1483.416 | -10.049183 | 24.72359
1483.916 | -10.053765 | 24.73193
1484.416 | -10.053764 | 24.74026
1484.916 | -10.058346 | 24.74859
1485.416 | -10.0572 | 24.75693
1485.916 | -10.055674 | 24.76526
1486.416 | -10.050711 | 24.77359
1486.916 | -10.056437 | 24.78193
1487.416 | -10.056055 | 24.79026
1487.916 | -10.055292 | 24.79859
1488.416 | -10.059491 | 24.80693
1488.916 | -10.051855 | 24.81526
1489.416 | -10.053764 | 24.82359
1489.916 | -10.052238 | 24.83193
1490.416 | -10.05491 | 24.84026
1490.916 | -10.058346 | 24.84859
1491.416 | -10.052619 | 24.85693
1491.916 | -10.056055 | 24.86526
1492.416 | -10.058346 | 24.87359
1492.916 | -10.049183 | 24.88193
1493.416 | -10.049183 | 24.89026
1493.916 | -10.056055 | 24.89859
1494.416 | -10.055292 | 24.90693
1494.916 | -10.054147 | 24.91526
1495.416 | -10.052619 | 24.92359
1495.916 | -10.053765 | 24.93193
1496.416 | -10.051855 | 24.94026
1496.916 | -10.054528 | 24.94859
1497.416 | -10.05491 | 24.95693
1497.916 | -10.053383 | 24.96526
1498.416 | -10.053001 | 24.97359
1498.916 | -10.054528 | 24.98193
1499.416 | -10.056437 | 24.99026
1499.916 | -10.056437 | 24.99859
1500.416 | -10.056819 | 25.00693
1500.916 | -10.053764 | 25.01526
1501.416 | -10.053 | 25.02359
1501.916 | -10.055674 | 25.03193
1502.416 | -10.049564 | 25.04026
1502.916 | -10.053 | 25.04859
1503.416 | -10.053764 | 25.05693
1503.916 | -10.049947 | 25.06526
1504.416 | -10.059873 | 25.07359
1504.916 | -10.055674 | 25.08193
1505.416 | -10.050711 | 25.09026
1505.916 | -10.051091 | 25.09859
1506.416 | -10.053383 | 25.10693
1506.916 | -10.054147 | 25.11526
1507.416 | -10.053764 | 25.12359
1507.916 | -10.059109 | 25.13193
1508.416 | -10.052619 | 25.14026
1508.916 | -10.05911 | 25.14859
1509.416 | -10.056819 | 25.15693
1509.916 | -10.057963 | 25.16526
1510.416 | -10.057963 | 25.17359
1510.916 | -10.054147 | 25.18193
1511.416 | -10.0572 | 25.19026
1511.916 | -10.057963 | 25.19859
1512.416 | -10.055674 | 25.20693
1512.916 | -10.050328 | 25.21526
1513.416 | -10.054528 | 25.22359
1513.916 | -10.051855 | 25.23193
1514.416 | -10.05491 | 25.24026
1514.916 | -10.058727 | 25.24859
1515.416 | -10.053765 | 25.25693
1515.916 | -10.0572 | 25.26526
1516.416 | -10.0572 | 25.27359
1516.916 | -10.057963 | 25.28193
1517.416 | -10.056055 | 25.29026
1517.916 | -10.05491 | 25.29859
1518.416 | -10.054528 | 25.30693
1518.916 | -10.056818 | 25.31526
1519.416 | -10.053764 | 25.32359
1519.916 | -10.05262 | 25.33193
1520.416 | -10.059873 | 25.34026
1520.916 | -10.054147 | 25.34859
1521.416 | -10.053383 | 25.35693
1521.916 | -10.056055 | 25.36526
1522.416 | -10.053 | 25.37359
1522.916 | -10.0572 | 25.38193
1523.416 | -10.053 | 25.39026
1523.916 | -10.055674 | 25.39859
1524.416 | -10.052619 | 25.40693
1524.916 | -10.0572 | 25.41526
1525.416 | -10.05491 | 25.42359
1525.916 | -10.053765 | 25.43193
1526.416 | -10.054147 | 25.44026
1526.916 | -10.05071 | 25.44859
1527.416 | -10.056818 | 25.45693
1527.916 | -10.05071 | 25.46526
1528.416 | -10.057582 | 25.47359
1528.916 | -10.056819 | 25.48193
1529.416 | -10.060254 | 25.49026
1529.916 | -10.057963 | 25.49859
1530.416 | -10.056818 | 25.50693
1530.916 | -10.052238 | 25.51526
1531.416 | -10.053383 | 25.52359
1531.916 | -10.056818 | 25.53193
1532.416 | -10.056437 | 25.54026
1532.916 | -10.060255 | 25.54859
1533.416 | -10.058346 | 25.55693
1533.916 | -10.051092 | 25.56526
1534.416 | -10.052619 | 25.57359
1534.916 | -10.058727 | 25.58193
1535.416 | -10.058727 | 25.59026
1535.916 | -10.054528 | 25.59859
1536.416 | -10.056819 | 25.60693
1536.916 | -10.055674 | 25.61526
1537.416 | -10.058727 | 25.62359
1537.916 | -10.05491 | 25.63193
1538.416 | -10.053383 | 25.64026
1538.916 | -10.051092 | 25.64859
1539.416 | -10.053383 | 25.65693
1539.916 | -10.053764 | 25.66526
1540.416 | -10.053001 | 25.67359
1540.916 | -10.054147 | 25.68193
1541.416 | -10.0572 | 25.69026
1541.916 | -10.056819 | 25.69859
1542.416 | -10.059873 | 25.70693
1542.916 | -10.054146 | 25.71526
1543.416 | -10.055292 | 25.72359
1543.916 | -10.055292 | 25.73193
1544.416 | -10.05491 | 25.74026
1544.916 | -10.054528 | 25.74859
1545.416 | -10.056055 | 25.75693
1545.916 | -10.053764 | 25.76526
1546.416 | -10.0572 | 25.77359
1546.916 | -10.057963 | 25.78193
1547.416 | -10.057582 | 25.79026
1547.916 | -10.053001 | 25.79859
1548.416 | -10.051855 | 25.80693
1548.916 | -10.053764 | 25.81526
1549.416 | -10.054528 | 25.82359
1549.916 | -10.056818 | 25.83193
1550.416 | -10.056818 | 25.84026
1550.916 | -10.053764 | 25.84859
1551.416 | -10.05491 | 25.85693
1551.916 | -10.056818 | 25.86526
1552.416 | -10.058345 | 25.87359
1552.916 | -10.056055 | 25.88193
1553.416 | -10.054147 | 25.89026
1553.916 | -10.057963 | 25.89859
1554.416 | -10.0572 | 25.90693
1554.916 | -10.0572 | 25.91526
1555.416 | -10.053764 | 25.92359
1555.916 | -10.0572 | 25.93193
1556.416 | -10.0572 | 25.94026
1556.916 | -10.060254 | 25.94859
1557.416 | -10.053764 | 25.95693
1557.916 | -10.053765 | 25.96526
1558.416 | -10.055291 | 25.97359
1558.916 | -10.054147 | 25.98193
1559.416 | -10.057582 | 25.99026
1559.916 | -10.058727 | 25.99859
1560.416 | -10.0572 | 26.00693
1560.916 | -10.055674 | 26.01526
1561.416 | -10.05491 | 26.02359
1561.916 | -10.056437 | 26.03193
1562.416 | -10.0572 | 26.04026
1562.916 | -10.056818 | 26.04859
1563.416 | -10.054528 | 26.05693
1563.916 | -10.057582 | 26.06526
1564.416 | -10.054147 | 26.07359
1564.916 | -10.054147 | 26.08193
1565.416 | -10.058346 | 26.09026
1565.916 | -10.053383 | 26.09859
1566.416 | -10.052238 | 26.10693
1566.916 | -10.054528 | 26.11526
1567.416 | -10.059873 | 26.12359
1567.916 | -10.054147 | 26.13193
1568.416 | -10.059873 | 26.14026
1568.916 | -10.058346 | 26.14859
1569.416 | -10.056055 | 26.15693
1569.916 | -10.053765 | 26.16526
1570.416 | -10.054147 | 26.17359
1570.916 | -10.054147 | 26.18193
1571.416 | -10.050328 | 26.19026
1571.916 | -10.051474 | 26.19859
1572.416 | -10.0572 | 26.20693
1572.916 | -10.051091 | 26.21526
1573.416 | -10.055292 | 26.22359
1573.916 | -10.054147 | 26.23193
1574.416 | -10.0488 | 26.24026
1574.916 | -10.053383 | 26.24859
1575.416 | -10.05262 | 26.25693
1575.916 | -10.052619 | 26.26526
1576.416 | -10.053764 | 26.27359
1576.916 | -10.057963 | 26.28193
1577.416 | -10.051473 | 26.29026
1577.916 | -10.0572 | 26.29859
1578.416 | -10.05491 | 26.30693
1578.916 | -10.055292 | 26.31526
1579.416 | -10.049183 | 26.32359
1579.916 | -10.055291 | 26.33193
1580.416 | -10.049565 | 26.34026
1580.916 | -10.053001 | 26.34859
1581.416 | -10.052238 | 26.35693
1581.916 | -10.056819 | 26.36526
1582.416 | -10.051092 | 26.37359
1582.916 | -10.053383 | 26.38193
1583.416 | -10.048801 | 26.39026
1583.916 | -10.049565 | 26.39859
1584.416 | -10.059873 | 26.40693
1584.916 | -10.049564 | 26.41526
1585.416 | -10.058345 | 26.42359
1585.916 | -10.053 | 26.43193
1586.416 | -10.052619 | 26.44026
1586.916 | -10.059874 | 26.44859
1587.416 | -10.053764 | 26.45693
1587.916 | -10.054146 | 26.46526
1588.416 | -10.0572 | 26.47359
1588.916 | -10.058727 | 26.48193
1589.416 | -10.056437 | 26.49026
1589.916 | -10.05491 | 26.49859
1590.416 | -10.059491 | 26.50693
1590.916 | -10.05491 | 26.51526
1591.416 | -10.057964 | 26.52359
1591.916 | -10.054147 | 26.53193
1592.416 | -10.051091 | 26.54026
1592.916 | -10.056437 | 26.54859
1593.416 | -10.054528 | 26.55693
1593.916 | -10.053383 | 26.56526
1594.416 | -10.057963 | 26.57359
1594.916 | -10.056818 | 26.58193
1595.416 | -10.053764 | 26.59026
1595.916 | -10.052238 | 26.59859
1596.416 | -10.054147 | 26.60693
1596.916 | -10.059491 | 26.61526
1597.416 | -10.053764 | 26.62359
1597.916 | -10.054528 | 26.63193
1598.416 | -10.0572 | 26.64026
1598.916 | -10.053382 | 26.64859
1599.416 | -10.053764 | 26.65693
1599.916 | -10.053764 | 26.66526
1600.416 | -10.056055 | 26.67359
1600.916 | -10.05491 | 26.68193
1601.416 | -10.05071 | 26.69026
1601.916 | -10.0572 | 26.69859
1602.416 | -10.056818 | 26.70693
1602.916 | -10.054528 | 26.71526
1603.416 | -10.050711 | 26.72359
1603.916 | -10.051092 | 26.73193
1604.416 | -10.052238 | 26.74026
1604.916 | -10.052238 | 26.74859
1605.416 | -10.057582 | 26.75693
1605.916 | -10.056818 | 26.76526
1606.416 | -10.051092 | 26.77359
1606.916 | -10.058345 | 26.78193
1607.416 | -10.051856 | 26.79026
1607.916 | -10.05491 | 26.79859
1608.416 | -10.051855 | 26.80693
1608.916 | -10.04422 | 26.81526
1609.416 | -10.056437 | 26.82359
1609.916 | -10.057582 | 26.83193
1610.416 | -10.057963 | 26.84026
1610.916 | -10.056819 | 26.84859
1611.416 | -10.053764 | 26.85693
1611.916 | -10.055292 | 26.86526
1612.416 | -10.059874 | 26.87359
1612.916 | -10.061018 | 26.88193
1613.416 | -10.056818 | 26.89026
1613.916 | -10.050711 | 26.89859
1614.416 | -10.058346 | 26.90693
1614.916 | -10.055292 | 26.91526
1615.416 | -10.060254 | 26.92359
1615.916 | -10.05491 | 26.93193
1616.416 | -10.059873 | 26.94026
1616.916 | -10.058346 | 26.94859
1617.416 | -10.059109 | 26.95693
1617.916 | -10.0572 | 26.96526
1618.416 | -10.052238 | 26.97359
1618.916 | -10.056055 | 26.98193
1619.416 | -10.055291 | 26.99026
1619.916 | -10.057963 | 26.99859
1620.416 | -10.059491 | 27.00693
1620.916 | -10.056437 | 27.01526
1621.416 | -10.0572 | 27.02359
1621.916 | -10.0572 | 27.03193
1622.416 | -10.059109 | 27.04026
1622.916 | -10.056818 | 27.04859
1623.416 | -10.0572 | 27.05693
1623.916 | -10.055292 | 27.06526
1624.416 | -10.0572 | 27.07359
1624.916 | -10.055292 | 27.08193
1625.416 | -10.059109 | 27.09026
1625.916 | -10.057963 | 27.09859
1626.416 | -10.055674 | 27.10693
1626.916 | -10.058727 | 27.11526
1627.416 | -10.058727 | 27.12359
1627.916 | -10.056819 | 27.13193
1628.416 | -10.059873 | 27.14026
1628.916 | -10.053001 | 27.14859
1629.416 | -10.05491 | 27.15693
1629.916 | -10.051856 | 27.16526
1630.416 | -10.056437 | 27.17359
1630.916 | -10.055291 | 27.18193
1631.416 | -10.05491 | 27.19026
1631.916 | -10.054528 | 27.19859
1632.416 | -10.053382 | 27.20693
1632.916 | -10.05071 | 27.21526
1633.416 | -10.059109 | 27.22359
1633.916 | -10.0572 | 27.23193
1634.416 | -10.057582 | 27.24026
1634.916 | -10.053764 | 27.24859
1635.416 | -10.054147 | 27.25693
1635.916 | -10.0572 | 27.26526
1636.416 | -10.061018 | 27.27359
1636.916 | -10.059873 | 27.28193
1637.416 | -10.055292 | 27.29026
1637.916 | -10.056818 | 27.29859
1638.416 | -10.056437 | 27.30693
1638.916 | -10.060254 | 27.31526
1639.416 | -10.056055 | 27.32359
1639.916 | -10.0572 | 27.33193
1640.416 | -10.051855 | 27.34026
1640.916 | -10.0614 | 27.34859
1641.416 | -10.058346 | 27.35693
1641.916 | -10.053 | 27.36526
1642.416 | -10.061018 | 27.37359
1642.916 | -10.05491 | 27.38193
1643.416 | -10.061018 | 27.39026
1643.916 | -10.058346 | 27.39859
1644.416 | -10.057963 | 27.40693
1644.916 | -10.056437 | 27.41526
1645.416 | -10.05491 | 27.42359
1645.916 | -10.058346 | 27.43193
1646.416 | -10.054146 | 27.44026
1646.916 | -10.059109 | 27.44859
1647.416 | -10.05491 | 27.45693
1647.916 | -10.05911 | 27.46526
1648.416 | -10.054147 | 27.47359
1648.916 | -10.059491 | 27.48193
1649.416 | -10.051856 | 27.49026
1649.916 | -10.061782 | 27.49859
1650.416 | -10.055292 | 27.50693
1650.916 | -10.0572 | 27.51526
1651.416 | -10.056437 | 27.52359
1651.916 | -10.051855 | 27.53193
1652.416 | -10.057963 | 27.54026
1652.916 | -10.057963 | 27.54859
1653.416 | -10.056819 | 27.55693
1653.916 | -10.059491 | 27.56526
1654.416 | -10.060254 | 27.57359
1654.916 | -10.0572 | 27.58193
1655.416 | -10.057963 | 27.59026
1655.916 | -10.055292 | 27.59859
1656.416 | -10.053001 | 27.60693
1656.916 | -10.060637 | 27.61526
1657.416 | -10.052238 | 27.62359
1657.916 | -10.052238 | 27.63193
1658.416 | -10.055674 | 27.64026
1658.916 | -10.05491 | 27.64859
1659.416 | -10.055292 | 27.65693
1659.916 | -10.051474 | 27.66526
1660.416 | -10.049564 | 27.67359
1660.916 | -10.055674 | 27.68193
1661.416 | -10.05491 | 27.69026
1661.916 | -10.051091 | 27.69859
1662.416 | -10.051474 | 27.70693
1662.916 | -10.056055 | 27.71526
1663.416 | -10.059109 | 27.72359
1663.916 | -10.054147 | 27.73193
1664.416 | -10.0572 | 27.74026
1664.916 | -10.059491 | 27.74859
1665.416 | -10.056819 | 27.75693
1665.916 | -10.054147 | 27.76526
1666.416 | -10.05262 | 27.77359
1666.916 | -10.051856 | 27.78193
1667.416 | -10.052238 | 27.79026
1667.916 | -10.053 | 27.79859
1668.416 | -10.057582 | 27.80693
1668.916 | -10.056055 | 27.81526
1669.416 | -10.059109 | 27.82359
1669.916 | -10.058346 | 27.83193
1670.416 | -10.05911 | 27.84026
1670.916 | -10.056055 | 27.84859
1671.416 | -10.057582 | 27.85693
1671.916 | -10.060255 | 27.86526
1672.416 | -10.058346 | 27.87359
1672.916 | -10.057582 | 27.88193
1673.416 | -10.058346 | 27.89026
1673.916 | -10.056437 | 27.89859
1674.416 | -10.056437 | 27.90693
1674.916 | -10.054528 | 27.91526
1675.416 | -10.0572 | 27.92359
1675.916 | -10.053 | 27.93193
1676.416 | -10.057964 | 27.94026
1676.916 | -10.057963 | 27.94859
1677.416 | -10.058727 | 27.95693
1677.916 | -10.0572 | 27.96526
1678.416 | -10.058346 | 27.97359
1678.916 | -10.058345 | 27.98193
1679.416 | -10.054147 | 27.99026
1679.916 | -10.059874 | 27.99859
1680.416 | -10.059873 | 28.00693
1680.916 | -10.054147 | 28.01526
1681.416 | -10.057582 | 28.02359
1681.916 | -10.0572 | 28.03193
1682.416 | -10.059109 | 28.04026
1682.916 | -10.0572 | 28.04859
1683.416 | -10.056818 | 28.05693
1683.916 | -10.058346 | 28.06526
1684.416 | -10.059109 | 28.07359
1684.916 | -10.052619 | 28.08193
1685.416 | -10.0572 | 28.09026
1685.916 | -10.055292 | 28.09859
1686.416 | -10.055292 | 28.10693
1686.916 | -10.053 | 28.11526
1687.416 | -10.059109 | 28.12359
1687.916 | -10.0572 | 28.13193
1688.416 | -10.0572 | 28.14026
1688.916 | -10.051092 | 28.14859
1689.416 | -10.055292 | 28.15693
1689.916 | -10.054528 | 28.16526
1690.416 | -10.056818 | 28.17359
1690.916 | -10.055674 | 28.18193
1691.416 | -10.055674 | 28.19026
1691.916 | -10.056818 | 28.19859
1692.416 | -10.056055 | 28.20693
1692.916 | -10.057964 | 28.21526
1693.416 | -10.053764 | 28.22359
1693.916 | -10.056437 | 28.23193
1694.416 | -10.056437 | 28.24026
1694.916 | -10.057582 | 28.24859
1695.416 | -10.051855 | 28.25693
1695.916 | -10.056437 | 28.26526
1696.416 | -10.049946 | 28.27359
1696.916 | -10.05491 | 28.28193
1697.416 | -10.055291 | 28.29026
1697.916 | -10.053765 | 28.29859
1698.416 | -10.056818 | 28.30693
1698.916 | -10.059491 | 28.31526
1699.416 | -10.053001 | 28.32359
1699.916 | -10.055674 | 28.33193
1700.416 | -10.057963 | 28.34026
1700.916 | -10.051474 | 28.34859
1701.416 | -10.057582 | 28.35693
1701.916 | -10.05491 | 28.36526
1702.416 | -10.0572 | 28.37359
1702.916 | -10.058727 | 28.38193
1703.416 | -10.055292 | 28.39026
1703.916 | -10.054147 | 28.39859
1704.416 | -10.053 | 28.40693
1704.916 | -10.055291 | 28.41526
1705.416 | -10.055292 | 28.42359
1705.916 | -10.057582 | 28.43193
1706.416 | -10.05911 | 28.44026
1706.916 | -10.059109 | 28.44859
1707.416 | -10.0572 | 28.45693
1707.916 | -10.057582 | 28.46526
1708.416 | -10.054528 | 28.47359
1708.916 | -10.056437 | 28.48193
1709.416 | -10.058727 | 28.49026
1709.916 | -10.057964 | 28.49859
1710.416 | -10.056055 | 28.50693
1710.916 | -10.056055 | 28.51526
1711.416 | -10.054528 | 28.52359
1711.916 | -10.054528 | 28.53193
1712.416 | -10.060254 | 28.54026
1712.916 | -10.058727 | 28.54859
1713.416 | -10.058346 | 28.55693
1713.916 | -10.056437 | 28.56526
1714.416 | -10.053383 | 28.57359
1714.916 | -10.054528 | 28.58193
1715.416 | -10.057963 | 28.59026
1715.916 | -10.052619 | 28.59859
1716.416 | -10.052619 | 28.60693
1716.916 | -10.054528 | 28.61526
1717.416 | -10.053764 | 28.62359
1717.916 | -10.054528 | 28.63193
1718.416 | -10.053764 | 28.64026
1718.916 | -10.055292 | 28.64859
1719.416 | -10.05262 | 28.65693
1719.916 | -10.056437 | 28.66526
1720.416 | -10.053383 | 28.67359
1720.916 | -10.056055 | 28.68193
1721.416 | -10.054528 | 28.69026
1721.916 | -10.055292 | 28.69859
1722.416 | -10.054147 | 28.70693
1722.916 | -10.056055 | 28.71526
1723.416 | -10.056818 | 28.72359
1723.916 | -10.05491 | 28.73193
1724.416 | -10.059873 | 28.74026
1724.916 | -10.058727 | 28.74859
1725.416 | -10.055674 | 28.75693
1725.916 | -10.056437 | 28.76526
1726.416 | -10.050711 | 28.77359
1726.916 | -10.056818 | 28.78193
1727.416 | -10.054528 | 28.79026
1727.916 | -10.057963 | 28.79859
1728.416 | -10.058346 | 28.80693
1728.916 | -10.055292 | 28.81526
1729.416 | -10.056437 | 28.82359
1729.916 | -10.054146 | 28.83193
1730.416 | -10.055292 | 28.84026
1730.916 | -10.059873 | 28.84859
1731.416 | -10.05491 | 28.85693
1731.916 | -10.056819 | 28.86526
1732.416 | -10.054147 | 28.87359
1732.916 | -10.053764 | 28.88193
1733.416 | -10.061018 | 28.89026
1733.916 | -10.052619 | 28.89859
1734.416 | -10.051473 | 28.90693
1734.916 | -10.052238 | 28.91526
1735.416 | -10.05491 | 28.92359
1735.916 | -10.055292 | 28.93193
1736.416 | -10.054528 | 28.94026
1736.916 | -10.056055 | 28.94859
1737.416 | -10.055292 | 28.95693
1737.916 | -10.0572 | 28.96526
1738.416 | -10.052619 | 28.97359
1738.916 | -10.052619 | 28.98193
1739.416 | -10.055674 | 28.99026
1739.916 | -10.055292 | 28.99859
1740.416 | -10.054528 | 29.00693
1740.916 | -10.055292 | 29.01526
1741.416 | -10.055674 | 29.02359
1741.916 | -10.056055 | 29.03193
1742.416 | -10.054147 | 29.04026
1742.916 | -10.055674 | 29.04859
1743.416 | -10.062163 | 29.05693
1743.916 | -10.059873 | 29.06526
1744.416 | -10.054528 | 29.07359
1744.916 | -10.05491 | 29.08193
1745.416 | -10.057582 | 29.09026
1745.916 | -10.051855 | 29.09859
1746.416 | -10.0572 | 29.10693
1746.916 | -10.056055 | 29.11526
1747.416 | -10.058346 | 29.12359
1747.916 | -10.058345 | 29.13193
1748.416 | -10.05491 | 29.14026
1748.916 | -10.057582 | 29.14859
1749.416 | -10.059873 | 29.15693
1749.916 | -10.05262 | 29.16526
1750.416 | -10.054528 | 29.17359
1750.916 | -10.05491 | 29.18193
1751.416 | -10.05491 | 29.19026
1751.916 | -10.052238 | 29.19859
1752.416 | -10.055292 | 29.20693
1752.916 | -10.052619 | 29.21526
1753.416 | -10.061018 | 29.22359
1753.916 | -10.059109 | 29.23193
1754.416 | -10.060637 | 29.24026
1754.916 | -10.060255 | 29.24859
1755.416 | -10.061782 | 29.25693
1755.916 | -10.059109 | 29.26526
1756.416 | -10.058346 | 29.27359
1756.916 | -10.057963 | 29.28193
1757.416 | -10.060637 | 29.29026
1757.916 | -10.057963 | 29.29859
1758.416 | -10.057963 | 29.30693
1758.916 | -10.061018 | 29.31526
1759.416 | -10.061018 | 29.32359
1759.916 | -10.058727 | 29.33193
1760.416 | -10.057582 | 29.34026
1760.916 | -10.0572 | 29.34859
1761.416 | -10.056819 | 29.35693
1761.916 | -10.056818 | 29.36526
1762.416 | -10.054528 | 29.37359
1762.916 | -10.058346 | 29.38193
1763.416 | -10.058727 | 29.39026
1763.916 | -10.056055 | 29.39859
1764.416 | -10.058346 | 29.40693
1764.916 | -10.054147 | 29.41526
1765.416 | -10.056437 | 29.42359
1765.916 | -10.0572 | 29.43193
1766.416 | -10.051474 | 29.44026
1766.916 | -10.059109 | 29.44859
1767.416 | -10.060636 | 29.45693
1767.916 | -10.053001 | 29.46526
1768.416 | -10.058727 | 29.47359
1768.916 | -10.059109 | 29.48193
1769.416 | -10.057582 | 29.49026
1769.916 | -10.056055 | 29.49859
1770.416 | -10.055674 | 29.50693
1770.916 | -10.055674 | 29.51526
1771.416 | -10.061018 | 29.52359
1771.916 | -10.056055 | 29.53193
1772.416 | -10.059873 | 29.54026
1772.916 | -10.056818 | 29.54859
1773.416 | -10.054147 | 29.55693
1773.916 | -10.05262 | 29.56526
1774.416 | -10.056055 | 29.57359
1774.916 | -10.054528 | 29.58193
1775.416 | -10.054147 | 29.59026
1775.916 | -10.058727 | 29.59859
1776.416 | -10.060255 | 29.60693
1776.916 | -10.055674 | 29.61526
1777.416 | -10.056055 | 29.62359
1777.916 | -10.053383 | 29.63193
1778.416 | -10.059873 | 29.64026
1778.916 | -10.053764 | 29.64859
1779.416 | -10.056437 | 29.65693
1779.916 | -10.052238 | 29.66526
1780.416 | -10.054528 | 29.67359
1780.916 | -10.059873 | 29.68193
1781.416 | -10.054528 | 29.69026
1781.916 | -10.056819 | 29.69859
1782.416 | -10.059491 | 29.70693
1782.916 | -10.054528 | 29.71526
1783.416 | -10.059491 | 29.72359
1783.916 | -10.055674 | 29.73193
1784.416 | -10.057963 | 29.74026
1784.916 | -10.055292 | 29.74859
1785.416 | -10.0572 | 29.75693
1785.916 | -10.056437 | 29.76526
1786.416 | -10.057964 | 29.77359
1786.916 | -10.057582 | 29.78193
1787.416 | -10.051855 | 29.79026
1787.916 | -10.054528 | 29.79859
1788.416 | -10.057963 | 29.80693
1788.916 | -10.057963 | 29.81526
1789.416 | -10.058346 | 29.82359
1789.916 | -10.053764 | 29.83193
1790.416 | -10.057582 | 29.84026
1790.916 | -10.055291 | 29.84859
1791.416 | -10.056818 | 29.85693
1791.916 | -10.056055 | 29.86526
1792.416 | -10.053383 | 29.87359
1792.916 | -10.056055 | 29.88193
1793.416 | -10.056437 | 29.89026
1793.916 | -10.058727 | 29.89859
1794.416 | -10.054147 | 29.90693
1794.916 | -10.0572 | 29.91526
1795.416 | -10.056818 | 29.92359
1795.916 | -10.054528 | 29.93193
1796.416 | -10.054147 | 29.94026
1796.916 | -10.054147 | 29.94859
1797.416 | -10.054147 | 29.95693
1797.916 | -10.060254 | 29.96526
1798.416 | -10.055674 | 29.97359
1798.916 | -10.050711 | 29.98193
1799.416 | -10.061782 | 29.99026
1799.916 | -10.055292 | 29.99859
1800.416 | -10.053383 | 30.00693
1800.916 | -10.059491 | 30.01526
1801.416 | -10.054528 | 30.02359
1801.916 | -10.053383 | 30.03193
1802.416 | -10.050328 | 30.04026
1802.916 | -10.051856 | 30.04859
1803.416 | -10.056819 | 30.05693
1803.916 | -10.050328 | 30.06526
1804.416 | -10.056819 | 30.07359
1804.916 | -10.058345 | 30.08193
1805.416 | -10.054528 | 30.09026
1805.916 | -10.058727 | 30.09859
1806.416 | -10.057964 | 30.10693
1806.916 | -10.05491 | 30.11526
1807.416 | -10.060637 | 30.12359
1807.916 | -10.053383 | 30.13193
1808.416 | -10.055292 | 30.14026
1808.916 | -10.054528 | 30.14859
1809.416 | -10.053764 | 30.15693
1809.916 | -10.051474 | 30.16526
1810.416 | -10.05491 | 30.17359
1810.916 | -10.056437 | 30.18193
1811.416 | -10.055674 | 30.19026
1811.916 | -10.053 | 30.19859
1812.416 | -10.05262 | 30.20693
1812.916 | -10.057582 | 30.21526
1813.416 | -10.053001 | 30.22359
1813.916 | -10.0572 | 30.23193
1814.416 | -10.056818 | 30.24026
1814.916 | -10.051474 | 30.24859
1815.416 | -10.056437 | 30.25693
1815.916 | -10.055674 | 30.26526
1816.416 | -10.053 | 30.27359
1816.916 | -10.055292 | 30.28193
1817.416 | -10.05491 | 30.29026
1817.916 | -10.056818 | 30.29859
1818.416 | -10.052238 | 30.30693
1818.916 | -10.057582 | 30.31526
1819.416 | -10.053764 | 30.32359
1819.916 | -10.056055 | 30.33193
1820.416 | -10.055674 | 30.34026
1820.916 | -10.057582 | 30.34859
1821.416 | -10.054528 | 30.35693
1821.916 | -10.051474 | 30.36526
1822.416 | -10.060255 | 30.37359
1822.916 | -10.057963 | 30.38193
1823.416 | -10.055674 | 30.39026
1823.916 | -10.057582 | 30.39859
1824.416 | -10.059491 | 30.40693
1824.916 | -10.058727 | 30.41526
1825.416 | -10.062163 | 30.42359
1825.916 | -10.053001 | 30.43193
1826.416 | -10.057963 | 30.44026
1826.916 | -10.061018 | 30.44859
1827.416 | -10.057582 | 30.45693
1827.916 | -10.056055 | 30.46526
1828.416 | -10.054528 | 30.47359
1828.916 | -10.056819 | 30.48193
1829.416 | -10.055291 | 30.49026
1829.916 | -10.056437 | 30.49859
1830.416 | -10.056055 | 30.50693
1830.916 | -10.0572 | 30.51526
1831.416 | -10.055674 | 30.52359
1831.916 | -10.052238 | 30.53193
1832.416 | -10.055292 | 30.54026
1832.916 | -10.05911 | 30.54859
1833.416 | -10.054528 | 30.55693
1833.916 | -10.050711 | 30.56526
1834.416 | -10.053 | 30.57359
1834.916 | -10.056437 | 30.58193
1835.416 | -10.055674 | 30.59026
1835.916 | -10.059873 | 30.59859
1836.416 | -10.059109 | 30.60693
1836.916 | -10.056055 | 30.61526
1837.416 | -10.054528 | 30.62359
1837.916 | -10.053383 | 30.63193
1838.416 | -10.056818 | 30.64026
1838.916 | -10.057964 | 30.64859
1839.416 | -10.057964 | 30.65693
1839.916 | -10.055292 | 30.66526
1840.416 | -10.055674 | 30.67359
1840.916 | -10.0572 | 30.68193
1841.416 | -10.051855 | 30.69026
1841.916 | -10.051474 | 30.69859
1842.416 | -10.057582 | 30.70693
1842.916 | -10.055291 | 30.71526
1843.416 | -10.056437 | 30.72359
1843.916 | -10.057963 | 30.73193
1844.416 | -10.0572 | 30.74026
1844.916 | -10.056437 | 30.74859
1845.416 | -10.056437 | 30.75693
1845.916 | -10.051856 | 30.76526
1846.416 | -10.054528 | 30.77359
1846.916 | -10.05491 | 30.78193
1847.416 | -10.053764 | 30.79026
1847.916 | -10.051474 | 30.79859
1848.416 | -10.054147 | 30.80693
1848.916 | -10.053 | 30.81526
1849.416 | -10.055292 | 30.82359
1849.916 | -10.051474 | 30.83193
1850.416 | -10.05911 | 30.84026
1850.916 | -10.05911 | 30.84859
1851.416 | -10.058727 | 30.85693
1851.916 | -10.056437 | 30.86526
1852.416 | -10.059873 | 30.87359
1852.916 | -10.054147 | 30.88193
1853.416 | -10.053383 | 30.89026
1853.916 | -10.054528 | 30.89859
1854.416 | -10.053001 | 30.90693
1854.916 | -10.053383 | 30.91526
1855.416 | -10.054147 | 30.92359
1855.916 | -10.05491 | 30.93193
1856.416 | -10.058727 | 30.94026
1856.916 | -10.053764 | 30.94859
1857.416 | -10.055292 | 30.95693
1857.916 | -10.052619 | 30.96526
1858.416 | -10.056819 | 30.97359
1858.916 | -10.057582 | 30.98193
1859.416 | -10.059109 | 30.99026
1859.916 | -10.057582 | 30.99859
1860.416 | -10.04651 | 31.00693
1860.916 | -10.049947 | 31.01526
1861.416 | -10.056055 | 31.02359
1861.916 | -10.056055 | 31.03193
1862.416 | -10.056055 | 31.04026
1862.916 | -10.051092 | 31.04859
1863.416 | -10.054528 | 31.05693
1863.916 | -10.053 | 31.06526
1864.416 | -10.057582 | 31.07359
1864.916 | -10.056818 | 31.08193
1865.416 | -10.053383 | 31.09026
1865.916 | -10.053764 | 31.09859
1866.416 | -10.053764 | 31.10693
1866.916 | -10.049564 | 31.11526
1867.416 | -10.053764 | 31.12359
1867.916 | -10.058346 | 31.13193
1868.416 | -10.054147 | 31.14026
1868.916 | -10.054147 | 31.14859
1869.416 | -10.056055 | 31.15693
1869.916 | -10.051855 | 31.16526
1870.416 | -10.056819 | 31.17359
1870.916 | -10.058346 | 31.18193
1871.416 | -10.054146 | 31.19026
1871.916 | -10.058727 | 31.19859
1872.416 | -10.057582 | 31.20693
1872.916 | -10.053383 | 31.21526
1873.416 | -10.051855 | 31.22359
1873.916 | -10.055674 | 31.23193
1874.416 | -10.051473 | 31.24026
1874.916 | -10.057963 | 31.24859
1875.416 | -10.052238 | 31.25693
1875.916 | -10.051474 | 31.26526
1876.416 | -10.054146 | 31.27359
1876.916 | -10.056055 | 31.28193
1877.416 | -10.051474 | 31.29026
1877.916 | -10.05491 | 31.29859
1878.416 | -10.056437 | 31.30693
1878.916 | -10.051855 | 31.31526
1879.416 | -10.051855 | 31.32359
1879.916 | -10.059109 | 31.33193
1880.416 | -10.053764 | 31.34026
1880.916 | -10.054147 | 31.34859
1881.416 | -10.059109 | 31.35693
1881.916 | -10.055674 | 31.36526
1882.416 | -10.053001 | 31.37359
1882.916 | -10.049947 | 31.38193
1883.416 | -10.056437 | 31.39026
1883.916 | -10.054528 | 31.39859
1884.416 | -10.053001 | 31.40693
1884.916 | -10.056055 | 31.41526
1885.416 | -10.054147 | 31.42359
1885.916 | -10.051092 | 31.43193
1886.416 | -10.057582 | 31.44026
1886.916 | -10.052619 | 31.44859
1887.416 | -10.054147 | 31.45693
1887.916 | -10.056818 | 31.46526
1888.416 | -10.055674 | 31.47359
1888.916 | -10.0572 | 31.48193
1889.416 | -10.059873 | 31.49026
1889.916 | -10.053383 | 31.49859
1890.416 | -10.054528 | 31.50693
1890.916 | -10.051092 | 31.51526
1891.416 | -10.05491 | 31.52359
1891.916 | -10.055292 | 31.53193
1892.416 | -10.050711 | 31.54026
1892.916 | -10.059491 | 31.54859
1893.416 | -10.053 | 31.55693
1893.916 | -10.056818 | 31.56526
1894.416 | -10.056818 | 31.57359
1894.916 | -10.053764 | 31.58193
1895.416 | -10.05491 | 31.59026
1895.916 | -10.054528 | 31.59859
1896.416 | -10.05491 | 31.60693
1896.916 | -10.056055 | 31.61526
1897.416 | -10.057582 | 31.62359
1897.916 | -10.053764 | 31.63193
1898.416 | -10.058345 | 31.64026
1898.916 | -10.059109 | 31.64859
1899.416 | -10.051856 | 31.65693
1899.916 | -10.051856 | 31.66526
1900.416 | -10.054528 | 31.67359
1900.916 | -10.053383 | 31.68193
1901.416 | -10.050328 | 31.69026
1901.916 | -10.052238 | 31.69859
1902.416 | -10.049565 | 31.70693
1902.916 | -10.056818 | 31.71526
1903.416 | -10.053383 | 31.72359
1903.916 | -10.054147 | 31.73193
1904.416 | -10.051856 | 31.74026
1904.916 | -10.05491 | 31.74859
1905.416 | -10.055291 | 31.75693
1905.916 | -10.054528 | 31.76526
1906.416 | -10.054147 | 31.77359
1906.916 | -10.056437 | 31.78193
1907.416 | -10.054528 | 31.79026
1907.916 | -10.054528 | 31.79859
1908.416 | -10.051856 | 31.80693
1908.916 | -10.051474 | 31.81526
1909.416 | -10.058346 | 31.82359
1909.916 | -10.0572 | 31.83193
1910.416 | -10.056818 | 31.84026
1910.916 | -10.058346 | 31.84859
1911.416 | -10.051092 | 31.85693
1911.916 | -10.056819 | 31.86526
1912.416 | -10.0572 | 31.87359
1912.916 | -10.051474 | 31.88193
1913.416 | -10.053001 | 31.89026
1913.916 | -10.053383 | 31.89859
1914.416 | -10.057582 | 31.90693
1914.916 | -10.05262 | 31.91526
1915.416 | -10.055292 | 31.92359
1915.916 | -10.055674 | 31.93193
1916.416 | -10.054147 | 31.94026
1916.916 | -10.054528 | 31.94859
1917.416 | -10.055292 | 31.95693
1917.916 | -10.058345 | 31.96526
1918.416 | -10.057964 | 31.97359
1918.916 | -10.056819 | 31.98193
1919.416 | -10.059491 | 31.99026
1919.916 | -10.057963 | 31.99859
1920.416 | -10.057582 | 32.00693
1920.916 | -10.054528 | 32.01526
1921.416 | -10.054528 | 32.02359
1921.916 | -10.053001 | 32.03193
1922.416 | -10.058346 | 32.04026
1922.916 | -10.059873 | 32.04859
1923.416 | -10.057582 | 32.05693
1923.916 | -10.056437 | 32.06526
1924.416 | -10.059109 | 32.07359
1924.916 | -10.053764 | 32.08193
1925.416 | -10.057582 | 32.09026
1925.916 | -10.05491 | 32.09859
1926.416 | -10.060254 | 32.10693
1926.916 | -10.056437 | 32.11526
1927.416 | -10.0572 | 32.12359
1927.916 | -10.057963 | 32.13193
1928.416 | -10.05491 | 32.14026
1928.916 | -10.057582 | 32.14859
1929.416 | -10.051092 | 32.15693
1929.916 | -10.056437 | 32.16526
1930.416 | -10.058346 | 32.17359
1930.916 | -10.0572 | 32.18193
1931.416 | -10.058346 | 32.19026
1931.916 | -10.057582 | 32.19859
1932.416 | -10.056437 | 32.20693
1932.916 | -10.056055 | 32.21526
1933.416 | -10.056818 | 32.22359
1933.916 | -10.060254 | 32.23193
1934.416 | -10.054147 | 32.24026
1934.916 | -10.062163 | 32.24859
1935.416 | -10.063691 | 32.25693
1935.916 | -10.056818 | 32.26526
1936.416 | -10.056437 | 32.27359
1936.916 | -10.056819 | 32.28193
1937.416 | -10.059109 | 32.29026
1937.916 | -10.054147 | 32.29859
1938.416 | -10.057582 | 32.30693
1938.916 | -10.059491 | 32.31526
1939.416 | -10.056819 | 32.32359
1939.916 | -10.054528 | 32.33193
1940.416 | -10.057582 | 32.34026
1940.916 | -10.053383 | 32.34859
1941.416 | -10.051856 | 32.35693
1941.916 | -10.05911 | 32.36526
1942.416 | -10.055292 | 32.37359
1942.916 | -10.056437 | 32.38193
1943.416 | -10.053383 | 32.39026
1943.916 | -10.0572 | 32.39859
1944.416 | -10.05491 | 32.40693
1944.916 | -10.058346 | 32.41526
1945.416 | -10.0572 | 32.42359
1945.916 | -10.055674 | 32.43193
1946.416 | -10.05071 | 32.44026
1946.916 | -10.053765 | 32.44859
1947.416 | -10.059109 | 32.45693
1947.916 | -10.0572 | 32.46526
1948.416 | -10.062163 | 32.47359
1948.916 | -10.059491 | 32.48193
1949.416 | -10.051473 | 32.49026
1949.916 | -10.051855 | 32.49859
1950.416 | -10.059873 | 32.50693
1950.916 | -10.056055 | 32.51526
1951.416 | -10.056818 | 32.52359
1951.916 | -10.057964 | 32.53193
1952.416 | -10.056819 | 32.54026
1952.916 | -10.0572 | 32.54859
1953.416 | -10.052619 | 32.55693
1953.916 | -10.057582 | 32.56526
1954.416 | -10.055674 | 32.57359
1954.916 | -10.057582 | 32.58193
1955.416 | -10.053383 | 32.59026
1955.916 | -10.055291 | 32.59859
1956.416 | -10.053001 | 32.60693
1956.916 | -10.059109 | 32.61526
1957.416 | -10.060636 | 32.62359
1957.916 | -10.058346 | 32.63193
1958.416 | -10.060636 | 32.64026
1958.916 | -10.056437 | 32.64859
1959.416 | -10.061018 | 32.65693
1959.916 | -10.056055 | 32.66526
1960.416 | -10.054147 | 32.67359
1960.916 | -10.058727 | 32.68193
1961.416 | -10.055674 | 32.69026
1961.916 | -10.05911 | 32.69859
1962.416 | -10.05491 | 32.70693
1962.916 | -10.05491 | 32.71526
1963.416 | -10.053 | 32.72359
1963.916 | -10.061018 | 32.73193
1964.416 | -10.056437 | 32.74026
1964.916 | -10.050328 | 32.74859
1965.416 | -10.054146 | 32.75693
1965.916 | -10.0572 | 32.76526
1966.416 | -10.0572 | 32.77359
1966.916 | -10.057963 | 32.78193
1967.416 | -10.055674 | 32.79026
1967.916 | -10.052619 | 32.79859
1968.416 | -10.05491 | 32.80693
1968.916 | -10.054147 | 32.81526
1969.416 | -10.056437 | 32.82359
1969.916 | -10.060254 | 32.83193
1970.416 | -10.055291 | 32.84026
1970.916 | -10.057963 | 32.84859
1971.416 | -10.057963 | 32.85693
1971.916 | -10.059491 | 32.86526
1972.416 | -10.054147 | 32.87359
1972.916 | -10.055674 | 32.88193
1973.416 | -10.055292 | 32.89026
1973.916 | -10.056055 | 32.89859
1974.416 | -10.056437 | 32.90693
1974.916 | -10.056818 | 32.91526
1975.416 | -10.060254 | 32.92359
1975.916 | -10.05491 | 32.93193
1976.416 | -10.056818 | 32.94026
1976.916 | -10.05491 | 32.94859
1977.416 | -10.058346 | 32.95693
1977.916 | -10.0572 | 32.96526
1978.416 | -10.058727 | 32.97359
1978.916 | -10.057963 | 32.98193
1979.416 | -10.061018 | 32.99026
1979.916 | -10.056818 | 32.99859
1980.416 | -10.053001 | 33.00693
1980.916 | -10.058346 | 33.01526
1981.416 | -10.0572 | 33.02359
1981.916 | -10.056055 | 33.03193
1982.416 | -10.057582 | 33.04026
1982.916 | -10.055292 | 33.04859
1983.416 | -10.056055 | 33.05693
1983.916 | -10.05491 | 33.06526
1984.416 | -10.061399 | 33.07359
1984.916 | -10.054528 | 33.08193
1985.416 | -10.0572 | 33.09026
1985.916 | -10.059873 | 33.09859
1986.416 | -10.060254 | 33.10693
1986.916 | -10.060254 | 33.11526
1987.416 | -10.056055 | 33.12359
1987.916 | -10.060254 | 33.13193
1988.416 | -10.053001 | 33.14026
1988.916 | -10.0572 | 33.14859
1989.416 | -10.057963 | 33.15693
1989.916 | -10.05491 | 33.16526
1990.416 | -10.056437 | 33.17359
1990.916 | -10.059873 | 33.18193
1991.416 | -10.061018 | 33.19026
1991.916 | -10.056437 | 33.19859
1992.416 | -10.060255 | 33.20693
1992.916 | -10.061782 | 33.21526
1993.416 | -10.054147 | 33.22359
1993.916 | -10.059873 | 33.23193
1994.416 | -10.059873 | 33.24026
1994.916 | -10.055674 | 33.24859
1995.416 | -10.061018 | 33.25693
1995.916 | -10.060254 | 33.26526
1996.416 | -10.055291 | 33.27359
1996.916 | -10.063309 | 33.28193
1997.416 | -10.056055 | 33.29026
1997.916 | -10.058345 | 33.29859
1998.416 | -10.059873 | 33.30693
1998.916 | -10.058346 | 33.31526
1999.416 | -10.058346 | 33.32359
1999.916 | -10.059873 | 33.33193
2000.416 | -10.056437 | 33.34026
2000.916 | -10.0572 | 33.34859
2001.416 | -10.064073 | 33.35693
2001.916 | -10.057582 | 33.36526
2002.416 | -10.05491 | 33.37359
2002.916 | -10.056818 | 33.38193
2003.416 | -10.058345 | 33.39026
2003.916 | -10.05491 | 33.39859
2004.416 | -10.059109 | 33.40693
2004.916 | -10.056055 | 33.41526
2005.416 | -10.061018 | 33.42359
2005.916 | -10.065218 | 33.43193
2006.416 | -10.056437 | 33.44026
2006.916 | -10.062163 | 33.44859
2007.416 | -10.055292 | 33.45693
2007.916 | -10.061399 | 33.46526
2008.416 | -10.061018 | 33.47359
2008.916 | -10.060637 | 33.48193
2009.416 | -10.060254 | 33.49026
2009.916 | -10.0572 | 33.49859
2010.416 | -10.057582 | 33.50693
2010.916 | -10.055292 | 33.51526
2011.416 | -10.056055 | 33.52359
2011.916 | -10.057964 | 33.53193
2012.416 | -10.055674 | 33.54026
2012.916 | -10.057963 | 33.54859
2013.416 | -10.058727 | 33.55693
2013.916 | -10.058345 | 33.56526
2014.416 | -10.056055 | 33.57359
2014.916 | -10.056818 | 33.58193
2015.416 | -10.05491 | 33.59026
2015.916 | -10.056437 | 33.59859
2016.416 | -10.059491 | 33.60693
2016.916 | -10.057963 | 33.61526
2017.416 | -10.056055 | 33.62359
2017.916 | -10.055292 | 33.63193
2018.416 | -10.0572 | 33.64026
2018.916 | -10.056055 | 33.64859
2019.416 | -10.059873 | 33.65693
2019.916 | -10.061018 | 33.66526
2020.416 | -10.059491 | 33.67359
2020.916 | -10.05491 | 33.68193
2021.416 | -10.05491 | 33.69026
2021.916 | -10.054528 | 33.69859
2022.416 | -10.053 | 33.70693
2022.916 | -10.056818 | 33.71526
2023.416 | -10.053383 | 33.72359
2023.916 | -10.059491 | 33.73193
2024.416 | -10.057582 | 33.74026
2024.916 | -10.0614 | 33.74859
2025.416 | -10.057963 | 33.75693
2025.916 | -10.056055 | 33.76526
2026.416 | -10.0572 | 33.77359
2026.916 | -10.053764 | 33.78193
2027.416 | -10.059873 | 33.79026
2027.916 | -10.053764 | 33.79859
2028.416 | -10.059873 | 33.80693
2028.916 | -10.05491 | 33.81526
2029.416 | -10.057963 | 33.82359
2029.916 | -10.058345 | 33.83193
2030.416 | -10.056818 | 33.84026
2030.916 | -10.059491 | 33.84859
2031.416 | -10.057582 | 33.85693
2031.916 | -10.055292 | 33.86526
2032.416 | -10.053764 | 33.87359
2032.916 | -10.059873 | 33.88193
2033.416 | -10.059491 | 33.89026
2033.916 | -10.056818 | 33.89859
2034.416 | -10.058345 | 33.90693
2034.916 | -10.057582 | 33.91526
2035.416 | -10.050328 | 33.92359
2035.916 | -10.059109 | 33.93193
2036.416 | -10.058345 | 33.94026
2036.916 | -10.05911 | 33.94859
2037.416 | -10.057582 | 33.95693
2037.916 | -10.055291 | 33.96526
2038.416 | -10.056437 | 33.97359
2038.916 | -10.057963 | 33.98193
2039.416 | -10.056818 | 33.99026
2039.916 | -10.059491 | 33.99859
2040.416 | -10.057582 | 34.00693
2040.916 | -10.05911 | 34.01526
2041.416 | -10.059109 | 34.02359
2041.916 | -10.056437 | 34.03193
2042.416 | -10.056437 | 34.04026
2042.916 | -10.057582 | 34.04859
2043.416 | -10.059873 | 34.05693
2043.916 | -10.053383 | 34.06526
2044.416 | -10.057963 | 34.07359
2044.916 | -10.058346 | 34.08193
2045.416 | -10.058727 | 34.09026
2045.916 | -10.059491 | 34.09859
2046.416 | -10.054146 | 34.10693
2046.916 | -10.053764 | 34.11526
2047.416 | -10.054147 | 34.12359
2047.916 | -10.056055 | 34.13193
2048.416 | -10.0614 | 34.14026
2048.916 | -10.054147 | 34.14859
2049.416 | -10.059873 | 34.15693
2049.916 | -10.054528 | 34.16526
2050.416 | -10.057582 | 34.17359
2050.916 | -10.05911 | 34.18193
2051.416 | -10.053 | 34.19026
2051.916 | -10.054528 | 34.19859
2052.416 | -10.058727 | 34.20693
2052.916 | -10.058346 | 34.21526
2053.416 | -10.0572 | 34.22359
2053.916 | -10.056818 | 34.23193
2054.416 | -10.0572 | 34.24026
2054.916 | -10.05911 | 34.24859
2055.416 | -10.054528 | 34.25693
2055.916 | -10.058727 | 34.26526
2056.416 | -10.053382 | 34.27359
2056.916 | -10.0572 | 34.28193
2057.416 | -10.056818 | 34.29026
2057.916 | -10.056818 | 34.29859
2058.416 | -10.05491 | 34.30693
2058.916 | -10.056437 | 34.31526
2059.416 | -10.058727 | 34.32359
2059.916 | -10.057963 | 34.33193
2060.416 | -10.059491 | 34.34026
2060.916 | -10.062927 | 34.34859
2061.416 | -10.058346 | 34.35693
2061.916 | -10.063309 | 34.36526
2062.416 | -10.060255 | 34.37359
2062.916 | -10.055674 | 34.38193
2063.416 | -10.056818 | 34.39026
2063.916 | -10.057582 | 34.39859
2064.416 | -10.056437 | 34.40693
2064.916 | -10.059491 | 34.41526
2065.416 | -10.056055 | 34.42359
2065.916 | -10.056819 | 34.43193
2066.416 | -10.057963 | 34.44026
2066.916 | -10.060636 | 34.44859
2067.416 | -10.057963 | 34.45693
2067.916 | -10.059491 | 34.46526
2068.416 | -10.056818 | 34.47359
2068.916 | -10.056055 | 34.48193
2069.416 | -10.055674 | 34.49026
2069.916 | -10.057582 | 34.49859
2070.416 | -10.059109 | 34.50693
2070.916 | -10.055674 | 34.51526
2071.416 | -10.057582 | 34.52359
2071.916 | -10.059873 | 34.53193
2072.416 | -10.056055 | 34.54026
2072.916 | -10.057963 | 34.54859
2073.416 | -10.056055 | 34.55693
2073.916 | -10.057963 | 34.56526
2074.416 | -10.058727 | 34.57359
2074.916 | -10.055292 | 34.58193
2075.416 | -10.057963 | 34.59026
2075.916 | -10.060254 | 34.59859
2076.416 | -10.062163 | 34.60693
2076.916 | -10.0614 | 34.61526
2077.416 | -10.056437 | 34.62359
2077.916 | -10.056055 | 34.63193
2078.416 | -10.055292 | 34.64026
2078.916 | -10.056437 | 34.64859
2079.416 | -10.05911 | 34.65693
2079.916 | -10.056437 | 34.66526
2080.416 | -10.054528 | 34.67359
2080.916 | -10.05491 | 34.68193
2081.416 | -10.051856 | 34.69026
2081.916 | -10.057963 | 34.69859
2082.416 | -10.053764 | 34.70693
2082.916 | -10.056818 | 34.71526
2083.416 | -10.057582 | 34.72359
2083.916 | -10.055674 | 34.73193
2084.416 | -10.056437 | 34.74026
2084.916 | -10.056437 | 34.74859
2085.416 | -10.060637 | 34.75693
2085.916 | -10.0572 | 34.76526
2086.416 | -10.052238 | 34.77359
2086.916 | -10.051474 | 34.78193
2087.416 | -10.053764 | 34.79026
2087.916 | -10.056055 | 34.79859
2088.416 | -10.054528 | 34.80693
2088.916 | -10.056437 | 34.81526
2089.416 | -10.053001 | 34.82359
2089.916 | -10.059109 | 34.83193
2090.416 | -10.0572 | 34.84026
2090.916 | -10.055291 | 34.84859
2091.416 | -10.054528 | 34.85693
2091.916 | -10.054528 | 34.86526
2092.416 | -10.061018 | 34.87359
2092.916 | -10.054528 | 34.88193
2093.416 | -10.056055 | 34.89026
2093.916 | -10.055674 | 34.89859
2094.416 | -10.057963 | 34.90693
2094.916 | -10.057964 | 34.91526
2095.416 | -10.055292 | 34.92359
2095.916 | -10.058727 | 34.93193
2096.416 | -10.053764 | 34.94026
2096.916 | -10.056055 | 34.94859
2097.416 | -10.059873 | 34.95693
2097.916 | -10.057964 | 34.96526
2098.416 | -10.052238 | 34.97359
2098.916 | -10.057964 | 34.98193
2099.416 | -10.061782 | 34.99026
2099.916 | -10.059491 | 34.99859
2100.416 | -10.051092 | 35.00693
2100.916 | -10.0572 | 35.01526
2101.416 | -10.0572 | 35.02359
2101.916 | -10.05491 | 35.03193
2102.416 | -10.053383 | 35.04026
2102.916 | -10.060637 | 35.04859
2103.416 | -10.056055 | 35.05693
2103.916 | -10.057582 | 35.06526
2104.416 | -10.056818 | 35.07359
2104.916 | -10.056437 | 35.08193
2105.416 | -10.058727 | 35.09026
2105.916 | -10.05491 | 35.09859
2106.416 | -10.057964 | 35.10693
2106.916 | -10.057963 | 35.11526
2107.416 | -10.054528 | 35.12359
2107.916 | -10.053764 | 35.13193
2108.416 | -10.058346 | 35.14026
2108.916 | -10.059873 | 35.14859
2109.416 | -10.056818 | 35.15693
2109.916 | -10.053765 | 35.16526
2110.416 | -10.054147 | 35.17359
2110.916 | -10.056055 | 35.18193
2111.416 | -10.054528 | 35.19026
2111.916 | -10.0572 | 35.19859
2112.416 | -10.055674 | 35.20693
2112.916 | -10.059491 | 35.21526
2113.416 | -10.053001 | 35.22359
2113.916 | -10.054147 | 35.23193
2114.416 | -10.052238 | 35.24026
2114.916 | -10.053764 | 35.24859
2115.416 | -10.056055 | 35.25693
2115.916 | -10.056055 | 35.26526
2116.416 | -10.053001 | 35.27359
2116.916 | -10.055292 | 35.28193
2117.416 | -10.057582 | 35.29026
2117.916 | -10.056437 | 35.29859
2118.416 | -10.060254 | 35.30693
2118.916 | -10.05491 | 35.31526
2119.416 | -10.056819 | 35.32359
2119.916 | -10.051855 | 35.33193
2120.416 | -10.058727 | 35.34026
2120.916 | -10.05491 | 35.34859
2121.416 | -10.062927 | 35.35693
2121.916 | -10.055674 | 35.36526
2122.416 | -10.054147 | 35.37359
2122.916 | -10.058346 | 35.38193
2123.416 | -10.056818 | 35.39026
2123.916 | -10.05491 | 35.39859
2124.416 | -10.056437 | 35.40693
2124.916 | -10.056437 | 35.41526
2125.416 | -10.056437 | 35.42359
2125.916 | -10.055674 | 35.43193
2126.416 | -10.057582 | 35.44026
2126.916 | -10.056819 | 35.44859
2127.416 | -10.055292 | 35.45693
2127.916 | -10.052619 | 35.46526
2128.416 | -10.056055 | 35.47359
2128.916 | -10.052238 | 35.48193
2129.416 | -10.051855 | 35.49026
2129.916 | -10.049947 | 35.49859
2130.416 | -10.052238 | 35.50693
2130.916 | -10.057582 | 35.51526
2131.416 | -10.051092 | 35.52359
2131.916 | -10.051092 | 35.53193
2132.416 | -10.056055 | 35.54026
2132.916 | -10.052238 | 35.54859
2133.416 | -10.0614 | 35.55693
2133.916 | -10.053764 | 35.56526
2134.416 | -10.057582 | 35.57359
2134.916 | -10.054147 | 35.58193
2135.416 | -10.053764 | 35.59026
2135.916 | -10.050328 | 35.59859
2136.416 | -10.059873 | 35.60693
2136.916 | -10.053383 | 35.61526
2137.416 | -10.055292 | 35.62359
2137.916 | -10.056055 | 35.63193
2138.416 | -10.053 | 35.64026
2138.916 | -10.052619 | 35.64859
2139.416 | -10.056818 | 35.65693
2139.916 | -10.056055 | 35.66526
2140.416 | -10.0572 | 35.67359
2140.916 | -10.056819 | 35.68193
2141.416 | -10.056818 | 35.69026
2141.916 | -10.052619 | 35.69859
2142.416 | -10.059491 | 35.70693
2142.916 | -10.0572 | 35.71526
2143.416 | -10.050328 | 35.72359
2143.916 | -10.058346 | 35.73193
2144.416 | -10.055292 | 35.74026
2144.916 | -10.056819 | 35.74859
2145.416 | -10.0614 | 35.75693
2145.916 | -10.051092 | 35.76526
2146.416 | -10.05911 | 35.77359
2146.916 | -10.059491 | 35.78193
2147.416 | -10.059109 | 35.79026
2147.916 | -10.058727 | 35.79859
2148.416 | -10.055291 | 35.80693
2148.916 | -10.056055 | 35.81526
2149.416 | -10.056437 | 35.82359
2149.916 | -10.056055 | 35.83193
2150.416 | -10.05491 | 35.84026
2150.916 | -10.053764 | 35.84859
2151.416 | -10.051474 | 35.85693
2151.916 | -10.05491 | 35.86526
2152.416 | -10.058727 | 35.87359
2152.916 | -10.053001 | 35.88193
2153.416 | -10.05911 | 35.89026
2153.916 | -10.059109 | 35.89859
2154.416 | -10.058345 | 35.90693
2154.916 | -10.0572 | 35.91526
2155.416 | -10.056055 | 35.92359
2155.916 | -10.059873 | 35.93193
2156.416 | -10.061018 | 35.94026
2156.916 | -10.053001 | 35.94859
2157.416 | -10.061782 | 35.95693
2157.916 | -10.058727 | 35.96526
2158.416 | -10.061399 | 35.97359
2158.916 | -10.061399 | 35.98193
2159.416 | -10.056055 | 35.99026
2159.916 | -10.056437 | 35.99859
2160.416 | -10.062545 | 36.00693
2160.916 | -10.053 | 36.01526
2161.416 | -10.060636 | 36.02359
2161.916 | -10.057964 | 36.03193
2162.416 | -10.055292 | 36.04026
2162.916 | -10.052619 | 36.04859
2163.416 | -10.061018 | 36.05693
2163.916 | -10.057582 | 36.06526
2164.416 | -10.052238 | 36.07359
2164.916 | -10.051855 | 36.08193
2165.416 | -10.059491 | 36.09026
2165.916 | -10.056818 | 36.09859
2166.416 | -10.057963 | 36.10693
2166.916 | -10.056818 | 36.11526
2167.416 | -10.053383 | 36.12359
2167.916 | -10.057963 | 36.13193
2168.416 | -10.056818 | 36.14026
2168.916 | -10.056437 | 36.14859
2169.416 | -10.055291 | 36.15693
2169.916 | -10.052619 | 36.16526
2170.416 | -10.054528 | 36.17359
2170.916 | -10.057582 | 36.18193
2171.416 | -10.056055 | 36.19026
2171.916 | -10.061019 | 36.19859
2172.416 | -10.053 | 36.20693
2172.916 | -10.059109 | 36.21526
2173.416 | -10.060636 | 36.22359
2173.916 | -10.053764 | 36.23193
2174.416 | -10.060636 | 36.24026
2174.916 | -10.058346 | 36.24859
2175.416 | -10.055674 | 36.25693
2175.916 | -10.056437 | 36.26526
2176.416 | -10.0572 | 36.27359
2176.916 | -10.056437 | 36.28193
2177.177 | -10.058346 | 36.28629
2177.677 | -10.059109 | 36.29462
2178.177 | -10.052619 | 36.30295
2178.677 | -10.056055 | 36.31129
2179.177 | -10.05262 | 36.31962
2179.677 | -10.059491 | 36.32795
2180.177 | -10.0572 | 36.33629
2180.677 | -10.054147 | 36.34462
2181.177 | -10.049947 | 36.35295
2181.677 | -10.056437 | 36.36129
2182.177 | -10.057582 | 36.36962
2182.677 | -10.058346 | 36.37795
2183.177 | -10.058346 | 36.38629
2183.677 | -10.060637 | 36.39462
2184.177 | -10.05491 | 36.40295
2184.677 | -10.057963 | 36.41129
2185.177 | -10.05491 | 36.41962
2185.677 | -10.05071 | 36.42795
2186.177 | -10.052619 | 36.43629
2186.677 | -10.053383 | 36.44462
2187.177 | -10.05491 | 36.45295
2187.677 | -10.05491 | 36.46129
2188.177 | -10.058346 | 36.46962
2188.677 | -10.053383 | 36.47795
2189.177 | -10.056818 | 36.48629
2189.677 | -10.053 | 36.49462
2190.177 | -10.0572 | 36.50295
2190.677 | -10.052238 | 36.51129
2191.177 | -10.0572 | 36.51962
2191.677 | -10.056818 | 36.52795
2192.177 | -10.058345 | 36.53629
2192.677 | -10.056818 | 36.54462
2193.177 | -10.053001 | 36.55295
2193.677 | -10.053764 | 36.56129
2194.177 | -10.056437 | 36.56962
2194.677 | -10.056818 | 36.57795
2195.177 | -10.054528 | 36.58629
2195.677 | -10.053 | 36.59462
2196.177 | -10.055292 | 36.60295
2196.677 | -10.054147 | 36.61129
2197.177 | -10.056818 | 36.61962
2197.677 | -10.05911 | 36.62795
2198.177 | -10.058727 | 36.63629
2198.677 | -10.059873 | 36.64462
2199.177 | -10.054146 | 36.65295
2199.677 | -10.053765 | 36.66129
2200.177 | -10.056818 | 36.66962
2200.677 | -10.055674 | 36.67795
2201.177 | -10.054528 | 36.68629
2201.677 | -10.056055 | 36.69462
2202.177 | -10.051856 | 36.70295
2202.677 | -10.0614 | 36.71129
2203.177 | -10.056819 | 36.71962
2203.677 | -10.056437 | 36.72795
2204.177 | -10.057963 | 36.73629
2204.677 | -10.053764 | 36.74462
2205.177 | -10.057582 | 36.75295
2205.677 | -10.055674 | 36.76129
2206.177 | -10.055292 | 36.76962
2206.677 | -10.0572 | 36.77795
2207.177 | -10.059491 | 36.78629
2207.677 | -10.056819 | 36.79462
2208.177 | -10.058345 | 36.80295
2208.677 | -10.053001 | 36.81129
2209.177 | -10.061018 | 36.81962
2209.677 | -10.057963 | 36.82795
2210.177 | -10.056437 | 36.83629
2210.677 | -10.05491 | 36.84462
2211.177 | -10.055292 | 36.85295
2211.677 | -10.0572 | 36.86129
2212.177 | -10.053 | 36.86962
2212.677 | -10.056055 | 36.87795
2213.177 | -10.06369 | 36.88629
2213.677 | -10.055292 | 36.89462
2214.177 | -10.053 | 36.90295
2214.677 | -10.0572 | 36.91129
2215.177 | -10.058727 | 36.91962
2215.677 | -10.0572 | 36.92795
2216.177 | -10.055674 | 36.93629
2216.677 | -10.05491 | 36.94462
2217.177 | -10.057582 | 36.95295
2217.677 | -10.05491 | 36.96129
2218.177 | -10.057963 | 36.96962
2218.677 | -10.061018 | 36.97795
2219.177 | -10.062164 | 36.98629
2219.677 | -10.059873 | 36.99462
2220.177 | -10.059873 | 37.00295
2220.677 | -10.056819 | 37.01129
2221.177 | -10.056818 | 37.01962
2221.677 | -10.060637 | 37.02795
2222.177 | -10.057582 | 37.03629
2222.677 | -10.058727 | 37.04462
2223.177 | -10.061018 | 37.05295
2223.677 | -10.056055 | 37.06129
2224.177 | -10.0572 | 37.06962
2224.677 | -10.054146 | 37.07795
2225.177 | -10.059109 | 37.08629
2225.677 | -10.058727 | 37.09462
2226.177 | -10.054528 | 37.10295
2226.677 | -10.05491 | 37.11129
2227.177 | -10.058727 | 37.11962
2227.677 | -10.0572 | 37.12795
2228.177 | -10.058727 | 37.13629
2228.677 | -10.056437 | 37.14462
2229.177 | -10.055674 | 37.15295
2229.677 | -10.054528 | 37.16129
2230.177 | -10.056055 | 37.16962
2230.677 | -10.056437 | 37.17795
2231.177 | -10.05911 | 37.18629
2231.677 | -10.055292 | 37.19462
2232.177 | -10.057964 | 37.20295
2232.677 | -10.058346 | 37.21129
2233.177 | -10.061018 | 37.21962
2233.677 | -10.053765 | 37.22795
2234.177 | -10.055674 | 37.23629
2234.677 | -10.058346 | 37.24462
2235.177 | -10.055292 | 37.25295
2235.677 | -10.051855 | 37.26129
2236.177 | -10.053383 | 37.26962
2236.677 | -10.055292 | 37.27795
2237.177 | -10.058727 | 37.28629
2237.677 | -10.054147 | 37.29462
2238.177 | -10.0572 | 37.30295
2238.677 | -10.058346 | 37.31129
2239.177 | -10.056437 | 37.31962
2239.677 | -10.057964 | 37.32795
2240.177 | -10.058346 | 37.33629
2240.677 | -10.057582 | 37.34462
2241.177 | -10.055674 | 37.35295
2241.677 | -10.060637 | 37.36129
2242.177 | -10.056818 | 37.36962
2242.677 | -10.059491 | 37.37795
2243.177 | -10.058345 | 37.38629
2243.677 | -10.059491 | 37.39462
2244.177 | -10.061018 | 37.40295
2244.677 | -10.055292 | 37.41129
2245.177 | -10.058345 | 37.41962
2245.677 | -10.060255 | 37.42795
2246.177 | -10.060255 | 37.43629
2246.677 | -10.05491 | 37.44462
2247.177 | -10.062546 | 37.45295
2247.677 | -10.062546 | 37.46129
2248.177 | -10.060637 | 37.46962
2248.677 | -10.060637 | 37.47795
2249.177 | -10.059109 | 37.48629
2249.677 | -10.059873 | 37.49462
2250.177 | -10.060637 | 37.50295
2250.677 | -10.0614 | 37.51129
2251.177 | -10.059109 | 37.51962
2251.677 | -10.052238 | 37.52795
2252.177 | -10.060254 | 37.53629
2252.677 | -10.061782 | 37.54462
2253.177 | -10.059873 | 37.55295
2253.677 | -10.059873 | 37.56129
2254.177 | -10.056818 | 37.56962
2254.677 | -10.0572 | 37.57795
2255.177 | -10.0572 | 37.58629
2255.677 | -10.0614 | 37.59462
2256.177 | -10.061399 | 37.60295
2256.677 | -10.059491 | 37.61129
2257.177 | -10.058346 | 37.61962
2257.677 | -10.0572 | 37.62795
2258.177 | -10.056819 | 37.63629
2258.677 | -10.054528 | 37.64462
2259.177 | -10.057963 | 37.65295
2259.677 | -10.060255 | 37.66129
2260.177 | -10.056819 | 37.66962
2260.677 | -10.058346 | 37.67795
2261.177 | -10.059873 | 37.68629
2261.677 | -10.057582 | 37.69462
2262.177 | -10.055674 | 37.70295
2262.677 | -10.057963 | 37.71129
2263.177 | -10.058727 | 37.71962
2263.677 | -10.0572 | 37.72795
2264.177 | -10.05491 | 37.73629
2264.677 | -10.055674 | 37.74462
2265.177 | -10.057582 | 37.75295
2265.677 | -10.056055 | 37.76129
2266.177 | -10.057582 | 37.76962
2266.677 | -10.056055 | 37.77795
2267.177 | -10.057582 | 37.78629
2267.677 | -10.057582 | 37.79462
2268.177 | -10.056055 | 37.80295
2268.677 | -10.059491 | 37.81129
2269.177 | -10.058346 | 37.81962
2269.677 | -10.055674 | 37.82795
2270.177 | -10.053765 | 37.83629
2270.677 | -10.058345 | 37.84462
2271.177 | -10.055674 | 37.85295
2271.677 | -10.052619 | 37.86129
2272.177 | -10.059491 | 37.86962
2272.677 | -10.057582 | 37.87795
2273.177 | -10.061018 | 37.88629
2273.677 | -10.056437 | 37.89462
2274.177 | -10.055674 | 37.90295
2274.677 | -10.059109 | 37.91129
2275.177 | -10.056055 | 37.91962
2275.677 | -10.058727 | 37.92795
2276.177 | -10.061018 | 37.93629
2276.677 | -10.058346 | 37.94462
2277.177 | -10.057963 | 37.95295
2277.677 | -10.060637 | 37.96129
2278.177 | -10.054528 | 37.96962
2278.677 | -10.058345 | 37.97795
2279.177 | -10.059491 | 37.98629
2279.677 | -10.057963 | 37.99462
2280.177 | -10.062163 | 38.00295
2280.677 | -10.058345 | 38.01129
2281.177 | -10.05491 | 38.01962
2281.677 | -10.057582 | 38.02795
2282.177 | -10.058346 | 38.03629
2282.677 | -10.053383 | 38.04462
2283.177 | -10.054147 | 38.05295
2283.677 | -10.056055 | 38.06129
2284.177 | -10.056055 | 38.06962
2284.677 | -10.059491 | 38.07795
2285.177 | -10.0572 | 38.08629
2285.677 | -10.059109 | 38.09462
2286.177 | -10.058346 | 38.10295
2286.677 | -10.057582 | 38.11129
2287.177 | -10.056437 | 38.11962
2287.677 | -10.056818 | 38.12795
2288.177 | -10.059874 | 38.13629
2288.677 | -10.058727 | 38.14462
2289.177 | -10.057963 | 38.15295
2289.677 | -10.056055 | 38.16129
2290.177 | -10.052619 | 38.16962
2290.677 | -10.05491 | 38.17795
2291.177 | -10.051855 | 38.18629
2291.677 | -10.056819 | 38.19462
2292.177 | -10.059491 | 38.20295
2292.677 | -10.061018 | 38.21129
2293.177 | -10.056055 | 38.21962
2293.677 | -10.054528 | 38.22795
2294.177 | -10.054147 | 38.23629
2294.677 | -10.059874 | 38.24462
2295.177 | -10.061782 | 38.25295
2295.677 | -10.05491 | 38.26129
2296.177 | -10.058345 | 38.26962
2296.677 | -10.05491 | 38.27795
2297.177 | -10.049183 | 38.28629
2297.677 | -10.051474 | 38.29462
2298.177 | -10.055292 | 38.30295
2298.677 | -10.049565 | 38.31129
2299.177 | -10.053764 | 38.31962
2299.677 | -10.0572 | 38.32795
2300.177 | -10.059873 | 38.33629
2300.677 | -10.052619 | 38.34462
2301.177 | -10.053383 | 38.35295
2301.677 | -10.055292 | 38.36129
2302.177 | -10.053383 | 38.36962
2302.677 | -10.056055 | 38.37795
2303.177 | -10.052238 | 38.38629
2303.677 | -10.052619 | 38.39462
2304.177 | -10.05491 | 38.40295
2304.677 | -10.054147 | 38.41129
2305.177 | -10.057582 | 38.41962
2305.677 | -10.056437 | 38.42795
2306.177 | -10.0572 | 38.43629
2306.677 | -10.056437 | 38.44462
2307.177 | -10.056437 | 38.45295
2307.677 | -10.051091 | 38.46129
2308.177 | -10.057582 | 38.46962
2308.677 | -10.056055 | 38.47795
2309.177 | -10.055292 | 38.48629
2309.677 | -10.053383 | 38.49462
2310.177 | -10.054147 | 38.50295
2310.677 | -10.051474 | 38.51129
2311.177 | -10.0572 | 38.51962
2311.677 | -10.05262 | 38.52795
2312.177 | -10.057963 | 38.53629
2312.677 | -10.055674 | 38.54462
2313.177 | -10.0572 | 38.55295
2313.677 | -10.058727 | 38.56129
2314.177 | -10.05491 | 38.56962
2314.677 | -10.053 | 38.57795
2315.177 | -10.053382 | 38.58629
2315.677 | -10.052238 | 38.59462
2316.177 | -10.05262 | 38.60295
2316.677 | -10.054147 | 38.61129
2317.177 | -10.0572 | 38.61962
2317.677 | -10.053383 | 38.62795
2318.177 | -10.052238 | 38.63629
2318.677 | -10.055292 | 38.64462
2319.177 | -10.054528 | 38.65295
2319.677 | -10.053383 | 38.66128569
2320.177 | -10.054528 | 38.66962
2320.677 | -10.054146 | 38.67795
2321.177 | -10.053001 | 38.68629
2321.677 | -10.053 | 38.69462
2322.177 | -10.053383 | 38.70295
2322.677 | -10.05491 | 38.71129
2323.177 | -10.0572 | 38.71962
2323.677 | -10.056055 | 38.72795
2324.177 | -10.053001 | 38.73629
2324.677 | -10.059873 | 38.74462
2325.177 | -10.053764 | 38.75295
2325.677 | -10.056818 | 38.76129
2326.177 | -10.056055 | 38.76962
2326.677 | -10.056055 | 38.77795
2327.177 | -10.056818 | 38.78629
2327.677 | -10.059491 | 38.79462
2328.177 | -10.059873 | 38.80295
2328.677 | -10.056055 | 38.81129
2329.177 | -10.057964 | 38.81962
2329.677 | -10.057963 | 38.82795
2330.177 | -10.057963 | 38.83629
2330.677 | -10.058345 | 38.84462
2331.177 | -10.053001 | 38.85295
2331.677 | -10.056055 | 38.86129
2332.177 | -10.060637 | 38.86962
2332.677 | -10.056055 | 38.87795
2333.177 | -10.056055 | 38.88629
2333.677 | -10.061399 | 38.89462
2334.177 | -10.053001 | 38.90295
2334.677 | -10.05491 | 38.91129
2335.177 | -10.056818 | 38.91962
2335.677 | -10.061018 | 38.92795
2336.177 | -10.057582 | 38.93629
2336.677 | -10.053383 | 38.94462
2337.177 | -10.059491 | 38.95295
2337.677 | -10.061399 | 38.96129
2338.177 | -10.061018 | 38.96962
2338.677 | -10.05911 | 38.97795
2339.177 | -10.056818 | 38.98629
2339.677 | -10.058346 | 38.99462
2340.177 | -10.056437 | 39.00295
2340.677 | -10.052619 | 39.01129
2341.177 | -10.05491 | 39.01962
2341.677 | -10.058727 | 39.02795
2342.177 | -10.062545 | 39.03629
2342.677 | -10.058346 | 39.04462
2343.177 | -10.056437 | 39.05295
2343.677 | -10.055674 | 39.06129
2344.177 | -10.05911 | 39.06962
2344.677 | -10.056055 | 39.07795
2345.177 | -10.058727 | 39.08629
2345.677 | -10.053764 | 39.09462
2346.177 | -10.058727 | 39.10295
2346.677 | -10.052619 | 39.11129
2347.177 | -10.057963 | 39.11962
2347.677 | -10.057963 | 39.12795
2348.177 | -10.059491 | 39.13629
2348.677 | -10.05491 | 39.14462
2349.177 | -10.055674 | 39.15295
2349.677 | -10.059491 | 39.16129
2350.177 | -10.059873 | 39.16962
2350.677 | -10.056055 | 39.17795
2351.177 | -10.0572 | 39.18629
2351.677 | -10.054528 | 39.19462
2352.177 | -10.057963 | 39.20295
2352.677 | -10.058346 | 39.21129
2353.177 | -10.0572 | 39.21962
2353.677 | -10.058727 | 39.22795
2354.177 | -10.054146 | 39.23629
2354.677 | -10.056055 | 39.24462
2355.177 | -10.052619 | 39.25295
2355.677 | -10.05911 | 39.26129
2356.177 | -10.055674 | 39.26962
2356.677 | -10.056819 | 39.27795
2357.177 | -10.055291 | 39.28629
2357.677 | -10.053383 | 39.29462
2358.177 | -10.060637 | 39.30295
2358.677 | -10.054528 | 39.31129
2359.177 | -10.053764 | 39.31962
2359.677 | -10.062163 | 39.32795
2360.177 | -10.053383 | 39.33629
2360.677 | -10.056055 | 39.34462
2361.177 | -10.056437 | 39.35295
2361.677 | -10.0614 | 39.36129
2362.177 | -10.062546 | 39.36962
2362.677 | -10.055292 | 39.37795
2363.177 | -10.056437 | 39.38629
2363.677 | -10.055291 | 39.39462
2364.177 | -10.056437 | 39.40295
2364.677 | -10.056055 | 39.41129
2365.177 | -10.055292 | 39.41962
2365.677 | -10.053001 | 39.42795
2366.177 | -10.057582 | 39.43629
2366.677 | -10.054147 | 39.44462
2367.177 | -10.053764 | 39.45295
2367.677 | -10.053764 | 39.46129
2368.177 | -10.055674 | 39.46962
2368.677 | -10.058346 | 39.47795
2369.177 | -10.055674 | 39.48629
2369.677 | -10.054146 | 39.49462
2370.177 | -10.053382 | 39.50295
2370.677 | -10.058345 | 39.51129
2371.177 | -10.056437 | 39.51962
2371.677 | -10.058346 | 39.52795
2372.177 | -10.056055 | 39.53629
2372.677 | -10.055292 | 39.54462
2373.177 | -10.054528 | 39.55295
2373.677 | -10.053764 | 39.56129
2374.177 | -10.05491 | 39.56962
2374.677 | -10.051474 | 39.57795
2375.177 | -10.053764 | 39.58629
2375.677 | -10.050328 | 39.59462
2376.177 | -10.051474 | 39.60295
2376.677 | -10.052619 | 39.61129
2377.177 | -10.055674 | 39.61962
2377.677 | -10.0614 | 39.62795
2378.177 | -10.055292 | 39.63629
2378.677 | -10.056437 | 39.64462
2379.177 | -10.056437 | 39.65295
2379.677 | -10.054528 | 39.66129
2380.177 | -10.058346 | 39.66962
2380.677 | -10.056818 | 39.67795
2381.177 | -10.0572 | 39.68629
2381.677 | -10.053765 | 39.69462
2382.177 | -10.056055 | 39.70295
2382.677 | -10.05491 | 39.71129
2383.177 | -10.0614 | 39.71962
2383.677 | -10.059873 | 39.72795
2384.177 | -10.0572 | 39.73629
2384.677 | -10.052238 | 39.74462
2385.177 | -10.054528 | 39.75295
2385.677 | -10.056818 | 39.76129
2386.177 | -10.05491 | 39.76962
2386.677 | -10.056437 | 39.77795
2387.177 | -10.058346 | 39.78629
2387.677 | -10.058346 | 39.79462
2388.177 | -10.057582 | 39.80295
2388.677 | -10.058727 | 39.81129
2389.177 | -10.054528 | 39.81962
2389.677 | -10.055674 | 39.82795
2390.177 | -10.057963 | 39.83629
2390.677 | -10.053764 | 39.84462
2391.177 | -10.056437 | 39.85295
2391.677 | -10.053383 | 39.86129
2392.177 | -10.058727 | 39.86962
2392.677 | -10.049183 | 39.87795
2393.177 | -10.056437 | 39.88629
2393.677 | -10.060636 | 39.89462
2394.177 | -10.057582 | 39.90295
2394.677 | -10.058727 | 39.91129
2395.177 | -10.058346 | 39.91962
2395.677 | -10.056819 | 39.92795
2396.177 | -10.058727 | 39.93629
2396.677 | -10.055292 | 39.94462
2397.177 | -10.055291 | 39.95295
2397.677 | -10.059873 | 39.96129
2398.177 | -10.057963 | 39.96962
2398.677 | -10.053001 | 39.97795
2399.177 | -10.05911 | 39.98629
2399.677 | -10.056437 | 39.99462
2400.177 | -10.06369 | 40.00295
2400.677 | -10.053765 | 40.01129
2401.177 | -10.05491 | 40.01962
2401.677 | -10.0614 | 40.02795
2402.177 | -10.055292 | 40.03629
2402.677 | -10.0572 | 40.04462
2403.177 | -10.056055 | 40.05295
2403.677 | -10.056055 | 40.06129
2404.177 | -10.059491 | 40.06962
2404.677 | -10.057963 | 40.07795
2405.177 | -10.052238 | 40.08629
2405.677 | -10.059873 | 40.09462
2406.177 | -10.058727 | 40.10295
2406.677 | -10.0572 | 40.11129
2407.177 | -10.057964 | 40.11962
2407.677 | -10.061018 | 40.12795
2408.177 | -10.052238 | 40.13629
2408.677 | -10.056055 | 40.14462
2409.177 | -10.056818 | 40.15295
2409.677 | -10.057963 | 40.16129
2410.177 | -10.059873 | 40.16962
2410.677 | -10.050711 | 40.17795
2411.177 | -10.051474 | 40.18629
2411.677 | -10.05491 | 40.19462
2412.177 | -10.060254 | 40.20295
2412.677 | -10.055674 | 40.21129
2413.177 | -10.056818 | 40.21962
2413.677 | -10.049947 | 40.22795
2414.177 | -10.057963 | 40.23629
2414.677 | -10.056819 | 40.24462
2415.177 | -10.056818 | 40.25295
2415.677 | -10.053382 | 40.26129
2416.177 | -10.055674 | 40.26962
2416.677 | -10.061782 | 40.27795
2417.177 | -10.0572 | 40.28629
2417.677 | -10.057582 | 40.29462
2418.177 | -10.055674 | 40.30295
2418.677 | -10.0572 | 40.31129
2419.177 | -10.051091 | 40.31962
2419.677 | -10.0572 | 40.32795
2420.177 | -10.056818 | 40.33629
2420.677 | -10.056055 | 40.34462
2421.177 | -10.057963 | 40.35295
2421.677 | -10.058727 | 40.36129
2422.177 | -10.052619 | 40.36962
2422.677 | -10.054147 | 40.37795
2423.177 | -10.055674 | 40.38629
2423.677 | -10.059873 | 40.39462
2424.177 | -10.059874 | 40.40295
2424.677 | -10.058346 | 40.41129
2425.177 | -10.059491 | 40.41962
2425.677 | -10.056818 | 40.42795
2426.177 | -10.061018 | 40.43629
2426.677 | -10.056818 | 40.44462
2427.177 | -10.059873 | 40.45295
2427.677 | -10.059109 | 40.46129
2428.177 | -10.059873 | 40.46962
2428.677 | -10.058727 | 40.47795
2429.177 | -10.052619 | 40.48629
2429.677 | -10.056819 | 40.49462
2430.177 | -10.051855 | 40.50295
2430.677 | -10.055674 | 40.51129
2431.177 | -10.056437 | 40.51962
2431.677 | -10.056055 | 40.52795
2432.177 | -10.057582 | 40.53629
2432.677 | -10.053765 | 40.54462
2433.177 | -10.057964 | 40.55295
2433.677 | -10.056437 | 40.56129
2434.177 | -10.055674 | 40.56962
2434.677 | -10.058345 | 40.57795
2435.177 | -10.056437 | 40.58629
2435.677 | -10.054147 | 40.59462
2436.177 | -10.061399 | 40.60295
2436.677 | -10.053383 | 40.61129
2437.177 | -10.055291 | 40.61962
2437.677 | -10.053764 | 40.62795
2438.177 | -10.058345 | 40.63629
2438.677 | -10.05491 | 40.64462
2439.177 | -10.056818 | 40.65295
2439.677 | -10.060637 | 40.66129
2440.177 | -10.053764 | 40.66962
2440.677 | -10.052238 | 40.67795
2441.177 | -10.055292 | 40.68629
2441.677 | -10.057582 | 40.69462
2442.177 | -10.061018 | 40.70295
2442.677 | -10.053001 | 40.71129
2443.177 | -10.055292 | 40.71962
2443.677 | -10.056818 | 40.72795
2444.177 | -10.05071 | 40.73629
2444.677 | -10.053383 | 40.74462
2445.177 | -10.057582 | 40.75295
2445.677 | -10.054147 | 40.76129
2446.177 | -10.055292 | 40.76962
2446.677 | -10.053383 | 40.77795
2447.177 | -10.053764 | 40.78629
2447.677 | -10.053 | 40.79462
2448.177 | -10.056055 | 40.80295
2448.677 | -10.053 | 40.81129
2449.177 | -10.052238 | 40.81962
2449.677 | -10.055292 | 40.82795
2450.177 | -10.055292 | 40.83629
2450.677 | -10.051474 | 40.84462
2451.177 | -10.056055 | 40.85295
2451.677 | -10.053001 | 40.86129
2452.177 | -10.053383 | 40.86962
2452.677 | -10.053 | 40.87795
2453.177 | -10.053765 | 40.88629
2453.677 | -10.056818 | 40.89462
2454.177 | -10.057582 | 40.90295
2454.677 | -10.055674 | 40.91129
2455.177 | -10.052238 | 40.91962
2455.677 | -10.051473 | 40.92795
2456.177 | -10.051855 | 40.93629
2456.677 | -10.051092 | 40.94462
2457.177 | -10.051092 | 40.95295
2457.677 | -10.052238 | 40.96129
2458.177 | -10.053764 | 40.96962
2458.677 | -10.056437 | 40.97795
2459.177 | -10.050711 | 40.98629
2459.677 | -10.049947 | 40.99462
2460.177 | -10.057963 | 41.00295
2460.677 | -10.049564 | 41.01129
2461.177 | -10.055674 | 41.01962
2461.677 | -10.053764 | 41.02795
2462.177 | -10.058727 | 41.03629
2462.677 | -10.05491 | 41.04462
2463.177 | -10.054146 | 41.05295
2463.677 | -10.048419 | 41.06129
2464.177 | -10.058345 | 41.06962
2464.677 | -10.055674 | 41.07795
2465.177 | -10.050328 | 41.08629
2465.677 | -10.0572 | 41.09462
2466.177 | -10.059109 | 41.10295
2466.677 | -10.056437 | 41.11129
2467.177 | -10.055292 | 41.11962
2467.677 | -10.058727 | 41.12795
2468.177 | -10.058345 | 41.13629
2468.677 | -10.060255 | 41.14462
2469.177 | -10.056055 | 41.15295
2469.677 | -10.056437 | 41.16129
2470.177 | -10.062164 | 41.16962
2470.677 | -10.054528 | 41.17795
2471.177 | -10.060637 | 41.18629
2471.677 | -10.053 | 41.19462
2472.177 | -10.057963 | 41.20295
2472.677 | -10.055292 | 41.21129
2473.177 | -10.053382 | 41.21962
2473.677 | -10.05491 | 41.22795
2474.177 | -10.056055 | 41.23629
2474.677 | -10.054528 | 41.24462
2475.177 | -10.057582 | 41.25295
2475.677 | -10.058346 | 41.26129
2476.177 | -10.057582 | 41.26962
2476.677 | -10.057582 | 41.27795
2477.177 | -10.054147 | 41.28629
2477.677 | -10.058346 | 41.29462
2478.177 | -10.055292 | 41.30295
2478.677 | -10.059491 | 41.31129
2479.177 | -10.056437 | 41.31962
2479.677 | -10.0572 | 41.32795
2480.177 | -10.060255 | 41.33629
2480.677 | -10.054528 | 41.34462
2481.177 | -10.054146 | 41.35295
2481.677 | -10.05911 | 41.36129
2482.177 | -10.059109 | 41.36962
2482.677 | -10.055292 | 41.37795
2483.177 | -10.05491 | 41.38629
2483.677 | -10.056819 | 41.39462
2484.177 | -10.0572 | 41.40295
2484.677 | -10.056819 | 41.41129
2485.177 | -10.05911 | 41.41962
2485.677 | -10.059109 | 41.42795
2486.177 | -10.054147 | 41.43629
2486.677 | -10.059109 | 41.44462
2487.177 | -10.055674 | 41.45295
2487.677 | -10.058346 | 41.46129
2488.177 | -10.056819 | 41.46962
2488.677 | -10.055292 | 41.47795
2489.177 | -10.055674 | 41.48629
2489.677 | -10.055292 | 41.49462
2490.177 | -10.056055 | 41.50295
2490.677 | -10.063309 | 41.51129
2491.177 | -10.056818 | 41.51962
2491.677 | -10.055674 | 41.52795
2492.177 | -10.051474 | 41.53629
2492.677 | -10.055674 | 41.54462
2493.177 | -10.057963 | 41.55295
2493.677 | -10.056437 | 41.56129
2494.177 | -10.055674 | 41.56962
2494.677 | -10.058727 | 41.57795
2495.177 | -10.0572 | 41.58629
2495.677 | -10.052619 | 41.59462
2496.177 | -10.056437 | 41.60295
2496.677 | -10.053 | 41.61129
2497.177 | -10.055291 | 41.61962
2497.677 | -10.058727 | 41.62795
2498.177 | -10.057582 | 41.63629
2498.677 | -10.059873 | 41.64462
2499.177 | -10.059109 | 41.65295
2499.677 | -10.053764 | 41.66129
2500.177 | -10.056818 | 41.66962
2500.677 | -10.050711 | 41.67795
2501.177 | -10.059109 | 41.68629
2501.677 | -10.054147 | 41.69462
2502.177 | -10.05491 | 41.70295
2502.677 | -10.056819 | 41.71129
2503.177 | -10.05491 | 41.71962
2503.677 | -10.05491 | 41.72795
2504.177 | -10.057582 | 41.73629
2504.677 | -10.053764 | 41.74462
2505.177 | -10.059491 | 41.75295
2505.677 | -10.055291 | 41.76129
2506.177 | -10.059109 | 41.76962
2506.677 | -10.056437 | 41.77795
2507.177 | -10.056437 | 41.78629
2507.677 | -10.057964 | 41.79462
2508.177 | -10.054146 | 41.80295
2508.677 | -10.058727 | 41.81129
2509.177 | -10.056818 | 41.81962
2509.677 | -10.053383 | 41.82795
2510.177 | -10.057963 | 41.83629
2510.677 | -10.056055 | 41.84462
2511.177 | -10.055674 | 41.85295
2511.677 | -10.058727 | 41.86129
2512.177 | -10.0572 | 41.86962
2512.677 | -10.059874 | 41.87795
2513.177 | -10.059873 | 41.88629
2513.677 | -10.057963 | 41.89462
2514.177 | -10.056818 | 41.90295
2514.677 | -10.056818 | 41.91129
2515.177 | -10.056818 | 41.91962
2515.677 | -10.056818 | 41.92795
2516.177 | -10.057963 | 41.93629
2516.677 | -10.054147 | 41.94462
2517.177 | -10.056437 | 41.95295
2517.677 | -10.053001 | 41.96129
2518.177 | -10.055291 | 41.96962
2518.677 | -10.0572 | 41.97795
2519.177 | -10.055292 | 41.98629
2519.677 | -10.054147 | 41.99462
2520.177 | -10.053383 | 42.00295
2520.677 | -10.060254 | 42.01129
2521.177 | -10.0572 | 42.01962
2521.677 | -10.052619 | 42.02795
2522.177 | -10.05262 | 42.03629
2522.677 | -10.056055 | 42.04462
2523.177 | -10.057582 | 42.05295
2523.677 | -10.0572 | 42.06129
2524.177 | -10.056819 | 42.06962
2524.677 | -10.053 | 42.07795
2525.177 | -10.051855 | 42.08629
2525.677 | -10.0572 | 42.09462
2526.177 | -10.056437 | 42.10295
2526.677 | -10.055292 | 42.11129
2527.177 | -10.053382 | 42.11962
2527.677 | -10.056818 | 42.12795
2528.177 | -10.051473 | 42.13629
2528.677 | -10.053383 | 42.14462
2529.177 | -10.057963 | 42.15295
2529.677 | -10.054528 | 42.16129
2530.177 | -10.052238 | 42.16962
2530.677 | -10.053 | 42.17795
2531.177 | -10.051092 | 42.18629
2531.677 | -10.054147 | 42.19462
2532.177 | -10.053764 | 42.20295
2532.677 | -10.053764 | 42.21129
2533.177 | -10.056055 | 42.21962
2533.677 | -10.054528 | 42.22795
2534.177 | -10.053764 | 42.23629
2534.677 | -10.056818 | 42.24462
2535.177 | -10.056818 | 42.25295
2535.677 | -10.052238 | 42.26129
2536.177 | -10.057963 | 42.26962
2536.677 | -10.053 | 42.27795
2537.177 | -10.054147 | 42.28629
2537.677 | -10.059109 | 42.29462
2538.177 | -10.053383 | 42.30295
2538.677 | -10.058727 | 42.31129
2539.177 | -10.055674 | 42.31962
2539.677 | -10.048038 | 42.32795
2540.177 | -10.059491 | 42.33629
2540.677 | -10.052238 | 42.34462
2541.177 | -10.055674 | 42.35295
2541.677 | -10.057582 | 42.36129
2542.177 | -10.05262 | 42.36962
2542.677 | -10.0572 | 42.37795
2543.177 | -10.055674 | 42.38629
2543.677 | -10.059491 | 42.39462
2544.177 | -10.053764 | 42.40295
2544.677 | -10.05071 | 42.41129
2545.177 | -10.0572 | 42.41962
2545.677 | -10.057582 | 42.42795
2546.177 | -10.055674 | 42.43629
2546.677 | -10.053001 | 42.44462
2547.177 | -10.060255 | 42.45295
2547.677 | -10.057582 | 42.46129
2548.177 | -10.057582 | 42.46962
2548.677 | -10.054147 | 42.47795
2549.177 | -10.047274 | 42.48629
2549.677 | -10.056055 | 42.49462
2550.177 | -10.05491 | 42.50295
2550.677 | -10.056437 | 42.51129
2551.177 | -10.055674 | 42.51962
2551.677 | -10.051474 | 42.52795
2552.177 | -10.055674 | 42.53629
2552.677 | -10.055674 | 42.54462
2553.177 | -10.055674 | 42.55295
2553.677 | -10.054147 | 42.56129
2554.177 | -10.054146 | 42.56962
2554.677 | -10.05491 | 42.57795
2555.177 | -10.052238 | 42.58629
2555.677 | -10.054147 | 42.59462
2556.177 | -10.053 | 42.60295
2556.677 | -10.0572 | 42.61129
2557.177 | -10.052238 | 42.61962
2557.677 | -10.0572 | 42.62795
2558.177 | -10.054147 | 42.63629
2558.677 | -10.054528 | 42.64462
2559.177 | -10.056437 | 42.65295
2559.677 | -10.055292 | 42.66129
2560.177 | -10.052619 | 42.66962
2560.677 | -10.053001 | 42.67795
2561.177 | -10.056819 | 42.68629
2561.677 | -10.060637 | 42.69462
2562.177 | -10.05491 | 42.70295
2562.677 | -10.055292 | 42.71129
2563.177 | -10.056819 | 42.71962
2563.677 | -10.056055 | 42.72795
2564.177 | -10.055674 | 42.73629
2564.677 | -10.05491 | 42.74462
2565.177 | -10.055674 | 42.75295
2565.677 | -10.054147 | 42.76129
2566.177 | -10.0572 | 42.76962
2566.677 | -10.058727 | 42.77795
2567.177 | -10.059873 | 42.78629
2567.677 | -10.053764 | 42.79462
2568.177 | -10.056437 | 42.80295
2568.677 | -10.055674 | 42.81129
2569.177 | -10.05491 | 42.81962
2569.677 | -10.0614 | 42.82795
2570.177 | -10.056437 | 42.83629
2570.677 | -10.060255 | 42.84462
2571.177 | -10.053764 | 42.85295
2571.677 | -10.056819 | 42.86129
2572.177 | -10.051091 | 42.86962
2572.677 | -10.056055 | 42.87795
2573.177 | -10.055674 | 42.88629
2573.677 | -10.055674 | 42.89462
2574.177 | -10.055292 | 42.90295
2574.677 | -10.059491 | 42.91129
2575.177 | -10.053383 | 42.91962
2575.677 | -10.056818 | 42.92795
2576.177 | -10.056437 | 42.93629
2576.677 | -10.05491 | 42.94462
2577.177 | -10.05262 | 42.95295
2577.677 | -10.053 | 42.96129
2578.177 | -10.056055 | 42.96962
2578.677 | -10.054528 | 42.97795
2579.177 | -10.053764 | 42.98629
2579.677 | -10.055674 | 42.99462
2580.177 | -10.051856 | 43.00295
2580.677 | -10.059873 | 43.01129
2581.177 | -10.053765 | 43.01962
2581.677 | -10.058346 | 43.02795
2582.177 | -10.055292 | 43.03629
2582.677 | -10.058727 | 43.04462
2583.177 | -10.055292 | 43.05295
2583.677 | -10.054528 | 43.06129
2584.177 | -10.057582 | 43.06962
2584.677 | -10.053001 | 43.07795
2585.177 | -10.056055 | 43.08629
2585.677 | -10.05491 | 43.09462
2586.177 | -10.052238 | 43.10295
2586.677 | -10.057582 | 43.11129
2587.177 | -10.056437 | 43.11962
2587.677 | -10.052619 | 43.12795
2588.177 | -10.058345 | 43.13629
2588.677 | -10.054528 | 43.14462
2589.177 | -10.055674 | 43.15295
2589.677 | -10.052238 | 43.16129
2590.177 | -10.050711 | 43.16962
2590.677 | -10.052238 | 43.17795
2591.177 | -10.056055 | 43.18629
2591.677 | -10.055674 | 43.19462
2592.177 | -10.053764 | 43.20295
2592.677 | -10.05071 | 43.21129
2593.177 | -10.056819 | 43.21962
2593.677 | -10.057964 | 43.22795
2594.177 | -10.052619 | 43.23629
2594.677 | -10.050328 | 43.24462
2595.177 | -10.05491 | 43.25295
2595.677 | -10.05491 | 43.26129
2596.177 | -10.0488 | 43.26962
2596.677 | -10.054147 | 43.27795
2597.177 | -10.054528 | 43.28629
2597.677 | -10.05071 | 43.29462
2598.177 | -10.056055 | 43.30295
2598.677 | -10.054528 | 43.31129
2599.177 | -10.051473 | 43.31962
2599.677 | -10.053 | 43.32795
2600.177 | -10.05491 | 43.33629
2600.677 | -10.055674 | 43.34462
2601.177 | -10.056437 | 43.35295
2601.677 | -10.052619 | 43.36129
2602.177 | -10.051092 | 43.36962
2602.677 | -10.052238 | 43.37795
2603.177 | -10.051855 | 43.38629
2603.677 | -10.055292 | 43.39462
2604.177 | -10.053383 | 43.40295
2604.677 | -10.054528 | 43.41129
2605.177 | -10.053764 | 43.41962
2605.677 | -10.055674 | 43.42795
2606.177 | -10.055292 | 43.43629
2606.677 | -10.05491 | 43.44462
2607.177 | -10.055674 | 43.45295
2607.677 | -10.056819 | 43.46129
2608.177 | -10.056437 | 43.46962
2608.677 | -10.058727 | 43.47795
2609.177 | -10.053383 | 43.48629
2609.677 | -10.056437 | 43.49462
2610.177 | -10.049564 | 43.50295
2610.677 | -10.053765 | 43.51129
2611.177 | -10.053764 | 43.51962
2611.677 | -10.046128 | 43.52795
2612.177 | -10.053 | 43.53629
2612.677 | -10.049183 | 43.54462
2613.177 | -10.052619 | 43.55295
2613.677 | -10.056437 | 43.56129
2614.177 | -10.056437 | 43.56962
2614.677 | -10.056437 | 43.57795
2615.177 | -10.056437 | 43.58629
2615.677 | -10.053 | 43.59462
2616.177 | -10.056437 | 43.60295
2616.677 | -10.053764 | 43.61129
2617.177 | -10.053764 | 43.61962
2617.677 | -10.052238 | 43.62795
2618.177 | -10.051855 | 43.63629
2618.677 | -10.055292 | 43.64462
2619.177 | -10.059109 | 43.65295
2619.677 | -10.05491 | 43.66129
2620.177 | -10.0572 | 43.66962
2620.677 | -10.051474 | 43.67795
2621.177 | -10.055292 | 43.68629
2621.677 | -10.057963 | 43.69462
2622.177 | -10.052238 | 43.70295
2622.677 | -10.051855 | 43.71129
2623.177 | -10.052619 | 43.71962
2623.677 | -10.053383 | 43.72795
2624.177 | -10.051474 | 43.73629
2624.677 | -10.057963 | 43.74462
2625.177 | -10.055292 | 43.75295
2625.677 | -10.057582 | 43.76129
2626.177 | -10.056437 | 43.76962
2626.677 | -10.055291 | 43.77795
2627.177 | -10.05071 | 43.78629
2627.677 | -10.052619 | 43.79462
2628.177 | -10.05491 | 43.80295
2628.677 | -10.053383 | 43.81129
2629.177 | -10.051474 | 43.81962
2629.677 | -10.053764 | 43.82795
2630.177 | -10.053383 | 43.83629
2630.677 | -10.05071 | 43.84462
2631.177 | -10.052619 | 43.85295
2631.677 | -10.052619 | 43.86129
2632.177 | -10.053383 | 43.86962
2632.677 | -10.053764 | 43.87795
2633.177 | -10.058727 | 43.88629
2633.677 | -10.053383 | 43.89462
2634.177 | -10.056055 | 43.90295
2634.677 | -10.052238 | 43.91129
2635.177 | -10.053383 | 43.91962
2635.677 | -10.057582 | 43.92795
2636.177 | -10.05911 | 43.93629
2636.677 | -10.052238 | 43.94462
2637.177 | -10.053764 | 43.95295
2637.677 | -10.053001 | 43.96129
2638.177 | -10.054528 | 43.96962
2638.677 | -10.055292 | 43.97795
2639.177 | -10.056818 | 43.98629
2639.677 | -10.053001 | 43.99462
2640.177 | -10.055674 | 44.00295
2640.677 | -10.055674 | 44.01129
2641.177 | -10.05071 | 44.01962
2641.677 | -10.049564 | 44.02795
2642.177 | -10.053765 | 44.03629
2642.677 | -10.055292 | 44.04462
2643.177 | -10.054147 | 44.05295
2643.677 | -10.056055 | 44.06129
2644.177 | -10.053765 | 44.06962
2644.677 | -10.048038 | 44.07795
2645.177 | -10.056055 | 44.08629
2645.677 | -10.053764 | 44.09462
2646.177 | -10.054528 | 44.10295
2646.677 | -10.054528 | 44.11129
2647.177 | -10.056819 | 44.11962
2647.677 | -10.056437 | 44.12795
2648.177 | -10.054147 | 44.13629
2648.677 | -10.054528 | 44.14462
2649.177 | -10.052238 | 44.15295
2649.677 | -10.053383 | 44.16129
2650.177 | -10.049564 | 44.16962
2650.677 | -10.049947 | 44.17795
2651.177 | -10.053383 | 44.18629
2651.677 | -10.053383 | 44.19462
2652.177 | -10.057964 | 44.20295
2652.677 | -10.062163 | 44.21129
2653.177 | -10.0572 | 44.21962
2653.677 | -10.055674 | 44.22795
2654.177 | -10.053001 | 44.23629
2654.677 | -10.050328 | 44.24462
2655.177 | -10.05262 | 44.25295
2655.677 | -10.056818 | 44.26129
2656.177 | -10.052619 | 44.26962
2656.677 | -10.048038 | 44.27795
2657.177 | -10.053765 | 44.28629
2657.677 | -10.05491 | 44.29462
2658.177 | -10.051856 | 44.30295
2658.677 | -10.053383 | 44.31129
2659.177 | -10.053765 | 44.31962
2659.677 | -10.048419 | 44.32795
2660.177 | -10.055674 | 44.33629
2660.677 | -10.057963 | 44.34462
2661.177 | -10.056818 | 44.35295
2661.677 | -10.061018 | 44.36129
2662.177 | -10.055292 | 44.36962
2662.677 | -10.053001 | 44.37795
2663.177 | -10.053383 | 44.38629
2663.677 | -10.052238 | 44.39462
2664.177 | -10.051855 | 44.40295
2664.677 | -10.052238 | 44.41129
2665.177 | -10.05491 | 44.41962
2665.677 | -10.054146 | 44.42795
2666.177 | -10.056437 | 44.43629
2666.677 | -10.056055 | 44.44462
2667.177 | -10.0572 | 44.45295
2667.677 | -10.053383 | 44.46129
2668.177 | -10.0572 | 44.46962
2668.677 | -10.051474 | 44.47795
2669.177 | -10.052619 | 44.48629
2669.677 | -10.051856 | 44.49462
2670.177 | -10.058727 | 44.50295
2670.677 | -10.055674 | 44.51129
2671.177 | -10.054147 | 44.51962
2671.677 | -10.051474 | 44.52795
2672.177 | -10.053764 | 44.53629
2672.677 | -10.05491 | 44.54462
2673.177 | -10.056055 | 44.55295
2673.677 | -10.060255 | 44.56129
2674.177 | -10.056055 | 44.56962
2674.677 | -10.059873 | 44.57795
2675.177 | -10.055674 | 44.58629
2675.677 | -10.056818 | 44.59462
2676.177 | -10.056819 | 44.60295
2676.677 | -10.058346 | 44.61129
2677.177 | -10.054147 | 44.61962
2677.677 | -10.056055 | 44.62795
2678.177 | -10.058346 | 44.63629
2678.677 | -10.053001 | 44.64462
2679.177 | -10.058727 | 44.65295
2679.677 | -10.061018 | 44.66129
2680.177 | -10.053764 | 44.66962
2680.677 | -10.056437 | 44.67795
2681.177 | -10.054528 | 44.68629
2681.677 | -10.053001 | 44.69462
2682.177 | -10.055674 | 44.70295
2682.677 | -10.055292 | 44.71129
2683.177 | -10.054147 | 44.71962
2683.677 | -10.049183 | 44.72795
2684.177 | -10.059491 | 44.73629
2684.677 | -10.059491 | 44.74462
2685.177 | -10.054147 | 44.75295
2685.677 | -10.054146 | 44.76129
2686.177 | -10.051474 | 44.76962
2686.677 | -10.053001 | 44.77795
2687.177 | -10.053764 | 44.78629
2687.677 | -10.052619 | 44.79462
2688.177 | -10.054528 | 44.80295
2688.677 | -10.05491 | 44.81129
2689.177 | -10.054528 | 44.81962
2689.677 | -10.055292 | 44.82795
2690.177 | -10.052619 | 44.83629
2690.677 | -10.056055 | 44.84462
2691.177 | -10.056818 | 44.85295
2691.677 | -10.056819 | 44.86129
2692.177 | -10.056055 | 44.86962
2692.677 | -10.053382 | 44.87795
2693.177 | -10.051855 | 44.88629
2693.677 | -10.056055 | 44.89462
2694.177 | -10.057963 | 44.90295
2694.677 | -10.056818 | 44.91129
2695.177 | -10.055674 | 44.91962
2695.677 | -10.053383 | 44.92795
2696.177 | -10.057582 | 44.93629
2696.677 | -10.053764 | 44.94462
2697.177 | -10.055674 | 44.95295
2697.677 | -10.055292 | 44.96129
2698.177 | -10.056818 | 44.96962
2698.677 | -10.054147 | 44.97795
2699.177 | -10.053764 | 44.98629
2699.677 | -10.057963 | 44.99462
2700.177 | -10.058346 | 45.00295
2700.677 | -10.05071 | 45.01129
2701.177 | -10.052619 | 45.01962
2701.677 | -10.056055 | 45.02795
2702.177 | -10.05491 | 45.03629
2702.677 | -10.055292 | 45.04462
2703.177 | -10.055674 | 45.05295
2703.677 | -10.054528 | 45.06129
2704.177 | -10.052619 | 45.06962
2704.677 | -10.053383 | 45.07795
2705.177 | -10.056055 | 45.08629
2705.677 | -10.055674 | 45.09462
2706.177 | -10.056055 | 45.10295
2706.677 | -10.055292 | 45.11129
2707.177 | -10.05262 | 45.11962
2707.677 | -10.061399 | 45.12795
2708.177 | -10.056055 | 45.13629
2708.677 | -10.054147 | 45.14462
2709.177 | -10.056437 | 45.15295
2709.677 | -10.057582 | 45.16129
2710.177 | -10.056818 | 45.16962
2710.677 | -10.052238 | 45.17795
2711.177 | -10.053765 | 45.18629
2711.677 | -10.055674 | 45.19462
2712.177 | -10.056819 | 45.20295
2712.677 | -10.053382 | 45.21129
2713.177 | -10.056055 | 45.21962
2713.677 | -10.058727 | 45.22795
2714.177 | -10.060637 | 45.23629
2714.677 | -10.054147 | 45.24462
2715.177 | -10.05491 | 45.25295
2715.677 | -10.061018 | 45.26129
2716.177 | -10.056437 | 45.26962
2716.677 | -10.059491 | 45.27795
2717.177 | -10.056819 | 45.28629
2717.677 | -10.056055 | 45.29462
2718.177 | -10.056818 | 45.30295
2718.677 | -10.056818 | 45.31129
2719.177 | -10.054528 | 45.31962
2719.677 | -10.055674 | 45.32795
2720.177 | -10.053764 | 45.33629
2720.677 | -10.056818 | 45.34462
2721.177 | -10.054528 | 45.35295
2721.677 | -10.056818 | 45.36129
2722.177 | -10.056437 | 45.36962
2722.677 | -10.053764 | 45.37795
2723.177 | -10.05262 | 45.38629
2723.677 | -10.052238 | 45.39462
2724.177 | -10.058346 | 45.40295
2724.677 | -10.059873 | 45.41129
2725.177 | -10.054528 | 45.41962
2725.677 | -10.054528 | 45.42795
2726.177 | -10.058346 | 45.43629
2726.677 | -10.058346 | 45.44462
2727.177 | -10.059491 | 45.45295
2727.677 | -10.057582 | 45.46129
2728.177 | -10.057963 | 45.46962
2728.677 | -10.060254 | 45.47795
2729.177 | -10.0572 | 45.48629
2729.677 | -10.061782 | 45.49462
2730.177 | -10.058346 | 45.50295
2730.677 | -10.053 | 45.51129
2731.177 | -10.05491 | 45.51962
2731.677 | -10.062927 | 45.52795
2732.177 | -10.054146 | 45.53629
2732.677 | -10.060254 | 45.54462
2733.177 | -10.053001 | 45.55295
2733.677 | -10.057963 | 45.56129
2734.177 | -10.056818 | 45.56962
2734.677 | -10.056055 | 45.57795
2735.177 | -10.05491 | 45.58629
2735.677 | -10.056055 | 45.59462
2736.177 | -10.056055 | 45.60295
2736.677 | -10.056055 | 45.61129
2737.177 | -10.055674 | 45.61962
2737.677 | -10.055674 | 45.62795
2738.177 | -10.059491 | 45.63629
2738.677 | -10.056818 | 45.64462
2739.177 | -10.05491 | 45.65295
2739.677 | -10.0614 | 45.66129
2740.177 | -10.056819 | 45.66962
2740.677 | -10.056055 | 45.67795
2741.065 | -10.058345 | 45.68441
2741.565 | -10.060637 | 45.69274
2742.065 | -10.058345 | 45.70108
2742.565 | -10.054147 | 45.70941
2743.065 | -10.053001 | 45.71774
2743.565 | -10.056437 | 45.72608
2744.065 | -10.053764 | 45.73441
2744.565 | -10.056055 | 45.74274
2745.065 | -10.056055 | 45.75108
2745.565 | -10.051474 | 45.75941
2746.065 | -10.057582 | 45.76774
2746.565 | -10.060637 | 45.77608
2747.065 | -10.058345 | 45.78441
2747.565 | -10.054146 | 45.79274
2748.065 | -10.059874 | 45.80108
2748.565 | -10.055292 | 45.80941
2749.065 | -10.054528 | 45.81774
2749.565 | -10.058727 | 45.82608
2750.065 | -10.057582 | 45.83441
2750.565 | -10.055291 | 45.84274
2751.065 | -10.054146 | 45.85108
2751.565 | -10.053001 | 45.85941
2752.065 | -10.056055 | 45.86774
2752.565 | -10.051855 | 45.87608
2753.065 | -10.05491 | 45.88441
2753.565 | -10.056818 | 45.89274
2754.065 | -10.058345 | 45.90108
2754.565 | -10.056055 | 45.90941
2755.065 | -10.059491 | 45.91774
2755.565 | -10.051855 | 45.92608
2756.065 | -10.058727 | 45.93441
2756.565 | -10.057582 | 45.94274
2757.065 | -10.060255 | 45.95108
2757.565 | -10.056818 | 45.95941
2758.065 | -10.052619 | 45.96774
2758.565 | -10.060637 | 45.97608
2759.065 | -10.057963 | 45.98441
2759.565 | -10.052238 | 45.99274
2760.065 | -10.058346 | 46.00108
2760.565 | -10.055674 | 46.00941
2761.065 | -10.056055 | 46.01774
2761.565 | -10.051856 | 46.02608
2762.065 | -10.061399 | 46.03441
2762.565 | -10.056437 | 46.04274
2763.065 | -10.056818 | 46.05108
2763.565 | -10.053765 | 46.05941
2764.065 | -10.055674 | 46.06774
2764.565 | -10.056437 | 46.07608
2765.065 | -10.061018 | 46.08441
2765.565 | -10.057582 | 46.09274
2766.065 | -10.057582 | 46.10108
2766.565 | -10.058727 | 46.10941
2767.065 | -10.0572 | 46.11774
2767.565 | -10.055674 | 46.12608
2768.065 | -10.060254 | 46.13441
2768.565 | -10.058727 | 46.14274
2769.065 | -10.059491 | 46.15108
2769.565 | -10.056055 | 46.15941
2770.065 | -10.058346 | 46.16774
2770.565 | -10.053764 | 46.17608
2771.065 | -10.060637 | 46.18441
2771.565 | -10.056055 | 46.19274
2772.065 | -10.056055 | 46.20108
2772.565 | -10.053383 | 46.20941
2773.065 | -10.053383 | 46.21774
2773.565 | -10.059873 | 46.22608
2774.065 | -10.05491 | 46.23441
2774.565 | -10.057582 | 46.24274
2775.065 | -10.056818 | 46.25108
2775.565 | -10.061782 | 46.25941
2776.065 | -10.056437 | 46.26774
2776.565 | -10.051092 | 46.27608
2777.065 | -10.056437 | 46.28441
2777.565 | -10.059873 | 46.29274
2778.065 | -10.0572 | 46.30108
2778.565 | -10.0572 | 46.30941
2779.065 | -10.056437 | 46.31774
2779.565 | -10.054528 | 46.32608
2780.065 | -10.053764 | 46.33441
2780.565 | -10.05491 | 46.34274
2781.065 | -10.061018 | 46.35108
2781.565 | -10.053 | 46.35941
2782.065 | -10.060637 | 46.36774
2782.565 | -10.058345 | 46.37608
2783.065 | -10.053383 | 46.38441
2783.565 | -10.057582 | 46.39274
2784.065 | -10.057963 | 46.40108
2784.565 | -10.05491 | 46.40941
2785.065 | -10.053764 | 46.41774
2785.565 | -10.056818 | 46.42608
2786.065 | -10.058346 | 46.43441
2786.565 | -10.0572 | 46.44274
2787.065 | -10.054147 | 46.45108
2787.565 | -10.052619 | 46.45941
2788.065 | -10.055674 | 46.46774
2788.565 | -10.057582 | 46.47608
2789.065 | -10.057582 | 46.48441
2789.565 | -10.051474 | 46.49274
2790.065 | -10.0572 | 46.50108
2790.565 | -10.055292 | 46.50941
2791.065 | -10.054528 | 46.51774
2791.565 | -10.055292 | 46.52608
2792.065 | -10.05491 | 46.53441
2792.565 | -10.056818 | 46.54274
2793.065 | -10.059491 | 46.55108
2793.565 | -10.052619 | 46.55941
2794.065 | -10.060254 | 46.56774
2794.565 | -10.053382 | 46.57608
2795.065 | -10.053383 | 46.58441
2795.565 | -10.059873 | 46.59274
2796.065 | -10.061018 | 46.60108
2796.565 | -10.055674 | 46.60941
2797.065 | -10.055674 | 46.61774
2797.565 | -10.056819 | 46.62608
2798.065 | -10.054528 | 46.63441
2798.565 | -10.055674 | 46.64274
2799.065 | -10.055292 | 46.65108
2799.565 | -10.054528 | 46.65941
2800.065 | -10.055292 | 46.66774
2800.565 | -10.053764 | 46.67608
2801.065 | -10.057582 | 46.68441
2801.565 | -10.053764 | 46.69274
2802.065 | -10.05491 | 46.70108
2802.565 | -10.053765 | 46.70941
2803.065 | -10.053764 | 46.71774
2803.565 | -10.056055 | 46.72608
2804.065 | -10.057582 | 46.73441
2804.565 | -10.055292 | 46.74274
2805.065 | -10.053764 | 46.75108
2805.565 | -10.052238 | 46.75941
2806.065 | -10.054147 | 46.76774
2806.565 | -10.051091 | 46.77608
2807.065 | -10.059491 | 46.78441
2807.565 | -10.058345 | 46.79274
2808.065 | -10.053383 | 46.80108
2808.565 | -10.05491 | 46.80941
2809.065 | -10.05491 | 46.81774
2809.565 | -10.056818 | 46.82608
2810.065 | -10.052238 | 46.83441
2810.565 | -10.0572 | 46.84274
2811.065 | -10.052238 | 46.85108
2811.565 | -10.056055 | 46.85941
2812.065 | -10.055292 | 46.86774
2812.565 | -10.060255 | 46.87608
2813.065 | -10.051856 | 46.88441
2813.565 | -10.055291 | 46.89274
2814.065 | -10.051474 | 46.90108
2814.565 | -10.053383 | 46.90941
2815.065 | -10.051855 | 46.91774
2815.565 | -10.053001 | 46.92608
2816.065 | -10.056055 | 46.93441
2816.565 | -10.0488 | 46.94274
2817.065 | -10.054528 | 46.95108
2817.565 | -10.054147 | 46.95941
2818.065 | -10.05262 | 46.96774
2818.565 | -10.054528 | 46.97608
2819.065 | -10.047655 | 46.98441
2819.565 | -10.056055 | 46.99274
2820.065 | -10.058727 | 47.00108
2820.565 | -10.054528 | 47.00941
2821.065 | -10.057963 | 47.01774
2821.565 | -10.052619 | 47.02608
2822.065 | -10.054147 | 47.03441
2822.565 | -10.059873 | 47.04274
2823.065 | -10.054528 | 47.05108
2823.565 | -10.056437 | 47.05941
2824.065 | -10.054147 | 47.06774
2824.565 | -10.057963 | 47.07608
2825.065 | -10.057582 | 47.08441
2825.565 | -10.056055 | 47.09274
2826.065 | -10.057582 | 47.10108
2826.565 | -10.055292 | 47.10941
2827.065 | -10.05491 | 47.11774
2827.565 | -10.056055 | 47.12608
2828.065 | -10.057582 | 47.13441
2828.565 | -10.054528 | 47.14274
2829.065 | -10.054147 | 47.15108
2829.565 | -10.055291 | 47.15941
2830.065 | -10.0572 | 47.16774
2830.565 | -10.057963 | 47.17608
2831.065 | -10.05491 | 47.18441
2831.565 | -10.055292 | 47.19274
2832.065 | -10.054528 | 47.20108
2832.565 | -10.059873 | 47.20941
2833.065 | -10.056819 | 47.21774
2833.565 | -10.053764 | 47.22608
2834.065 | -10.054147 | 47.23441
2834.565 | -10.055292 | 47.24274
2835.065 | -10.0614 | 47.25108
2835.565 | -10.056818 | 47.25941
2836.065 | -10.051855 | 47.26774
2836.565 | -10.053764 | 47.27608
2837.065 | -10.054147 | 47.28441
2837.565 | -10.053383 | 47.29274
2838.065 | -10.056055 | 47.30108
2838.565 | -10.056818 | 47.30941
2839.065 | -10.055674 | 47.31774
2839.565 | -10.05262 | 47.32608
2840.065 | -10.055292 | 47.33441
2840.565 | -10.051474 | 47.34274
2841.065 | -10.055674 | 47.35108
2841.565 | -10.051855 | 47.35941
2842.065 | -10.05491 | 47.36774
2842.565 | -10.060255 | 47.37608
2843.065 | -10.058346 | 47.38441
2843.565 | -10.057963 | 47.39274
2844.065 | -10.049947 | 47.40108
2844.565 | -10.056437 | 47.40941
2845.065 | -10.057582 | 47.41774
2845.565 | -10.058346 | 47.42608
2846.065 | -10.057963 | 47.43441
2846.565 | -10.055674 | 47.44274
2847.065 | -10.058727 | 47.45108
2847.565 | -10.056818 | 47.45941
2848.065 | -10.060636 | 47.46774
2848.565 | -10.053383 | 47.47608
2849.065 | -10.055674 | 47.48441
2849.565 | -10.055674 | 47.49274
2850.065 | -10.05491 | 47.50108
2850.565 | -10.058727 | 47.50941
2851.065 | -10.057963 | 47.51774
2851.565 | -10.054147 | 47.52608
2852.065 | -10.055292 | 47.53441
2852.565 | -10.053383 | 47.54274
2853.065 | -10.056055 | 47.55108
2853.565 | -10.062164 | 47.55941
2854.065 | -10.050328 | 47.56774
2854.565 | -10.056055 | 47.57608
2855.065 | -10.060637 | 47.58441
2855.565 | -10.05491 | 47.59274
2856.065 | -10.051855 | 47.60108
2856.565 | -10.05491 | 47.60941
2857.065 | -10.05491 | 47.61774
2857.565 | -10.058346 | 47.62608
2858.065 | -10.054528 | 47.63441
2858.565 | -10.053383 | 47.64274
2859.065 | -10.056437 | 47.65108
2859.565 | -10.061399 | 47.65941
2860.065 | -10.060255 | 47.66774
2860.565 | -10.056437 | 47.67608
2861.065 | -10.051092 | 47.68441
2861.565 | -10.057964 | 47.69274
2862.065 | -10.061018 | 47.70108
2862.565 | -10.054147 | 47.70941
2863.065 | -10.0572 | 47.71774
2863.565 | -10.05491 | 47.72608
2864.065 | -10.055292 | 47.73441
2864.565 | -10.05491 | 47.74274
2865.065 | -10.059491 | 47.75108
2865.565 | -10.05491 | 47.75941
2866.065 | -10.056055 | 47.76774
2866.565 | -10.053765 | 47.77608
2867.065 | -10.058727 | 47.78441
2867.565 | -10.055292 | 47.79274
2868.065 | -10.057582 | 47.80108
2868.565 | -10.056819 | 47.80941
2869.065 | -10.053764 | 47.81774
2869.565 | -10.056437 | 47.82608
2870.065 | -10.052238 | 47.83441
2870.565 | -10.052238 | 47.84274
2871.065 | -10.05262 | 47.85108
2871.565 | -10.053001 | 47.85941
2872.065 | -10.057582 | 47.86774
2872.565 | -10.0572 | 47.87608
2873.065 | -10.055674 | 47.88441
2873.565 | -10.056055 | 47.89274
2874.065 | -10.057582 | 47.90108
2874.565 | -10.0572 | 47.90941
2875.065 | -10.053765 | 47.91774
2875.565 | -10.05491 | 47.92608
2876.065 | -10.061782 | 47.93441
2876.565 | -10.049564 | 47.94274
2877.065 | -10.053001 | 47.95108
2877.565 | -10.0572 | 47.95941
2878.065 | -10.052238 | 47.96774
2878.565 | -10.056819 | 47.97608
2879.065 | -10.059491 | 47.98441
2879.565 | -10.059491 | 47.99274
2880.065 | -10.057582 | 48.00108
2880.565 | -10.057963 | 48.00941
2881.065 | -10.056818 | 48.01774
2881.565 | -10.055674 | 48.02608
2882.065 | -10.056055 | 48.03441
2882.565 | -10.058727 | 48.04274
2883.065 | -10.059109 | 48.05108
2883.565 | -10.055292 | 48.05941
2884.065 | -10.056437 | 48.06774
2884.565 | -10.055674 | 48.07608
2885.065 | -10.057963 | 48.08441
2885.565 | -10.053 | 48.09274
2886.065 | -10.052619 | 48.10108
2886.565 | -10.055674 | 48.10941
2887.065 | -10.054146 | 48.11774
2887.565 | -10.05491 | 48.12608
2888.065 | -10.057963 | 48.13441
2888.565 | -10.055292 | 48.14274
2889.065 | -10.053765 | 48.15108
2889.565 | -10.050711 | 48.15941
2890.065 | -10.052619 | 48.16774
2890.565 | -10.055292 | 48.17608
2891.065 | -10.053765 | 48.18441
2891.565 | -10.055291 | 48.19274
2892.065 | -10.0572 | 48.20108
2892.565 | -10.054528 | 48.20941
2893.065 | -10.056818 | 48.21774
2893.565 | -10.051474 | 48.22608
2894.065 | -10.05491 | 48.23441
2894.565 | -10.054528 | 48.24274
2895.065 | -10.058346 | 48.25108
2895.565 | -10.058727 | 48.25941
2896.065 | -10.05262 | 48.26774
2896.565 | -10.061018 | 48.27608
2897.065 | -10.058346 | 48.28441
2897.565 | -10.056055 | 48.29274
2898.065 | -10.057963 | 48.30108
2898.565 | -10.056055 | 48.30941
2899.065 | -10.052619 | 48.31774
2899.565 | -10.059873 | 48.32608
2900.065 | -10.056819 | 48.33441
2900.565 | -10.057582 | 48.34274
2901.065 | -10.056818 | 48.35108
2901.565 | -10.052619 | 48.35941
2902.065 | -10.054528 | 48.36774
2902.565 | -10.053383 | 48.37608
2903.065 | -10.055674 | 48.38441
2903.565 | -10.052238 | 48.39274
2904.065 | -10.051474 | 48.40108
2904.565 | -10.053765 | 48.40941
2905.065 | -10.05491 | 48.41774
2905.565 | -10.0572 | 48.42608
2906.065 | -10.053383 | 48.43441
2906.565 | -10.056819 | 48.44274
2907.065 | -10.0572 | 48.45108
2907.565 | -10.056818 | 48.45941
2908.065 | -10.053765 | 48.46774
2908.565 | -10.053001 | 48.47608
2909.065 | -10.05491 | 48.48441
2909.565 | -10.053383 | 48.49274
2910.065 | -10.056819 | 48.50108
2910.565 | -10.056437 | 48.50941
2911.065 | -10.052619 | 48.51774
2911.565 | -10.058727 | 48.52608
2912.065 | -10.058346 | 48.53441
2912.565 | -10.051474 | 48.54274
2913.065 | -10.059491 | 48.55108
2913.565 | -10.052238 | 48.55941
2914.065 | -10.052619 | 48.56774
2914.565 | -10.058727 | 48.57608
2915.065 | -10.053764 | 48.58441
2915.565 | -10.059491 | 48.59274
2916.065 | -10.0572 | 48.60108
2916.565 | -10.054147 | 48.60941
2917.065 | -10.052238 | 48.61774
2917.565 | -10.059109 | 48.62608
2918.065 | -10.060637 | 48.63441
2918.565 | -10.059109 | 48.64274
2919.065 | -10.056055 | 48.65108
2919.565 | -10.056055 | 48.65941
2920.065 | -10.057582 | 48.66774
2920.565 | -10.054147 | 48.67608
2921.065 | -10.060637 | 48.68441
2921.565 | -10.056055 | 48.69274
2922.065 | -10.056818 | 48.70108
2922.565 | -10.060254 | 48.70941
2923.065 | -10.054146 | 48.71774
2923.565 | -10.056437 | 48.72608
2924.065 | -10.059873 | 48.73441
2924.565 | -10.056055 | 48.74274
2925.065 | -10.056818 | 48.75108
2925.565 | -10.057963 | 48.75941
2926.065 | -10.056437 | 48.76774
2926.565 | -10.061782 | 48.77608
2927.065 | -10.055292 | 48.78441
2927.565 | -10.056437 | 48.79274
2928.065 | -10.056055 | 48.80108
2928.565 | -10.056437 | 48.80941
2929.065 | -10.052238 | 48.81774
2929.565 | -10.057963 | 48.82608
2930.065 | -10.053383 | 48.83441
2930.565 | -10.059491 | 48.84274
2931.065 | -10.051474 | 48.85108
2931.565 | -10.056437 | 48.85941
2932.065 | -10.0572 | 48.86774
2932.565 | -10.052238 | 48.87608
2933.065 | -10.0572 | 48.88441
2933.565 | -10.053765 | 48.89274
2934.065 | -10.056055 | 48.90108
2934.565 | -10.058727 | 48.90941
2935.065 | -10.055674 | 48.91774
2935.565 | -10.057963 | 48.92608
2936.065 | -10.054528 | 48.93441
2936.565 | -10.056437 | 48.94274
2937.065 | -10.053383 | 48.95108
2937.565 | -10.053764 | 48.95941
2938.065 | -10.053383 | 48.96774
2938.565 | -10.056818 | 48.97608
2939.065 | -10.051855 | 48.98441
2939.565 | -10.057964 | 48.99274
2940.065 | -10.057963 | 49.00108
2940.565 | -10.055292 | 49.00941
2941.065 | -10.054528 | 49.01774
2941.565 | -10.053383 | 49.02608
2942.065 | -10.056818 | 49.03441
2942.565 | -10.055674 | 49.04274
2943.065 | -10.062163 | 49.05108
2943.565 | -10.053383 | 49.05941
2944.065 | -10.055292 | 49.06774
2944.565 | -10.056437 | 49.07608
2945.065 | -10.051091 | 49.08441
2945.565 | -10.053001 | 49.09274
2946.065 | -10.056055 | 49.10108
2946.565 | -10.053383 | 49.10941
2947.065 | -10.053001 | 49.11774
2947.565 | -10.057582 | 49.12608
2948.065 | -10.057582 | 49.13441
2948.565 | -10.053 | 49.14274
2949.065 | -10.055674 | 49.15108
2949.565 | -10.05491 | 49.15941
2950.065 | -10.05262 | 49.16774
2950.565 | -10.05911 | 49.17608
2951.065 | -10.059491 | 49.18441
2951.565 | -10.05491 | 49.19274
2952.065 | -10.059109 | 49.20108
2952.565 | -10.056818 | 49.20941
2953.065 | -10.059491 | 49.21774
2953.565 | -10.053 | 49.22608
2954.065 | -10.052619 | 49.23441
2954.565 | -10.051855 | 49.24274
2955.065 | -10.053001 | 49.25108
2955.565 | -10.058346 | 49.25941
2956.065 | -10.053764 | 49.26774
2956.565 | -10.059873 | 49.27608
2957.065 | -10.053765 | 49.28441
2957.565 | -10.052238 | 49.29274
2958.065 | -10.0572 | 49.30108
2958.565 | -10.056055 | 49.30941
2959.065 | -10.057963 | 49.31774
2959.565 | -10.051474 | 49.32608
2960.065 | -10.052619 | 49.33441
2960.565 | -10.049183 | 49.34274
2961.065 | -10.059491 | 49.35108
2961.565 | -10.051474 | 49.35941
2962.065 | -10.056055 | 49.36774
2962.565 | -10.053383 | 49.37608
2963.065 | -10.05491 | 49.38441
2963.565 | -10.053 | 49.39274
2964.065 | -10.053 | 49.40108
2964.565 | -10.055674 | 49.40941
2965.065 | -10.055292 | 49.41774
2965.565 | -10.054528 | 49.42608
2966.065 | -10.053765 | 49.43441
2966.565 | -10.053764 | 49.44274
2967.065 | -10.058345 | 49.45108
2967.565 | -10.052238 | 49.45941
2968.065 | -10.05491 | 49.46774
2968.565 | -10.053001 | 49.47608
2969.065 | -10.053764 | 49.48441
2969.565 | -10.053764 | 49.49274
2970.065 | -10.05491 | 49.50108
2970.565 | -10.056818 | 49.50941
2971.065 | -10.056437 | 49.51774
2971.565 | -10.051091 | 49.52608
2972.065 | -10.0572 | 49.53441
2972.565 | -10.051092 | 49.54274
2973.065 | -10.057582 | 49.55108
2973.565 | -10.05491 | 49.55941
2974.065 | -10.053764 | 49.56774
2974.565 | -10.051092 | 49.57608
2975.065 | -10.05491 | 49.58441
2975.565 | -10.055674 | 49.59274
2976.065 | -10.052238 | 49.60108
2976.565 | -10.048038 | 49.60941
2977.065 | -10.055292 | 49.61774
2977.565 | -10.055674 | 49.62608
2978.065 | -10.056055 | 49.63441
2978.565 | -10.054528 | 49.64274
2979.065 | -10.055674 | 49.65108
2979.565 | -10.0572 | 49.65941
2980.065 | -10.054528 | 49.66774
2980.565 | -10.053764 | 49.67608
2981.065 | -10.055292 | 49.68441
2981.565 | -10.05491 | 49.69274
2982.065 | -10.059109 | 49.70108
2982.565 | -10.055674 | 49.70941
2983.065 | -10.0572 | 49.71774
2983.565 | -10.061018 | 49.72608
2984.065 | -10.056819 | 49.73441
2984.565 | -10.059491 | 49.74274
2985.065 | -10.0572 | 49.75108
2985.565 | -10.055292 | 49.75941
2986.065 | -10.060636 | 49.76774
2986.565 | -10.058727 | 49.77608
2987.065 | -10.055292 | 49.78441
2987.565 | -10.058345 | 49.79274
2988.065 | -10.059491 | 49.80108
2988.565 | -10.054147 | 49.80941
2989.065 | -10.060254 | 49.81774
2989.565 | -10.058346 | 49.82608
2990.065 | -10.055674 | 49.83441
2990.565 | -10.061018 | 49.84274
2991.065 | -10.054147 | 49.85108
2991.565 | -10.056818 | 49.85941
2992.065 | -10.058727 | 49.86774
2992.565 | -10.056437 | 49.87608
2993.065 | -10.054528 | 49.88441
2993.565 | -10.055674 | 49.89274
2994.065 | -10.055292 | 49.90108
2994.565 | -10.055292 | 49.90941
2995.065 | -10.062927 | 49.91774
2995.565 | -10.053001 | 49.92608
2996.065 | -10.058727 | 49.93441
2996.565 | -10.0572 | 49.94274
2997.065 | -10.062163 | 49.95108
2997.565 | -10.056437 | 49.95941
2998.065 | -10.057582 | 49.96774
2998.565 | -10.057963 | 49.97608
2999.065 | -10.054146 | 49.98441
2999.565 | -10.056818 | 49.99274
3000.065 | -10.059491 | 50.00108
3000.565 | -10.060255 | 50.00941
3001.065 | -10.060254 | 50.01774
3001.565 | -10.056055 | 50.02608
3002.065 | -10.059491 | 50.03441
3002.565 | -10.059491 | 50.04274
3003.065 | -10.053382 | 50.05108
3003.565 | -10.057963 | 50.05941
3004.065 | -10.062927 | 50.06774
3004.565 | -10.059491 | 50.07608
3005.065 | -10.056055 | 50.08441
3005.565 | -10.057582 | 50.09274
3006.065 | -10.054147 | 50.10108
3006.565 | -10.054528 | 50.10941
3007.065 | -10.057963 | 50.11774
3007.565 | -10.056055 | 50.12608
3008.065 | -10.056818 | 50.13441
3008.565 | -10.057582 | 50.14274
3009.065 | -10.05071 | 50.15108
3009.565 | -10.05071 | 50.15941
3010.065 | -10.062163 | 50.16774
3010.565 | -10.060637 | 50.17608
3011.065 | -10.051474 | 50.18441
3011.565 | -10.053383 | 50.19274
3012.065 | -10.057582 | 50.20108
3012.565 | -10.056437 | 50.20941
3013.065 | -10.055674 | 50.21774
3013.565 | -10.055292 | 50.22608
3014.065 | -10.049182 | 50.23441
3014.565 | -10.054528 | 50.24274
3015.065 | -10.055292 | 50.25108
3015.565 | -10.051092 | 50.25941
3016.065 | -10.054528 | 50.26774
3016.565 | -10.053764 | 50.27608
3017.065 | -10.051855 | 50.28441
3017.565 | -10.053382 | 50.29274
3018.065 | -10.054147 | 50.30108
3018.565 | -10.0572 | 50.30941
3019.065 | -10.053383 | 50.31774
3019.565 | -10.053383 | 50.32608
3020.065 | -10.051473 | 50.33441
3020.565 | -10.058346 | 50.34274
3021.065 | -10.055292 | 50.35108
3021.565 | -10.055292 | 50.35941
3022.065 | -10.053 | 50.36774
3022.565 | -10.057582 | 50.37608
3023.065 | -10.046128 | 50.38441
3023.565 | -10.054147 | 50.39274
3024.065 | -10.056055 | 50.40108
3024.565 | -10.053765 | 50.40941
3025.065 | -10.054528 | 50.41774
3025.565 | -10.058727 | 50.42608
3026.065 | -10.056437 | 50.43441
3026.565 | -10.051473 | 50.44274
3027.065 | -10.056818 | 50.45108
3027.565 | -10.052238 | 50.45941
3028.065 | -10.05071 | 50.46774
3028.565 | -10.052238 | 50.47608
3029.065 | -10.053383 | 50.48441
3029.565 | -10.053383 | 50.49274
3030.065 | -10.048419 | 50.50108
3030.565 | -10.053 | 50.50941
3031.065 | -10.055292 | 50.51774
3031.565 | -10.05262 | 50.52608
3032.065 | -10.0572 | 50.53441
3032.565 | -10.053383 | 50.54274
3033.065 | -10.05262 | 50.55108
3033.565 | -10.0572 | 50.55941
3034.065 | -10.051856 | 50.56774
3034.565 | -10.053 | 50.57608
3035.065 | -10.052619 | 50.58441
3035.565 | -10.052619 | 50.59274
3036.065 | -10.061782 | 50.60108
3036.565 | -10.054528 | 50.60941
3037.065 | -10.053 | 50.61774
3037.565 | -10.053001 | 50.62608
3038.065 | -10.052238 | 50.63441
3038.565 | -10.049564 | 50.64274
3039.065 | -10.057963 | 50.65108
3039.565 | -10.0572 | 50.65941
3040.065 | -10.056437 | 50.66774
3040.565 | -10.053001 | 50.67608
3041.065 | -10.05491 | 50.68441
3041.565 | -10.052619 | 50.69274
3042.065 | -10.048038 | 50.70108
3042.565 | -10.053 | 50.70941
3043.065 | -10.05491 | 50.71774
3043.565 | -10.056818 | 50.72608
3044.065 | -10.052619 | 50.73441
3044.565 | -10.051474 | 50.74274
3045.065 | -10.053765 | 50.75108
3045.565 | -10.050328 | 50.75941
3046.065 | -10.053001 | 50.76774
3046.565 | -10.05071 | 50.77608
3047.065 | -10.054528 | 50.78441
3047.565 | -10.054147 | 50.79274
3048.065 | -10.055292 | 50.80108
3048.565 | -10.054528 | 50.80941
3049.065 | -10.05071 | 50.81774
3049.565 | -10.05262 | 50.82608
3050.065 | -10.051091 | 50.83441
3050.565 | -10.053 | 50.84274
3051.065 | -10.0572 | 50.85108
3051.565 | -10.054146 | 50.85941
3052.065 | -10.051474 | 50.86774
3052.565 | -10.053383 | 50.87608
3053.065 | -10.052238 | 50.88441
3053.565 | -10.049182 | 50.89274
3054.065 | -10.05071 | 50.90108
3054.565 | -10.054147 | 50.90941
3055.065 | -10.056055 | 50.91774
3055.565 | -10.057963 | 50.92608
3056.065 | -10.057963 | 50.93441
3056.565 | -10.054528 | 50.94274
3057.065 | -10.052619 | 50.95108
3057.565 | -10.052238 | 50.95941
3058.065 | -10.058346 | 50.96774
3058.565 | -10.053383 | 50.97608
3059.065 | -10.056818 | 50.98441
3059.565 | -10.052238 | 50.99274
3060.065 | -10.056437 | 51.00108
3060.565 | -10.053765 | 51.00941
3061.065 | -10.052238 | 51.01774
3061.565 | -10.055674 | 51.02608
3062.065 | -10.056055 | 51.03441
3062.565 | -10.061782 | 51.04274
3063.065 | -10.058727 | 51.05108
3063.565 | -10.053764 | 51.05941
3064.065 | -10.054528 | 51.06774
3064.565 | -10.056818 | 51.07608
3065.065 | -10.050711 | 51.08441
3065.565 | -10.056818 | 51.09274
3066.065 | -10.060254 | 51.10108
3066.565 | -10.0572 | 51.10941
3067.065 | -10.051473 | 51.11774
3067.565 | -10.054528 | 51.12608
3068.065 | -10.056818 | 51.13441
3068.565 | -10.0572 | 51.14274
3069.065 | -10.052238 | 51.15108
3069.565 | -10.052619 | 51.15941
3070.065 | -10.056055 | 51.16774
3070.565 | -10.0572 | 51.17608
3071.065 | -10.058346 | 51.18441
3071.565 | -10.0488 | 51.19274
3072.065 | -10.052619 | 51.20108
3072.565 | -10.054147 | 51.20941
3073.065 | -10.053 | 51.21774
3073.565 | -10.058727 | 51.22608
3074.065 | -10.053764 | 51.23441
3074.565 | -10.049564 | 51.24274
3075.065 | -10.054147 | 51.25108
3075.565 | -10.056437 | 51.25941
3076.065 | -10.057582 | 51.26774
3076.565 | -10.056055 | 51.27608
3077.065 | -10.055674 | 51.28441
3077.565 | -10.054147 | 51.29274
3078.065 | -10.057582 | 51.30108
3078.565 | -10.054147 | 51.30941
3079.065 | -10.052238 | 51.31774
3079.565 | -10.054147 | 51.32608
3080.065 | -10.054528 | 51.33441
3080.565 | -10.055292 | 51.34274
3081.065 | -10.057582 | 51.35108
3081.565 | -10.054528 | 51.35941
3082.065 | -10.0572 | 51.36774
3082.565 | -10.049564 | 51.37608
3083.065 | -10.052238 | 51.38441
3083.565 | -10.055292 | 51.39274
3084.065 | -10.054147 | 51.40108
3084.565 | -10.053382 | 51.40941
3085.065 | -10.051474 | 51.41774
3085.565 | -10.049947 | 51.42608
3086.065 | -10.055674 | 51.43441
3086.565 | -10.05262 | 51.44274
3087.065 | -10.055292 | 51.45108
3087.565 | -10.054528 | 51.45941
3088.065 | -10.056437 | 51.46774
3088.565 | -10.055674 | 51.47608
3089.065 | -10.057963 | 51.48441
3089.565 | -10.055674 | 51.49274
3090.065 | -10.054528 | 51.50108
3090.565 | -10.053764 | 51.50941
3091.065 | -10.056437 | 51.51774
3091.565 | -10.053764 | 51.52608
3092.065 | -10.0572 | 51.53441
3092.565 | -10.05491 | 51.54274
3093.065 | -10.05491 | 51.55108
3093.565 | -10.058345 | 51.55941
3094.065 | -10.053 | 51.56774
3094.565 | -10.052238 | 51.57608
3095.065 | -10.053383 | 51.58441
3095.565 | -10.05491 | 51.59274
3096.065 | -10.05491 | 51.60108
3096.565 | -10.054147 | 51.60941
3097.065 | -10.055292 | 51.61774
3097.565 | -10.050711 | 51.62608
3098.065 | -10.0572 | 51.63441
3098.565 | -10.055674 | 51.64274
3099.065 | -10.05491 | 51.65108
3099.565 | -10.055674 | 51.65941
3100.065 | -10.057963 | 51.66774
3100.565 | -10.05491 | 51.67608
3101.065 | -10.053764 | 51.68441
3101.565 | -10.053764 | 51.69274
3102.065 | -10.052238 | 51.70108
3102.565 | -10.056055 | 51.70941
3103.065 | -10.056437 | 51.71774
3103.565 | -10.053383 | 51.72608
3104.065 | -10.056818 | 51.73441
3104.565 | -10.054147 | 51.74274
3105.065 | -10.058346 | 51.75108
3105.565 | -10.057963 | 51.75941
3106.065 | -10.05491 | 51.76774
3106.565 | -10.059109 | 51.77608
3107.065 | -10.052238 | 51.78441
3107.565 | -10.061018 | 51.79274
3108.065 | -10.054528 | 51.80108
3108.565 | -10.054528 | 51.80941
3109.065 | -10.055674 | 51.81774
3109.565 | -10.053383 | 51.82608
3110.065 | -10.052619 | 51.83441
3110.565 | -10.054146 | 51.84274
3111.065 | -10.057582 | 51.85108
3111.565 | -10.057582 | 51.85941
3112.065 | -10.056819 | 51.86774
3112.565 | -10.052238 | 51.87608
3113.065 | -10.058727 | 51.88441
3113.565 | -10.057963 | 51.89274
3114.065 | -10.057582 | 51.90108
3114.565 | -10.056055 | 51.90941
3115.065 | -10.056437 | 51.91774
3115.565 | -10.052619 | 51.92608
3116.065 | -10.050328 | 51.93441
3116.565 | -10.055674 | 51.94274
3117.065 | -10.056055 | 51.95108
3117.565 | -10.051091 | 51.95941
3118.065 | -10.054147 | 51.96774
3118.565 | -10.052619 | 51.97608
3119.065 | -10.055292 | 51.98441
3119.565 | -10.054147 | 51.99274
3120.065 | -10.054528 | 52.00108
3120.565 | -10.057582 | 52.00941
3121.065 | -10.053764 | 52.01774
3121.565 | -10.053382 | 52.02608
3122.065 | -10.052238 | 52.03441
3122.565 | -10.052619 | 52.04274
3123.065 | -10.048038 | 52.05108
3123.565 | -10.055674 | 52.05941
3124.065 | -10.054147 | 52.06774
3124.565 | -10.0572 | 52.07608
3125.065 | -10.055292 | 52.08441
3125.565 | -10.052619 | 52.09274
3126.065 | -10.048801 | 52.10108
3126.565 | -10.054528 | 52.10941
3127.065 | -10.054146 | 52.11774
3127.565 | -10.059873 | 52.12608
3128.065 | -10.055674 | 52.13441
3128.565 | -10.0572 | 52.14274
3129.065 | -10.056437 | 52.15108
3129.565 | -10.057582 | 52.15941
3130.065 | -10.061399 | 52.16774
3130.565 | -10.056437 | 52.17608
3131.065 | -10.053765 | 52.18441
3131.565 | -10.057582 | 52.19274
3132.065 | -10.053383 | 52.20108
3132.565 | -10.059109 | 52.20941
3133.065 | -10.059491 | 52.21774
3133.565 | -10.055292 | 52.22608
3134.065 | -10.05911 | 52.23441
3134.565 | -10.058345 | 52.24274
3135.065 | -10.056055 | 52.25108
3135.565 | -10.058727 | 52.25941
3136.065 | -10.0614 | 52.26774
3136.565 | -10.05491 | 52.27608
3137.065 | -10.055674 | 52.28441
3137.565 | -10.054528 | 52.29274
3138.065 | -10.053001 | 52.30108
3138.565 | -10.053383 | 52.30941
3139.065 | -10.053383 | 52.31774
3139.565 | -10.054146 | 52.32608
3140.065 | -10.05262 | 52.33441
3140.565 | -10.058346 | 52.34274
3141.065 | -10.057963 | 52.35108
3141.565 | -10.055674 | 52.35941
3142.065 | -10.060254 | 52.36774
3142.565 | -10.056055 | 52.37608
3143.065 | -10.053001 | 52.38441
3143.565 | -10.059491 | 52.39274
3144.065 | -10.0572 | 52.40108
3144.565 | -10.058727 | 52.40941
3145.065 | -10.055674 | 52.41774
3145.565 | -10.059873 | 52.42608
3146.065 | -10.062927 | 52.43441
3146.565 | -10.052238 | 52.44274
3147.065 | -10.056055 | 52.45108
3147.565 | -10.059873 | 52.45941
3148.065 | -10.054528 | 52.46774
3148.565 | -10.059873 | 52.47608
3149.065 | -10.0572 | 52.48441
3149.565 | -10.0572 | 52.49274
3150.065 | -10.049947 | 52.50108
3150.565 | -10.0572 | 52.50941
3151.065 | -10.059491 | 52.51774
3151.565 | -10.054147 | 52.52608
3152.065 | -10.05491 | 52.53441
3152.565 | -10.053382 | 52.54274
3153.065 | -10.056437 | 52.55108
3153.565 | -10.060254 | 52.55941
3154.065 | -10.053 | 52.56774
3154.565 | -10.0572 | 52.57608
3155.065 | -10.058346 | 52.58441
3155.565 | -10.051856 | 52.59274
3156.065 | -10.051092 | 52.60108
3156.565 | -10.056437 | 52.60941
3157.065 | -10.057963 | 52.61774
3157.565 | -10.059873 | 52.62608
3158.065 | -10.0572 | 52.63441
3158.565 | -10.056055 | 52.64274
3159.065 | -10.0572 | 52.65108
3159.565 | -10.058727 | 52.65941
3160.065 | -10.054147 | 52.66774
3160.565 | -10.0572 | 52.67608
3161.065 | -10.055291 | 52.68441
3161.565 | -10.053383 | 52.69274
3162.065 | -10.054147 | 52.70108
3162.565 | -10.058345 | 52.70941
3163.065 | -10.058346 | 52.71774
3163.565 | -10.056818 | 52.72608
3164.065 | -10.056437 | 52.73441
3164.565 | -10.054146 | 52.74274
3165.065 | -10.053764 | 52.75108
3165.565 | -10.056437 | 52.75941
3166.065 | -10.053764 | 52.76774
3166.565 | -10.05491 | 52.77608
3167.065 | -10.054147 | 52.78441
3167.565 | -10.05491 | 52.79274
3168.065 | -10.056437 | 52.80108
3168.565 | -10.055674 | 52.80941
3169.065 | -10.057963 | 52.81774
3169.565 | -10.050711 | 52.82608
3170.065 | -10.052619 | 52.83441
3170.565 | -10.054528 | 52.84274
3171.065 | -10.059873 | 52.85108
3171.565 | -10.054528 | 52.85941
3172.065 | -10.054147 | 52.86774
3172.565 | -10.056055 | 52.87608
3173.065 | -10.053383 | 52.88441
3173.565 | -10.058346 | 52.89274
3174.065 | -10.058345 | 52.90108
3174.565 | -10.056818 | 52.90941
3175.065 | -10.051855 | 52.91774
3175.565 | -10.058346 | 52.92608
3176.065 | -10.059873 | 52.93441
3176.565 | -10.056818 | 52.94274
3177.065 | -10.0572 | 52.95108
3177.565 | -10.052619 | 52.95941
3178.065 | -10.058346 | 52.96774
3178.565 | -10.059491 | 52.97608
3179.065 | -10.054147 | 52.98441
3179.565 | -10.061018 | 52.99274
3180.065 | -10.05491 | 53.00108
3180.565 | -10.056055 | 53.00941
3181.065 | -10.05491 | 53.01774
3181.565 | -10.059873 | 53.02608
3182.065 | -10.058345 | 53.03441
3182.565 | -10.058727 | 53.04274
3183.065 | -10.05262 | 53.05108
3183.565 | -10.059491 | 53.05941
3184.065 | -10.055292 | 53.06774
3184.565 | -10.054147 | 53.07608
3185.065 | -10.056818 | 53.08441
3185.565 | -10.054147 | 53.09274
3186.065 | -10.055674 | 53.10108
3186.565 | -10.055292 | 53.10941
3187.065 | -10.058346 | 53.11774
3187.565 | -10.055674 | 53.12608
3188.065 | -10.054528 | 53.13441
3188.565 | -10.053383 | 53.14274
3189.065 | -10.053764 | 53.15108
3189.565 | -10.057582 | 53.15941
3190.065 | -10.055674 | 53.16774
3190.565 | -10.060254 | 53.17608
3191.065 | -10.055674 | 53.18441
3191.565 | -10.059109 | 53.19274
3192.065 | -10.053764 | 53.20108
3192.565 | -10.053383 | 53.20941
3193.065 | -10.054528 | 53.21774
3193.565 | -10.05491 | 53.22608
3194.065 | -10.051855 | 53.23441
3194.565 | -10.048419 | 53.24274
3195.065 | -10.053001 | 53.25108
3195.565 | -10.05491 | 53.25941
3196.065 | -10.058346 | 53.26774
3196.565 | -10.057963 | 53.27608
3197.065 | -10.051855 | 53.28441
3197.565 | -10.058727 | 53.29274
3198.065 | -10.053 | 53.30108
3198.565 | -10.056819 | 53.30941
3199.065 | -10.059109 | 53.31774
3199.565 | -10.054528 | 53.32608
3200.065 | -10.053382 | 53.33441
3200.565 | -10.053383 | 53.34274
3201.065 | -10.059109 | 53.35108
3201.565 | -10.054528 | 53.35941
3202.065 | -10.048038 | 53.36774
3202.565 | -10.056819 | 53.37608
3203.065 | -10.054528 | 53.38441
3203.565 | -10.054528 | 53.39274
3204.065 | -10.053382 | 53.40108
3204.565 | -10.0572 | 53.40941
3205.065 | -10.053001 | 53.41774
3205.565 | -10.053383 | 53.42608
3206.065 | -10.049946 | 53.43441
3206.565 | -10.053382 | 53.44274
3207.065 | -10.054528 | 53.45108
3207.565 | -10.0572 | 53.45941
3208.065 | -10.0572 | 53.46774
3208.565 | -10.059873 | 53.47608
3209.065 | -10.049947 | 53.48441
3209.565 | -10.053383 | 53.49274
3210.065 | -10.055674 | 53.50108
3210.565 | -10.049946 | 53.50941
3211.065 | -10.054147 | 53.51774
3211.565 | -10.0572 | 53.52608
3212.065 | -10.056819 | 53.53441
3212.565 | -10.05262 | 53.54274
3213.065 | -10.0572 | 53.55108
3213.565 | -10.049947 | 53.55941
3214.065 | -10.053382 | 53.56774
3214.565 | -10.05491 | 53.57608
3215.065 | -10.0572 | 53.58441
3215.565 | -10.05911 | 53.59274
3216.065 | -10.054528 | 53.60108
3216.565 | -10.055291 | 53.60941
3217.065 | -10.052619 | 53.61774
3217.565 | -10.055291 | 53.62608
3218.065 | -10.057964 | 53.63441
3218.565 | -10.054147 | 53.64274
3219.065 | -10.055292 | 53.65108
3219.565 | -10.052238 | 53.65941
3220.065 | -10.055674 | 53.66774
3220.565 | -10.052238 | 53.67608
3221.065 | -10.059491 | 53.68441
3221.565 | -10.0572 | 53.69274
3222.065 | -10.057963 | 53.70108
3222.565 | -10.054147 | 53.70941
3223.065 | -10.058346 | 53.71774
3223.565 | -10.060255 | 53.72608
3224.065 | -10.059491 | 53.73441
3224.565 | -10.052238 | 53.74274
3225.065 | -10.056818 | 53.75108
3225.565 | -10.05491 | 53.75941
3226.065 | -10.052238 | 53.76774
3226.565 | -10.058727 | 53.77608
3227.065 | -10.056819 | 53.78441
3227.565 | -10.0572 | 53.79274
3228.065 | -10.0572 | 53.80108
3228.565 | -10.054146 | 53.80941
3229.065 | -10.051474 | 53.81774
3229.565 | -10.058346 | 53.82608
3230.065 | -10.056437 | 53.83441
3230.565 | -10.054528 | 53.84274
3231.065 | -10.057582 | 53.85108
3231.565 | -10.055674 | 53.85941
3232.065 | -10.051856 | 53.86774
3232.565 | -10.055292 | 53.87608
3233.065 | -10.054528 | 53.88441
3233.565 | -10.058345 | 53.89274
3234.065 | -10.062163 | 53.90108
3234.565 | -10.056437 | 53.90941
3235.065 | -10.0572 | 53.91774
3235.565 | -10.051092 | 53.92608
3236.065 | -10.058727 | 53.93441
3236.565 | -10.059109 | 53.94274
3237.065 | -10.056818 | 53.95108
3237.565 | -10.052238 | 53.95941
3238.065 | -10.051855 | 53.96774
3238.565 | -10.059491 | 53.97608
3239.065 | -10.05262 | 53.98441
3239.478 | -10.058346 | 53.9913
3239.978 | -10.057582 | 53.99964
3240.478 | -10.057582 | 54.00797
3240.978 | -10.051092 | 54.0163
3241.478 | -10.054528 | 54.02464
3241.978 | -10.050711 | 54.03297
3242.478 | -10.053001 | 54.0413
3242.978 | -10.049183 | 54.04964
3243.478 | -10.056437 | 54.05797
3243.978 | -10.057582 | 54.0663
3244.478 | -10.055292 | 54.07464
3244.978 | -10.061018 | 54.08297
3245.478 | -10.054147 | 54.0913
3245.978 | -10.0572 | 54.09964
3246.478 | -10.056437 | 54.10797
3246.978 | -10.05491 | 54.1163
3247.478 | -10.055292 | 54.12464
3247.978 | -10.0572 | 54.13297
3248.478 | -10.058346 | 54.1413
3248.978 | -10.051855 | 54.14964
3249.478 | -10.058345 | 54.15797
3249.978 | -10.056818 | 54.1663
3250.478 | -10.056055 | 54.17464
3250.978 | -10.055674 | 54.18297
3251.478 | -10.05491 | 54.1913
3251.978 | -10.052619 | 54.19964
3252.478 | -10.056437 | 54.20797
3252.978 | -10.055674 | 54.2163
3253.478 | -10.05491 | 54.22464
3253.978 | -10.053765 | 54.23297
3254.478 | -10.053 | 54.2413
3254.978 | -10.053382 | 54.24964
3255.478 | -10.056437 | 54.25797
3255.978 | -10.05491 | 54.2663
3256.478 | -10.051091 | 54.27464
3256.978 | -10.050328 | 54.28297
3257.478 | -10.053001 | 54.2913
3257.978 | -10.051855 | 54.29964
3258.478 | -10.053001 | 54.30797
3258.978 | -10.053764 | 54.3163
3259.478 | -10.0572 | 54.32464
3259.978 | -10.052619 | 54.33297
3260.478 | -10.053 | 54.3413
3260.978 | -10.05491 | 54.34964
3261.478 | -10.056055 | 54.35797
3261.978 | -10.054146 | 54.3663
3262.478 | -10.056055 | 54.37464
3262.978 | -10.05491 | 54.38297
3263.478 | -10.054147 | 54.3913
3263.978 | -10.053383 | 54.39964
3264.478 | -10.053765 | 54.40797
3264.978 | -10.051473 | 54.4163
3265.478 | -10.058727 | 54.42464
3265.978 | -10.0572 | 54.43297
3266.478 | -10.053383 | 54.4413
3266.978 | -10.053382 | 54.44964
3267.478 | -10.055292 | 54.45797
3267.978 | -10.054146 | 54.4663
3268.478 | -10.056818 | 54.47464
3268.978 | -10.053001 | 54.48297
3269.478 | -10.051855 | 54.4913
3269.978 | -10.05071 | 54.49964
3270.478 | -10.055292 | 54.50797
3270.978 | -10.054146 | 54.5163
3271.478 | -10.054528 | 54.52464
3271.978 | -10.0572 | 54.53297
3272.478 | -10.054528 | 54.5413
3272.978 | -10.056818 | 54.54964
3273.478 | -10.053 | 54.55797
3273.978 | -10.05491 | 54.5663
3274.478 | -10.056055 | 54.57464
3274.978 | -10.057963 | 54.58297
3275.478 | -10.059491 | 54.5913
3275.978 | -10.053001 | 54.59964
3276.478 | -10.058345 | 54.60797
3276.978 | -10.054528 | 54.6163
3277.478 | -10.05911 | 54.62464
3277.978 | -10.054528 | 54.63297
3278.478 | -10.056818 | 54.6413
3278.978 | -10.053764 | 54.64964
3279.478 | -10.059491 | 54.65797
3279.978 | -10.0572 | 54.6663
3280.478 | -10.057963 | 54.67464
3280.978 | -10.056437 | 54.68297
3281.478 | -10.05491 | 54.6913
3281.978 | -10.0572 | 54.69964
3282.478 | -10.055674 | 54.70797
3282.978 | -10.057582 | 54.7163
3283.478 | -10.055292 | 54.72464
3283.978 | -10.053383 | 54.73297
3284.478 | -10.055674 | 54.7413
3284.978 | -10.052619 | 54.74964
3285.478 | -10.055674 | 54.75797
3285.978 | -10.054528 | 54.7663
3286.478 | -10.054147 | 54.77464
3286.978 | -10.059491 | 54.78297
3287.478 | -10.058346 | 54.7913
3287.978 | -10.054147 | 54.79964
3288.478 | -10.05262 | 54.80797
3288.978 | -10.056437 | 54.8163
3289.478 | -10.051855 | 54.82464
3289.978 | -10.056818 | 54.83297
3290.478 | -10.053383 | 54.8413
3290.978 | -10.055292 | 54.84964
3291.478 | -10.057963 | 54.85797
3291.978 | -10.059491 | 54.8663
3292.478 | -10.05491 | 54.87464
3292.978 | -10.056055 | 54.88297
3293.478 | -10.057582 | 54.8913
3293.978 | -10.052619 | 54.89964
3294.478 | -10.058727 | 54.90797
3294.978 | -10.054147 | 54.9163
3295.478 | -10.0572 | 54.92464
3295.978 | -10.058346 | 54.93297
3296.478 | -10.056055 | 54.9413
3296.978 | -10.050328 | 54.94964
3297.478 | -10.052238 | 54.95797
3297.978 | -10.049564 | 54.9663
3298.478 | -10.0572 | 54.97464
3298.978 | -10.053383 | 54.98297
3299.478 | -10.0572 | 54.9913
3299.978 | -10.056818 | 54.99964
3300.478 | -10.059491 | 55.00797
3300.978 | -10.055291 | 55.0163
3301.478 | -10.056437 | 55.02464
3301.978 | -10.052619 | 55.03297
3302.478 | -10.056437 | 55.0413
3302.978 | -10.051092 | 55.04964
3303.478 | -10.055292 | 55.05797
3303.978 | -10.053764 | 55.0663
3304.478 | -10.054528 | 55.07464
3304.978 | -10.056818 | 55.08297
3305.478 | -10.055292 | 55.0913
3305.978 | -10.053382 | 55.09964
3306.478 | -10.05071 | 55.10797
3306.978 | -10.053383 | 55.1163
3307.478 | -10.053764 | 55.12464
3307.978 | -10.051092 | 55.13297
3308.478 | -10.054528 | 55.1413
3308.978 | -10.053383 | 55.14964
3309.478 | -10.049947 | 55.15797
3309.978 | -10.049183 | 55.1663
3310.478 | -10.053383 | 55.17464
3310.978 | -10.047656 | 55.18297
3311.478 | -10.054528 | 55.1913
3311.978 | -10.051092 | 55.19964
3312.478 | -10.051474 | 55.20797
3312.978 | -10.057582 | 55.2163
3313.478 | -10.055674 | 55.22464
3313.978 | -10.051855 | 55.23297
3314.478 | -10.056437 | 55.2413
3314.978 | -10.053 | 55.24964
3315.478 | -10.054528 | 55.25797
3315.978 | -10.054528 | 55.2663
3316.478 | -10.054528 | 55.27464
3316.978 | -10.051092 | 55.28297
3317.478 | -10.056818 | 55.2913
3317.978 | -10.056437 | 55.29964
3318.478 | -10.053001 | 55.30797
3318.978 | -10.058345 | 55.3163
3319.478 | -10.054528 | 55.32464
3319.978 | -10.053001 | 55.33297
3320.478 | -10.051856 | 55.3413
3320.978 | -10.059109 | 55.34964
3321.478 | -10.053382 | 55.35797
3321.978 | -10.052619 | 55.3663
3322.478 | -10.053001 | 55.37464
3322.978 | -10.0614 | 55.38297
3323.478 | -10.055292 | 55.3913
3323.978 | -10.0572 | 55.39964
3324.478 | -10.055292 | 55.40797
3324.978 | -10.051092 | 55.4163
3325.478 | -10.056437 | 55.42464
3325.978 | -10.051474 | 55.43297
3326.478 | -10.055292 | 55.4413
3326.978 | -10.053382 | 55.44964
3327.478 | -10.054528 | 55.45797
3327.978 | -10.057963 | 55.4663
3328.478 | -10.056055 | 55.47464
3328.978 | -10.059873 | 55.48297
3329.478 | -10.056437 | 55.4913
3329.978 | -10.056055 | 55.49964
3330.478 | -10.056437 | 55.50797
3330.978 | -10.056055 | 55.5163
3331.478 | -10.057582 | 55.52464
3331.978 | -10.054528 | 55.53297
3332.478 | -10.05491 | 55.5413
3332.978 | -10.053382 | 55.54964
3333.478 | -10.05491 | 55.55797
3333.978 | -10.052619 | 55.5663
3334.478 | -10.053001 | 55.57464
3334.978 | -10.054528 | 55.58297
3335.478 | -10.049946 | 55.5913
3335.978 | -10.054146 | 55.59964
3336.478 | -10.05071 | 55.60797
3336.978 | -10.056437 | 55.6163
3337.478 | -10.053383 | 55.62464
3337.978 | -10.055292 | 55.63297
3338.478 | -10.05491 | 55.6413
3338.978 | -10.055674 | 55.64964
3339.478 | -10.058346 | 55.65797
3339.978 | -10.053 | 55.6663
3340.478 | -10.05262 | 55.67464
3340.978 | -10.0572 | 55.68297
3341.478 | -10.054528 | 55.6913
3341.978 | -10.054147 | 55.69964
3342.478 | -10.056437 | 55.70797
3342.978 | -10.053001 | 55.7163
3343.478 | -10.053383 | 55.72464
3343.978 | -10.0572 | 55.73297
3344.478 | -10.057963 | 55.7413
3344.978 | -10.060254 | 55.74964
3345.478 | -10.0572 | 55.75797
3345.978 | -10.055292 | 55.7663
3346.478 | -10.053764 | 55.77464
3346.978 | -10.05911 | 55.78297
3347.478 | -10.051092 | 55.7913
3347.978 | -10.054147 | 55.79964
3348.478 | -10.058346 | 55.80797
3348.978 | -10.053001 | 55.8163
3349.478 | -10.060254 | 55.82464
3349.978 | -10.053765 | 55.83297
3350.478 | -10.053764 | 55.8413
3350.978 | -10.054147 | 55.84964
3351.478 | -10.057582 | 55.85797
3351.978 | -10.05491 | 55.8663
3352.478 | -10.057963 | 55.87464
3352.978 | -10.0572 | 55.88297
3353.478 | -10.061399 | 55.8913
3353.978 | -10.056437 | 55.89964
3354.478 | -10.055292 | 55.90797
3354.978 | -10.057582 | 55.9163
3355.478 | -10.059491 | 55.92464
3355.978 | -10.055674 | 55.93297
3356.478 | -10.056437 | 55.9413
3356.978 | -10.053765 | 55.94964
3357.478 | -10.060637 | 55.95797
3357.978 | -10.0572 | 55.9663
3358.478 | -10.05262 | 55.97464
3358.978 | -10.057582 | 55.98297
3359.478 | -10.059109 | 55.9913
3359.978 | -10.057582 | 55.99964
3360.478 | -10.058727 | 56.00797
3360.978 | -10.054147 | 56.0163
3361.478 | -10.050328 | 56.02464
3361.978 | -10.056437 | 56.03297
3362.478 | -10.054147 | 56.0413
3362.978 | -10.053383 | 56.04964
3363.478 | -10.05491 | 56.05797
3363.978 | -10.049947 | 56.0663
3364.478 | -10.051092 | 56.07464
3364.978 | -10.051474 | 56.08297
3365.478 | -10.049183 | 56.0913
3365.978 | -10.05491 | 56.09964
3366.478 | -10.05491 | 56.10797
3366.978 | -10.048419 | 56.1163
3367.478 | -10.049564 | 56.12464
3367.978 | -10.05491 | 56.13297
3368.478 | -10.049564 | 56.1413
3368.978 | -10.051855 | 56.14964
3369.478 | -10.056055 | 56.15797
3369.978 | -10.054528 | 56.1663
3370.478 | -10.053383 | 56.17464
3370.978 | -10.0572 | 56.18297
3371.478 | -10.058345 | 56.1913
3371.978 | -10.054528 | 56.19964
3372.478 | -10.055674 | 56.20797
3372.978 | -10.051473 | 56.2163
3373.478 | -10.053764 | 56.22464
3373.978 | -10.054528 | 56.23297
3374.478 | -10.05491 | 56.2413
3374.978 | -10.058345 | 56.24964
3375.478 | -10.052238 | 56.25797
3375.978 | -10.059873 | 56.2663
3376.478 | -10.0572 | 56.27464
3376.978 | -10.054147 | 56.28297
3377.478 | -10.056437 | 56.2913
3377.978 | -10.056818 | 56.29964
3378.478 | -10.055291 | 56.30797
3378.978 | -10.057582 | 56.3163
3379.478 | -10.055674 | 56.32464
3379.978 | -10.056055 | 56.33297
3380.478 | -10.053 | 56.3413
3380.978 | -10.056819 | 56.34964
3381.478 | -10.053764 | 56.35797
3381.978 | -10.05071 | 56.3663
3382.478 | -10.056055 | 56.37464
3382.978 | -10.056055 | 56.38297
3383.478 | -10.050328 | 56.3913
3383.978 | -10.052238 | 56.39964
3384.478 | -10.054528 | 56.40797
3384.978 | -10.054528 | 56.4163
3385.478 | -10.051474 | 56.42464
3385.978 | -10.05491 | 56.43297
3386.478 | -10.055674 | 56.4413
3386.978 | -10.053383 | 56.44964
3387.478 | -10.053 | 56.45797
3387.978 | -10.054147 | 56.4663
3388.478 | -10.055291 | 56.47464
3388.978 | -10.053765 | 56.48297
3389.478 | -10.056437 | 56.4913
3389.978 | -10.056055 | 56.49964
3390.478 | -10.0572 | 56.50797
3390.978 | -10.051092 | 56.5163
3391.478 | -10.059491 | 56.52464
3391.978 | -10.058727 | 56.53297
3392.478 | -10.052238 | 56.5413
3392.978 | -10.049183 | 56.54964
3393.478 | -10.05491 | 56.55797
3393.978 | -10.060254 | 56.5663
3394.478 | -10.052238 | 56.57464
3394.978 | -10.053764 | 56.58297
3395.478 | -10.051855 | 56.5913
3395.978 | -10.05491 | 56.59964
3396.478 | -10.051855 | 56.60797
3396.978 | -10.061018 | 56.6163
3397.478 | -10.05491 | 56.62464
3397.978 | -10.056055 | 56.63297
3398.478 | -10.052238 | 56.6413
3398.978 | -10.053764 | 56.64964
3399.478 | -10.0572 | 56.65797
3399.978 | -10.055292 | 56.6663
3400.478 | -10.056437 | 56.67464
3400.978 | -10.057582 | 56.68297
3401.478 | -10.055674 | 56.6913
3401.978 | -10.053765 | 56.69964
3402.478 | -10.055292 | 56.70797
3402.978 | -10.056055 | 56.7163
3403.478 | -10.0572 | 56.72464
3403.978 | -10.0572 | 56.73297
3404.478 | -10.056819 | 56.7413
3404.978 | -10.062927 | 56.74964
3405.478 | -10.055292 | 56.75797
3405.978 | -10.049183 | 56.7663
3406.478 | -10.049564 | 56.77464
3406.978 | -10.049564 | 56.78297
3407.478 | -10.050711 | 56.7913
3407.978 | -10.05911 | 56.79964
3408.478 | -10.054528 | 56.80797
3408.978 | -10.059491 | 56.8163
3409.478 | -10.058346 | 56.82464
3409.978 | -10.051855 | 56.83297
3410.478 | -10.055292 | 56.8413
3410.978 | -10.057963 | 56.84964
3411.478 | -10.058727 | 56.85797
3411.978 | -10.061018 | 56.8663
3412.478 | -10.058345 | 56.87464
3412.978 | -10.053 | 56.88297
3413.478 | -10.053764 | 56.8913
3413.978 | -10.057582 | 56.89964
3414.478 | -10.051092 | 56.90797
3414.978 | -10.05491 | 56.9163
3415.478 | -10.059873 | 56.92464
3415.978 | -10.057582 | 56.93297
3416.478 | -10.05491 | 56.9413
3416.978 | -10.05491 | 56.94964
3417.478 | -10.0572 | 56.95797
3417.978 | -10.058346 | 56.9663
3418.478 | -10.059491 | 56.97464
3418.978 | -10.056819 | 56.98297
3419.478 | -10.055292 | 56.9913
3419.978 | -10.055674 | 56.99964
3420.478 | -10.054528 | 57.00797
3420.978 | -10.054528 | 57.0163
3421.478 | -10.053764 | 57.02464
3421.978 | -10.057582 | 57.03297
3422.478 | -10.056437 | 57.0413
3422.978 | -10.057582 | 57.04964
3423.478 | -10.056055 | 57.05797
3423.978 | -10.052619 | 57.0663
3424.478 | -10.0572 | 57.07464
3424.978 | -10.05491 | 57.08297
3425.478 | -10.054146 | 57.0913
3425.978 | -10.059491 | 57.09964
3426.478 | -10.053 | 57.10797
3426.978 | -10.056055 | 57.1163
3427.478 | -10.0572 | 57.12464
3427.978 | -10.058345 | 57.13297
3428.478 | -10.059873 | 57.1413
3428.978 | -10.053383 | 57.14964
3429.478 | -10.05491 | 57.15797
3429.978 | -10.056055 | 57.1663
3430.478 | -10.059491 | 57.17464
3430.978 | -10.056055 | 57.18297
3431.478 | -10.060254 | 57.1913
3431.978 | -10.057963 | 57.19964
3432.478 | -10.055292 | 57.20797
3432.978 | -10.05071 | 57.2163
3433.478 | -10.054528 | 57.22464
3433.978 | -10.056437 | 57.23297
3434.478 | -10.056055 | 57.2413
3434.978 | -10.054147 | 57.24964
3435.478 | -10.054146 | 57.25797
3435.978 | -10.053764 | 57.2663
3436.478 | -10.055674 | 57.27464
3436.978 | -10.058346 | 57.28297
3437.478 | -10.057963 | 57.2913
3437.978 | -10.053764 | 57.29964
3438.478 | -10.057963 | 57.30797
3438.978 | -10.049564 | 57.3163
3439.478 | -10.05071 | 57.32464
3439.978 | -10.053383 | 57.33297
3440.478 | -10.0572 | 57.3413
3440.978 | -10.057964 | 57.34964
3441.478 | -10.05491 | 57.35797
3441.978 | -10.05491 | 57.3663
3442.478 | -10.057582 | 57.37464
3442.978 | -10.058727 | 57.38297
3443.478 | -10.059109 | 57.3913
3443.978 | -10.05491 | 57.39964
3444.478 | -10.059491 | 57.40797
3444.978 | -10.05911 | 57.4163
3445.478 | -10.057963 | 57.42464
3445.978 | -10.059491 | 57.43297
3446.478 | -10.056437 | 57.4413
3446.978 | -10.058727 | 57.44964
3447.478 | -10.05911 | 57.45797
3447.978 | -10.060636 | 57.4663
3448.478 | -10.055674 | 57.47464
3448.978 | -10.054528 | 57.48297
3449.478 | -10.059491 | 57.4913
3449.978 | -10.059873 | 57.49964
3450.478 | -10.060254 | 57.50797
3450.978 | -10.054528 | 57.5163
3451.478 | -10.056437 | 57.52464
3451.978 | -10.053001 | 57.53297
3452.478 | -10.056055 | 57.5413
3452.978 | -10.058345 | 57.54964
3453.478 | -10.055674 | 57.55797
3453.978 | -10.053382 | 57.5663
3454.478 | -10.056818 | 57.57464
3454.978 | -10.056437 | 57.58297
3455.478 | -10.053383 | 57.5913
3455.978 | -10.053764 | 57.59964
3456.478 | -10.060636 | 57.60797
3456.978 | -10.057582 | 57.6163
3457.478 | -10.053383 | 57.62464
3457.978 | -10.054528 | 57.63297
3458.478 | -10.063691 | 57.6413
3458.978 | -10.057963 | 57.64964
3459.478 | -10.058727 | 57.65797
3459.978 | -10.056055 | 57.6663
3460.478 | -10.059491 | 57.67464
3460.978 | -10.0572 | 57.68297
3461.478 | -10.055292 | 57.6913
3461.978 | -10.058346 | 57.69964
3462.478 | -10.057582 | 57.70797
3462.978 | -10.056818 | 57.7163
3463.478 | -10.059873 | 57.72464
3463.978 | -10.056055 | 57.73297
3464.478 | -10.055292 | 57.7413
3464.978 | -10.057964 | 57.74964
3465.478 | -10.055292 | 57.75797
3465.978 | -10.058346 | 57.7663
3466.478 | -10.055674 | 57.77464
3466.978 | -10.056055 | 57.78297
3467.478 | -10.053001 | 57.7913
3467.978 | -10.053382 | 57.79964
3468.478 | -10.049947 | 57.80797
3468.978 | -10.051855 | 57.8163
3469.478 | -10.056055 | 57.82464
3469.978 | -10.054146 | 57.83297
3470.478 | -10.055674 | 57.8413
3470.978 | -10.053764 | 57.84964
3471.478 | -10.054528 | 57.85797
3471.978 | -10.056819 | 57.8663
3472.478 | -10.058345 | 57.87464
3472.978 | -10.053764 | 57.88297
3473.478 | -10.056055 | 57.8913
3473.978 | -10.056055 | 57.89964
3474.478 | -10.061018 | 57.90797
3474.978 | -10.053383 | 57.9163
3475.478 | -10.055292 | 57.92464
3475.978 | -10.0572 | 57.93297
3476.478 | -10.059109 | 57.9413
3476.978 | -10.056437 | 57.94964
3477.478 | -10.062163 | 57.95797
3477.978 | -10.058346 | 57.9663
3478.478 | -10.062163 | 57.97464
3478.978 | -10.059491 | 57.98297
3479.478 | -10.054147 | 57.9913
3479.978 | -10.059873 | 57.99964
3480.478 | -10.060254 | 58.00797
3480.978 | -10.056437 | 58.0163
3481.478 | -10.058346 | 58.02464
3481.978 | -10.054528 | 58.03297
3482.478 | -10.062546 | 58.0413
3482.978 | -10.053383 | 58.04964
3483.478 | -10.056055 | 58.05797
3483.978 | -10.058346 | 58.0663
3484.478 | -10.059873 | 58.07464
3484.978 | -10.056437 | 58.08297
3485.478 | -10.054528 | 58.0913
3485.978 | -10.056055 | 58.09964
3486.478 | -10.056055 | 58.10797
3486.978 | -10.058346 | 58.1163
3487.478 | -10.056055 | 58.12464
3487.978 | -10.056437 | 58.13297
3488.478 | -10.056437 | 58.1413
3488.978 | -10.060637 | 58.14964
3489.478 | -10.05491 | 58.15797
3489.978 | -10.056818 | 58.1663
3490.478 | -10.053764 | 58.17464
3490.978 | -10.055674 | 58.18297
3491.478 | -10.055292 | 58.1913
3491.978 | -10.057582 | 58.19964
3492.478 | -10.05491 | 58.20797
3492.978 | -10.059873 | 58.2163
3493.478 | -10.057963 | 58.22464
3493.978 | -10.059491 | 58.23297
3494.478 | -10.060254 | 58.2413
3494.978 | -10.057582 | 58.24964
3495.478 | -10.060636 | 58.25797
3495.978 | -10.056055 | 58.2663
3496.478 | -10.056818 | 58.27464
3496.978 | -10.056437 | 58.28297
3497.478 | -10.055674 | 58.2913
3497.978 | -10.0572 | 58.29964
3498.478 | -10.056055 | 58.30797
3498.978 | -10.0572 | 58.3163
3499.478 | -10.056055 | 58.32464
3499.978 | -10.060636 | 58.33297
3500.478 | -10.05491 | 58.3413
3500.978 | -10.055292 | 58.34964
3501.478 | -10.053764 | 58.35797
3501.978 | -10.0572 | 58.3663
3502.478 | -10.059873 | 58.37464
3502.978 | -10.054528 | 58.38297
3503.478 | -10.058346 | 58.3913
3503.978 | -10.055291 | 58.39964
3504.478 | -10.054528 | 58.40797
3504.978 | -10.055292 | 58.4163
3505.478 | -10.054528 | 58.42464
3505.978 | -10.0572 | 58.43297
3506.478 | -10.054528 | 58.4413
3506.978 | -10.05491 | 58.44964
3507.478 | -10.056437 | 58.45797
3507.978 | -10.053383 | 58.4663
3508.478 | -10.050711 | 58.47464
3508.978 | -10.05071 | 58.48297
3509.478 | -10.053764 | 58.4913
3509.978 | -10.054528 | 58.49964
3510.478 | -10.056818 | 58.50797
3510.978 | -10.056437 | 58.5163
3511.478 | -10.050328 | 58.52464
3511.978 | -10.054147 | 58.53297
3512.478 | -10.051092 | 58.5413
3512.978 | -10.051474 | 58.54964
3513.478 | -10.047656 | 58.55797
3513.978 | -10.055291 | 58.5663
3514.478 | -10.055674 | 58.57464
3514.978 | -10.059109 | 58.58297
3515.478 | -10.053001 | 58.5913
3515.978 | -10.055291 | 58.59964
3516.478 | -10.053001 | 58.60797
3516.978 | -10.052619 | 58.6163
3517.478 | -10.054528 | 58.62464
3517.978 | -10.055674 | 58.63297
3518.478 | -10.056055 | 58.6413
3518.978 | -10.057963 | 58.64964
3519.478 | -10.053764 | 58.65797
3519.978 | -10.050711 | 58.6663
3520.478 | -10.055291 | 58.67464
3520.978 | -10.05491 | 58.68297
3521.478 | -10.057582 | 58.6913
3521.978 | -10.055291 | 58.69964
3522.478 | -10.053 | 58.70797
3522.978 | -10.053764 | 58.7163
3523.478 | -10.055291 | 58.72464
3523.978 | -10.055292 | 58.73297
3524.478 | -10.056437 | 58.7413
3524.978 | -10.051855 | 58.74964
3525.478 | -10.053383 | 58.75797
3525.978 | -10.056055 | 58.7663
3526.478 | -10.0572 | 58.77464
3526.978 | -10.056437 | 58.78297
3527.478 | -10.054147 | 58.7913
3527.978 | -10.058727 | 58.79964
3528.478 | -10.056437 | 58.80797
3528.978 | -10.057582 | 58.8163
3529.478 | -10.054146 | 58.82464
3529.978 | -10.059109 | 58.83297
3530.478 | -10.05491 | 58.8413
3530.978 | -10.05491 | 58.84963518
3531.478 | -10.056437 | 58.85797
3531.978 | -10.0572 | 58.8663
3532.478 | -10.05491 | 58.87464
3532.978 | -10.056437 | 58.88297
3533.478 | -10.05491 | 58.8913
3533.978 | -10.056055 | 58.89964
3534.478 | -10.057963 | 58.90797
3534.978 | -10.0572 | 58.9163
3535.478 | -10.058346 | 58.92464
3535.978 | -10.061399 | 58.93297
3536.478 | -10.060637 | 58.9413
3536.978 | -10.055674 | 58.94964
3537.478 | -10.057963 | 58.95797
3537.978 | -10.059491 | 58.9663
3538.478 | -10.054528 | 58.97464
3538.978 | -10.0572 | 58.98297
3539.478 | -10.058727 | 58.9913
3539.978 | -10.058346 | 58.99964
3540.478 | -10.057582 | 59.00797
3540.978 | -10.0572 | 59.0163
3541.478 | -10.057582 | 59.02464
3541.978 | -10.056437 | 59.03297
3542.478 | -10.058727 | 59.0413
3542.978 | -10.05491 | 59.04964
3543.478 | -10.061782 | 59.05797
3543.978 | -10.056437 | 59.0663
3544.478 | -10.055674 | 59.07464
3544.978 | -10.055674 | 59.08297
3545.478 | -10.055674 | 59.0913
3545.978 | -10.057963 | 59.09964
3546.478 | -10.057582 | 59.10797
3546.978 | -10.05491 | 59.1163
3547.478 | -10.055674 | 59.12464
3547.978 | -10.056818 | 59.13297
3548.478 | -10.055292 | 59.1413
3548.978 | -10.057963 | 59.14964
3549.478 | -10.053001 | 59.15797
3549.978 | -10.055674 | 59.1663
3550.478 | -10.053383 | 59.17464
3550.978 | -10.056437 | 59.18297
3551.478 | -10.051092 | 59.1913
3551.978 | -10.058727 | 59.19964
3552.478 | -10.059491 | 59.20797
3552.978 | -10.053764 | 59.2163
3553.478 | -10.055674 | 59.22464
3553.978 | -10.053764 | 59.23297
3554.478 | -10.057963 | 59.2413
3554.978 | -10.055291 | 59.24964
3555.478 | -10.05911 | 59.25797
3555.978 | -10.053 | 59.2663
3556.478 | -10.061399 | 59.27464
3556.978 | -10.058727 | 59.28297
3557.478 | -10.057963 | 59.2913
3557.978 | -10.059491 | 59.29964
3558.478 | -10.051855 | 59.30797
3558.978 | -10.053382 | 59.3163
3559.478 | -10.0572 | 59.32464
3559.978 | -10.057963 | 59.33297
3560.478 | -10.055292 | 59.3413
3560.978 | -10.056818 | 59.34964
3561.478 | -10.056437 | 59.35797
3561.978 | -10.054528 | 59.3663
3562.478 | -10.05491 | 59.37464
3562.978 | -10.056437 | 59.38297
3563.478 | -10.056055 | 59.3913
3563.978 | -10.054147 | 59.39964
3564.478 | -10.058727 | 59.40797
3564.978 | -10.055292 | 59.4163
3565.478 | -10.052619 | 59.42464
3565.978 | -10.05911 | 59.43297
3566.478 | -10.0572 | 59.4413
3566.978 | -10.057582 | 59.44964
3567.478 | -10.053383 | 59.45797
3567.978 | -10.053001 | 59.4663
3568.478 | -10.053383 | 59.47464
3568.978 | -10.051474 | 59.48297
3569.478 | -10.058727 | 59.4913
3569.978 | -10.051855 | 59.49964
3570.478 | -10.056055 | 59.50797
3570.978 | -10.051856 | 59.5163
3571.478 | -10.05491 | 59.52464
3571.978 | -10.057582 | 59.53297
3572.478 | -10.056818 | 59.5413
3572.978 | -10.05491 | 59.54964
3573.478 | -10.062164 | 59.55797
3573.978 | -10.0572 | 59.5663
3574.478 | -10.058727 | 59.57464
3574.978 | -10.057582 | 59.58297
3575.478 | -10.057582 | 59.5913
3575.978 | -10.059873 | 59.59964
3576.478 | -10.0572 | 59.60797
3576.978 | -10.053765 | 59.6163
3577.478 | -10.056437 | 59.62464
3577.978 | -10.055674 | 59.63297
3578.478 | -10.052238 | 59.6413
3578.978 | -10.057582 | 59.64964
3579.478 | -10.055674 | 59.65797
3579.978 | -10.055674 | 59.6663
3580.478 | -10.055292 | 59.67464
3580.978 | -10.055674 | 59.68297
3581.478 | -10.060255 | 59.6913
3581.978 | -10.062164 | 59.69964
3582.478 | -10.05491 | 59.70797
3582.978 | -10.053383 | 59.7163
3583.478 | -10.05491 | 59.72464
3583.978 | -10.056437 | 59.73297
3584.478 | -10.059873 | 59.7413
3584.978 | -10.050711 | 59.74964
3585.478 | -10.056819 | 59.75797
3585.978 | -10.053383 | 59.7663
3586.478 | -10.054146 | 59.77464
3586.978 | -10.056437 | 59.78297
3587.478 | -10.055292 | 59.7913
3587.978 | -10.049564 | 59.79964
3588.478 | -10.05071 | 59.80797
3588.978 | -10.055674 | 59.8163
3589.478 | -10.060255 | 59.82464
3589.978 | -10.054528 | 59.83297
3590.478 | -10.057963 | 59.8413
3590.978 | -10.055292 | 59.84964
3591.478 | -10.056818 | 59.85797
3591.978 | -10.053764 | 59.8663
3592.478 | -10.054146 | 59.87464
3592.978 | -10.052238 | 59.88297
3593.478 | -10.0572 | 59.8913
3593.978 | -10.056818 | 59.89964
3594.478 | -10.052619 | 59.90797
3594.978 | -10.051856 | 59.9163
3595.478 | -10.051474 | 59.92464
3595.978 | -10.053001 | 59.93297
3596.478 | -10.054528 | 59.9413
3596.978 | -10.056437 | 59.94964
3597.478 | -10.055292 | 59.95797
3597.978 | -10.051474 | 59.9663
3598.478 | -10.055292 | 59.97464
3598.978 | -10.054147 | 59.98297
3599.478 | -10.050711 | 59.9913
3599.978 | -10.054528 | 59.99964
3600.478 | -10.054528 | 60.00797
3600.978 | -10.051856 | 60.0163
3601.478 | -10.05262 | 60.02464
3601.978 | -10.055674 | 60.03297
3602.478 | -10.05491 | 60.0413
3602.978 | -10.049564 | 60.04964
3603.478 | -10.05491 | 60.05797
3603.978 | -10.055674 | 60.0663
3604.478 | -10.054147 | 60.07464
3604.978 | -10.050328 | 60.08297
3605.478 | -10.053382 | 60.0913
3605.978 | -10.054147 | 60.09964
3606.478 | -10.053 | 60.10797
3606.978 | -10.055674 | 60.1163
3607.478 | -10.053764 | 60.12464
3607.978 | -10.051092 | 60.13297
3608.478 | -10.054147 | 60.1413
3608.978 | -10.053383 | 60.14964
3609.478 | -10.054528 | 60.15797
3609.978 | -10.053001 | 60.1663
3610.478 | -10.056055 | 60.17464
3610.978 | -10.053001 | 60.18297
3611.478 | -10.05491 | 60.1913
3611.978 | -10.05262 | 60.19964
3612.478 | -10.057963 | 60.20797
3612.978 | -10.054147 | 60.2163
3613.478 | -10.053001 | 60.22464
3613.978 | -10.055674 | 60.23297
3614.478 | -10.054147 | 60.2413
3614.978 | -10.052619 | 60.24964
3615.478 | -10.054147 | 60.25797
3615.978 | -10.05071 | 60.2663
3616.478 | -10.057963 | 60.27464
3616.978 | -10.05491 | 60.28297
3617.478 | -10.056055 | 60.2913
3617.978 | -10.057582 | 60.29964
3618.478 | -10.054147 | 60.30797
3618.978 | -10.057582 | 60.3163
3619.478 | -10.055291 | 60.32464
3619.978 | -10.054147 | 60.33297
3620.478 | -10.057963 | 60.3413
3620.978 | -10.0572 | 60.34964
3621.478 | -10.053764 | 60.35797
3621.978 | -10.058727 | 60.3663
3622.478 | -10.051855 | 60.37464
3622.978 | -10.053764 | 60.38297
3623.478 | -10.053764 | 60.3913
3623.978 | -10.051474 | 60.39964
3624.478 | -10.060637 | 60.40797
3624.978 | -10.053764 | 60.4163
3625.478 | -10.055674 | 60.42464
3625.978 | -10.056055 | 60.43297
3626.478 | -10.053765 | 60.4413
3626.978 | -10.056437 | 60.44964
3627.478 | -10.054528 | 60.45797
3627.978 | -10.056818 | 60.4663
3628.478 | -10.05491 | 60.47464
3628.978 | -10.056055 | 60.48297
3629.478 | -10.053765 | 60.4913
3629.978 | -10.053764 | 60.49964
3630.478 | -10.053 | 60.50797
3630.978 | -10.0572 | 60.5163
3631.478 | -10.051856 | 60.52464
3631.978 | -10.059109 | 60.53297
3632.478 | -10.051855 | 60.5413
3632.978 | -10.052238 | 60.54964
3633.478 | -10.054528 | 60.55797
3633.978 | -10.058346 | 60.5663
3634.478 | -10.049947 | 60.57464
3634.978 | -10.052619 | 60.58297
3635.478 | -10.053001 | 60.5913
3635.978 | -10.054528 | 60.59964
3636.478 | -10.055292 | 60.60797
3636.978 | -10.053764 | 60.6163
3637.478 | -10.056055 | 60.62464
3637.978 | -10.049946 | 60.63297
3638.478 | -10.053001 | 60.6413
3638.978 | -10.053382 | 60.64964
3639.478 | -10.054147 | 60.65797
3639.978 | -10.053764 | 60.6663
3640.478 | -10.051474 | 60.67464
3640.978 | -10.053764 | 60.68297
3641.478 | -10.053382 | 60.6913
3641.978 | -10.05071 | 60.69964
3642.478 | -10.053764 | 60.70797
3642.978 | -10.058346 | 60.7163
3643.478 | -10.053 | 60.72464
3643.978 | -10.054528 | 60.73297
3644.478 | -10.056818 | 60.7413
3644.978 | -10.054146 | 60.74964
3645.478 | -10.052619 | 60.75797
3645.978 | -10.054147 | 60.7663
3646.478 | -10.05491 | 60.77464
3646.978 | -10.0572 | 60.78297
3647.478 | -10.056818 | 60.7913
3647.978 | -10.055674 | 60.79964
3648.478 | -10.056818 | 60.80797
3648.978 | -10.053383 | 60.8163
3649.478 | -10.054528 | 60.82464
3649.978 | -10.058727 | 60.83297
3650.478 | -10.053764 | 60.8413
3650.978 | -10.049564 | 60.84964
3651.478 | -10.050711 | 60.85797
3651.978 | -10.0572 | 60.8663
3652.478 | -10.053 | 60.87464
3652.978 | -10.055674 | 60.88297
3653.478 | -10.056819 | 60.8913
3653.978 | -10.054528 | 60.89964
3654.478 | -10.051856 | 60.90797
3654.978 | -10.050711 | 60.9163
3655.478 | -10.055674 | 60.92464
3655.978 | -10.0572 | 60.93297
3656.478 | -10.05071 | 60.9413
3656.978 | -10.058345 | 60.94964
3657.478 | -10.052238 | 60.95797
3657.978 | -10.046892 | 60.9663
3658.478 | -10.055674 | 60.97464
3658.978 | -10.057963 | 60.98297
3659.478 | -10.051092 | 60.9913
3659.978 | -10.055674 | 60.99964
3660.478 | -10.055292 | 61.00797
3660.978 | -10.054528 | 61.0163
3661.478 | -10.056055 | 61.02464
3661.978 | -10.055674 | 61.03297
3662.478 | -10.054146 | 61.0413
3662.978 | -10.055292 | 61.04964
3663.478 | -10.053764 | 61.05797
3663.978 | -10.0572 | 61.0663
3664.478 | -10.057964 | 61.07464
3664.978 | -10.051855 | 61.08297
3665.478 | -10.054528 | 61.0913
3665.978 | -10.054147 | 61.09964
3666.478 | -10.0572 | 61.10797
3666.978 | -10.054528 | 61.1163
3667.478 | -10.055292 | 61.12464
3667.978 | -10.057963 | 61.13297
3668.478 | -10.053383 | 61.1413
3668.978 | -10.060254 | 61.14964
3669.478 | -10.055291 | 61.15797
3669.978 | -10.054528 | 61.1663
3670.478 | -10.059109 | 61.17464
3670.978 | -10.056055 | 61.18297
3671.478 | -10.056437 | 61.1913
3671.978 | -10.054147 | 61.19964
3672.478 | -10.058346 | 61.20797
3672.978 | -10.0572 | 61.2163
3673.478 | -10.055674 | 61.22464
3673.978 | -10.054147 | 61.23297
3674.478 | -10.053 | 61.2413
3674.978 | -10.057582 | 61.24964
3675.478 | -10.054146 | 61.25797
3675.978 | -10.055674 | 61.2663
3676.478 | -10.05491 | 61.27464
3676.978 | -10.056055 | 61.28297
3677.478 | -10.056055 | 61.2913
3677.978 | -10.057582 | 61.29964
3678.478 | -10.05491 | 61.30797
3678.978 | -10.053001 | 61.3163
3679.478 | -10.0572 | 61.32464
3679.978 | -10.054147 | 61.33297
3680.478 | -10.058346 | 61.3413
3680.978 | -10.056437 | 61.34964
3681.478 | -10.052238 | 61.35797
3681.978 | -10.061399 | 61.3663
3682.478 | -10.05911 | 61.37464
3682.978 | -10.057964 | 61.38297
3683.478 | -10.053764 | 61.3913
3683.978 | -10.060255 | 61.39964
3684.478 | -10.059491 | 61.40797
3684.978 | -10.055674 | 61.4163
3685.478 | -10.061018 | 61.42464
3685.978 | -10.056055 | 61.43297
3686.478 | -10.057582 | 61.4413
3686.978 | -10.053001 | 61.44964
3687.478 | -10.060255 | 61.45797
3687.978 | -10.0572 | 61.4663
3688.478 | -10.060255 | 61.47464
3688.978 | -10.056055 | 61.48297
3689.478 | -10.055674 | 61.4913
3689.978 | -10.056819 | 61.49964
3690.478 | -10.0572 | 61.50797
3690.978 | -10.056055 | 61.5163
3691.478 | -10.051855 | 61.52464
3691.978 | -10.05491 | 61.53297
3692.478 | -10.058345 | 61.5413
3692.978 | -10.053 | 61.54964
3693.478 | -10.053764 | 61.55797
3693.978 | -10.056055 | 61.5663
3694.478 | -10.059491 | 61.57464
3694.978 | -10.05911 | 61.58297
3695.478 | -10.05071 | 61.5913
3695.978 | -10.055674 | 61.59964
3696.478 | -10.056819 | 61.60797
3696.978 | -10.052238 | 61.6163
3697.478 | -10.05491 | 61.62464
3697.978 | -10.0572 | 61.63297
3698.478 | -10.056818 | 61.6413
3698.978 | -10.058727 | 61.64964
3699.478 | -10.056818 | 61.65797
3699.978 | -10.054528 | 61.6663
3700.478 | -10.054147 | 61.67464
3700.978 | -10.056818 | 61.68297
3701.478 | -10.054528 | 61.6913
3701.978 | -10.050328 | 61.69964
3702.478 | -10.054147 | 61.70797
3702.978 | -10.055292 | 61.7163
3703.478 | -10.051855 | 61.72464
3703.978 | -10.056819 | 61.73297
3704.478 | -10.053765 | 61.7413
3704.978 | -10.058346 | 61.74964
3705.478 | -10.056055 | 61.75797
3705.978 | -10.058727 | 61.7663
3706.478 | -10.057964 | 61.77464
3706.978 | -10.056055 | 61.78297
3707.478 | -10.053001 | 61.7913
3707.978 | -10.057582 | 61.79964
3708.478 | -10.058346 | 61.80797
3708.978 | -10.056437 | 61.8163
3709.478 | -10.059491 | 61.82464
3709.978 | -10.059109 | 61.83297
3710.478 | -10.051474 | 61.8413
3710.978 | -10.053383 | 61.84964
3711.478 | -10.053764 | 61.85797
3711.978 | -10.057963 | 61.8663
3712.478 | -10.057963 | 61.87464
3712.978 | -10.055674 | 61.88297
3713.478 | -10.058727 | 61.8913
3713.978 | -10.05071 | 61.89964
3714.478 | -10.056055 | 61.90797
3714.978 | -10.05911 | 61.9163
3715.478 | -10.056055 | 61.92464
3715.978 | -10.053764 | 61.93297
3716.478 | -10.0572 | 61.9413
3716.978 | -10.057963 | 61.94964
3717.478 | -10.059109 | 61.95797
3717.978 | -10.052238 | 61.9663
3718.478 | -10.058727 | 61.97464
3718.978 | -10.055674 | 61.98297
3719.478 | -10.052238 | 61.9913
3719.978 | -10.051091 | 61.99964
3720.478 | -10.05491 | 62.00797
3720.978 | -10.058345 | 62.0163
3721.478 | -10.059491 | 62.02464
3721.978 | -10.054147 | 62.03297
3722.478 | -10.055292 | 62.0413
3722.978 | -10.055292 | 62.04964
3723.478 | -10.054147 | 62.05797
3723.978 | -10.051856 | 62.0663
3724.478 | -10.053764 | 62.07464
3724.978 | -10.056437 | 62.08297
3725.478 | -10.051856 | 62.0913
3725.978 | -10.055292 | 62.09964
3726.478 | -10.057582 | 62.10797
3726.978 | -10.057963 | 62.1163
3727.478 | -10.053001 | 62.12464
3727.978 | -10.060255 | 62.13297
3728.478 | -10.05262 | 62.1413
3728.978 | -10.056437 | 62.14964
3729.478 | -10.051474 | 62.15797
3729.978 | -10.05071 | 62.1663
3730.478 | -10.057582 | 62.17464
3730.978 | -10.051474 | 62.18297
3731.478 | -10.056055 | 62.1913
3731.978 | -10.057963 | 62.19964
3732.478 | -10.060254 | 62.20797
3732.978 | -10.056437 | 62.2163
3733.478 | -10.055292 | 62.22464
3733.978 | -10.054147 | 62.23297
3734.478 | -10.058727 | 62.2413
3734.978 | -10.059491 | 62.24964
3735.478 | -10.055292 | 62.25797
3735.978 | -10.054147 | 62.2663
3736.478 | -10.055674 | 62.27464
3736.978 | -10.058346 | 62.28297
3737.478 | -10.054528 | 62.2913
3737.978 | -10.05071 | 62.29964
3738.478 | -10.055292 | 62.30797
3738.978 | -10.053383 | 62.3163
3739.478 | -10.054147 | 62.32464
3739.978 | -10.057963 | 62.33297
3740.478 | -10.053764 | 62.3413
3740.978 | -10.057963 | 62.34964
3741.478 | -10.056818 | 62.35797
3741.978 | -10.054147 | 62.3663
3742.478 | -10.053383 | 62.37464
3742.978 | -10.054528 | 62.38297
3743.478 | -10.051474 | 62.3913
3743.978 | -10.056818 | 62.39964
3744.478 | -10.056055 | 62.40797
3744.978 | -10.054147 | 62.4163
3745.478 | -10.053764 | 62.42464
3745.978 | -10.0572 | 62.43297
3746.478 | -10.051855 | 62.4413
3746.978 | -10.054528 | 62.44964
3747.478 | -10.053765 | 62.45797
3747.978 | -10.059109 | 62.4663
3748.478 | -10.052619 | 62.47464
3748.978 | -10.052619 | 62.48297
3749.478 | -10.050328 | 62.4913
3749.978 | -10.0572 | 62.49964
3750.478 | -10.053383 | 62.50797
3750.978 | -10.051474 | 62.5163
3751.478 | -10.049564 | 62.52464
3751.978 | -10.052619 | 62.53297
3752.478 | -10.0572 | 62.5413
3752.978 | -10.055291 | 62.54964
3753.478 | -10.054528 | 62.55797
3753.978 | -10.058346 | 62.5663
3754.478 | -10.05491 | 62.57464
3754.978 | -10.051855 | 62.58297
3755.478 | -10.054528 | 62.5913
3755.978 | -10.055674 | 62.59964
3756.478 | -10.053383 | 62.60797
3756.978 | -10.057582 | 62.6163
3757.478 | -10.055292 | 62.62464
3757.978 | -10.060254 | 62.63297
3758.478 | -10.0572 | 62.6413
3758.978 | -10.053383 | 62.64964
3759.478 | -10.060254 | 62.65797
3759.978 | -10.059873 | 62.6663
3760.478 | -10.05491 | 62.67464
3760.978 | -10.053383 | 62.68297
3761.478 | -10.054528 | 62.6913
3761.978 | -10.051474 | 62.69964
3762.478 | -10.053765 | 62.70797
3762.978 | -10.051855 | 62.7163
3763.478 | -10.057582 | 62.72464
3763.978 | -10.055674 | 62.73297
3764.478 | -10.059491 | 62.7413
3764.978 | -10.057963 | 62.74964
3765.478 | -10.055291 | 62.75797
3765.978 | -10.057963 | 62.7663
3766.478 | -10.056818 | 62.77464
3766.978 | -10.054147 | 62.78297
3767.478 | -10.057963 | 62.7913
3767.978 | -10.056055 | 62.79964
3768.478 | -10.051474 | 62.80797
3768.978 | -10.059873 | 62.8163
3769.478 | -10.055674 | 62.82464
3769.978 | -10.057582 | 62.83297
3770.478 | -10.056055 | 62.8413
3770.978 | -10.053001 | 62.84964
3771.478 | -10.056818 | 62.85797
3771.978 | -10.053382 | 62.8663
3772.478 | -10.056818 | 62.87464
3772.978 | -10.055292 | 62.88297
3773.478 | -10.0572 | 62.8913
3773.978 | -10.0572 | 62.89964
3774.478 | -10.051474 | 62.90797
3774.978 | -10.056055 | 62.9163
3775.478 | -10.051474 | 62.92464
3775.978 | -10.054147 | 62.93297
3776.478 | -10.057963 | 62.9413
3776.978 | -10.053001 | 62.94964
3777.478 | -10.055674 | 62.95797
3777.978 | -10.055292 | 62.9663
3778.478 | -10.056055 | 62.97464
3778.978 | -10.054147 | 62.98297
3779.478 | -10.053001 | 62.9913
3779.978 | -10.058727 | 62.99964
3780.478 | -10.056437 | 63.00797
3780.978 | -10.057582 | 63.0163
3781.478 | -10.057582 | 63.02464
3781.978 | -10.053765 | 63.03297
3782.478 | -10.055292 | 63.0413
3782.978 | -10.056437 | 63.04964
3783.478 | -10.058346 | 63.05797
3783.978 | -10.053383 | 63.0663
3784.478 | -10.060254 | 63.07464
3784.978 | -10.058727 | 63.08297
3785.478 | -10.056819 | 63.0913
3785.978 | -10.056055 | 63.09964
3786.478 | -10.048038 | 63.10797
3786.978 | -10.053001 | 63.1163
3787.478 | -10.056055 | 63.12464
3787.978 | -10.0572 | 63.13297
3788.478 | -10.05491 | 63.1413
3788.978 | -10.056819 | 63.14964
3789.478 | -10.056437 | 63.15797
3789.978 | -10.055674 | 63.1663
3790.478 | -10.05491 | 63.17464
3790.978 | -10.0572 | 63.18297
3791.478 | -10.052238 | 63.1913
3791.978 | -10.054147 | 63.19964
3792.478 | -10.047655 | 63.20797
3792.978 | -10.054147 | 63.2163
3793.478 | -10.053765 | 63.22464
3793.978 | -10.051855 | 63.23297
3794.478 | -10.056819 | 63.2413
3794.978 | -10.056437 | 63.24964
3795.478 | -10.054528 | 63.25797
3795.978 | -10.056437 | 63.2663
3796.478 | -10.059109 | 63.27464
3796.978 | -10.053382 | 63.28297
3797.478 | -10.056055 | 63.2913
3797.978 | -10.05262 | 63.29964
3798.478 | -10.056055 | 63.30797
3798.978 | -10.056055 | 63.3163
3799.478 | -10.054147 | 63.32464
3799.978 | -10.056437 | 63.33297
3800.478 | -10.052619 | 63.3413
3800.978 | -10.057963 | 63.34964
3801.478 | -10.0572 | 63.35797
3801.978 | -10.051855 | 63.3663
3802.478 | -10.054528 | 63.37464
3802.978 | -10.057963 | 63.38297
3803.478 | -10.053 | 63.3913
3803.978 | -10.056818 | 63.39964
3804.478 | -10.054147 | 63.40797
3804.978 | -10.058727 | 63.4163
3805.478 | -10.060254 | 63.42464
3805.978 | -10.059491 | 63.43297
3806.478 | -10.054528 | 63.4413
3806.978 | -10.053383 | 63.44964
3807.478 | -10.058727 | 63.45797
3807.978 | -10.056055 | 63.4663
3808.478 | -10.058345 | 63.47464
3808.978 | -10.05491 | 63.48297
3809.478 | -10.059491 | 63.4913
3809.978 | -10.054528 | 63.49964
3810.478 | -10.059109 | 63.50797
3810.978 | -10.056818 | 63.5163
3811.478 | -10.054147 | 63.52464
3811.978 | -10.056437 | 63.53297
3812.478 | -10.058346 | 63.5413
3812.978 | -10.050328 | 63.54964
3813.478 | -10.054528 | 63.55797
3813.978 | -10.059109 | 63.5663
3814.478 | -10.056055 | 63.57464
3814.978 | -10.054147 | 63.58297
3815.478 | -10.054147 | 63.5913
3815.978 | -10.058346 | 63.59964
3816.478 | -10.05491 | 63.60797
3816.978 | -10.053764 | 63.6163
3817.478 | -10.05071 | 63.62464
3817.978 | -10.058345 | 63.63297
3818.478 | -10.056437 | 63.6413
3818.978 | -10.056437 | 63.64964
3819.478 | -10.054528 | 63.65797
3819.978 | -10.055674 | 63.6663
3820.478 | -10.058727 | 63.67464
3820.978 | -10.059491 | 63.68297
3821.478 | -10.057582 | 63.6913
3821.978 | -10.0572 | 63.69964
3822.478 | -10.060254 | 63.70797
3822.978 | -10.053001 | 63.7163
3823.478 | -10.057582 | 63.72464
3823.978 | -10.055291 | 63.73297
3824.478 | -10.055674 | 63.7413
3824.978 | -10.054528 | 63.74964
3825.478 | -10.05491 | 63.75797
3825.978 | -10.053764 | 63.7663
3826.478 | -10.054528 | 63.77464
3826.978 | -10.0572 | 63.78297
3827.478 | -10.055674 | 63.7913
3827.978 | -10.055292 | 63.79964
3828.478 | -10.056818 | 63.80797
3828.978 | -10.056818 | 63.8163
3829.478 | -10.056818 | 63.82464
3829.978 | -10.060636 | 63.83297
3830.478 | -10.054528 | 63.8413
3830.978 | -10.055674 | 63.84964
3831.478 | -10.053764 | 63.85797
3831.978 | -10.052238 | 63.8663
3832.478 | -10.05491 | 63.87464
3832.978 | -10.059109 | 63.88297
3833.478 | -10.054147 | 63.8913
3833.978 | -10.058727 | 63.89964
3834.478 | -10.056055 | 63.90797
3834.978 | -10.060254 | 63.9163
3835.478 | -10.056055 | 63.92464
3835.978 | -10.056437 | 63.93297
3836.478 | -10.058346 | 63.9413
3836.978 | -10.058727 | 63.94964
3837.478 | -10.057963 | 63.95797
3837.978 | -10.056819 | 63.9663
3838.478 | -10.056055 | 63.97464
3838.978 | -10.059109 | 63.98297
3839.478 | -10.061018 | 63.9913
3839.978 | -10.056819 | 63.99964
3840.478 | -10.058346 | 64.00797
3840.978 | -10.054528 | 64.0163
3841.478 | -10.057582 | 64.02464
3841.978 | -10.058346 | 64.03297
3842.478 | -10.05491 | 64.0413
3842.978 | -10.056818 | 64.04964
3843.478 | -10.057964 | 64.05797
3843.978 | -10.055674 | 64.0663
3844.478 | -10.061018 | 64.07464
3844.978 | -10.056055 | 64.08297
3845.478 | -10.062163 | 64.0913
3845.978 | -10.058346 | 64.09964
3846.478 | -10.056055 | 64.10797
3846.978 | -10.060637 | 64.1163
3847.478 | -10.056437 | 64.12464
3847.978 | -10.059873 | 64.13297
3848.478 | -10.058727 | 64.1413
3848.978 | -10.052619 | 64.14964
3849.478 | -10.055292 | 64.15797
3849.978 | -10.055674 | 64.1663
3850.478 | -10.053001 | 64.17464
3850.978 | -10.053383 | 64.18297
3851.478 | -10.056437 | 64.1913
3851.978 | -10.055674 | 64.19964
3852.478 | -10.053765 | 64.20797
3852.978 | -10.0572 | 64.2163
3853.478 | -10.056819 | 64.22464
3853.978 | -10.060637 | 64.23297
3854.478 | -10.057964 | 64.2413
3854.978 | -10.062163 | 64.24964
3855.478 | -10.05491 | 64.25797
3855.978 | -10.055292 | 64.2663
3856.478 | -10.057963 | 64.27464
3856.978 | -10.053764 | 64.28297
3857.478 | -10.056818 | 64.2913
3857.978 | -10.057963 | 64.29964
3858.478 | -10.056819 | 64.30797
3858.978 | -10.055674 | 64.3163
3859.478 | -10.053382 | 64.32464
3859.978 | -10.052619 | 64.33297
3860.478 | -10.056437 | 64.3413
3860.978 | -10.056437 | 64.34964
3861.478 | -10.059491 | 64.35797
3861.978 | -10.056055 | 64.3663
3862.478 | -10.054147 | 64.37464
3862.978 | -10.052619 | 64.38297
3863.478 | -10.056437 | 64.3913
3863.978 | -10.054147 | 64.39964
3864.478 | -10.053383 | 64.40797
3864.978 | -10.056055 | 64.4163
3865.478 | -10.055674 | 64.42464
3865.978 | -10.054147 | 64.43297
3866.478 | -10.061018 | 64.4413
3866.978 | -10.0572 | 64.44964
3867.478 | -10.059873 | 64.45797
3867.978 | -10.060637 | 64.4663
3868.478 | -10.0572 | 64.47464
3868.978 | -10.056818 | 64.48297
3869.478 | -10.064454 | 64.4913
3869.978 | -10.053 | 64.49964
3870.478 | -10.056819 | 64.50797
3870.978 | -10.056055 | 64.5163
3871.478 | -10.056818 | 64.52464
3871.978 | -10.058727 | 64.53297
3872.478 | -10.057963 | 64.5413
3872.978 | -10.056819 | 64.54964
3873.478 | -10.053383 | 64.55797
3873.978 | -10.056437 | 64.5663
3874.478 | -10.054528 | 64.57464
3874.978 | -10.056055 | 64.58297
3875.478 | -10.061399 | 64.5913
3875.978 | -10.057582 | 64.59964
3876.478 | -10.058346 | 64.60797
3876.978 | -10.055292 | 64.6163
3877.478 | -10.056818 | 64.62464
3877.978 | -10.055292 | 64.63297
3878.478 | -10.053001 | 64.6413
3878.978 | -10.0572 | 64.64964
3879.478 | -10.058727 | 64.65797
3879.978 | -10.051473 | 64.6663
3880.478 | -10.0572 | 64.67464
3880.978 | -10.054147 | 64.68297
3881.478 | -10.053383 | 64.6913
3881.978 | -10.052238 | 64.69964
3882.478 | -10.056055 | 64.70797
3882.978 | -10.05911 | 64.7163
3883.478 | -10.058727 | 64.72464
3883.978 | -10.059109 | 64.73297
3884.478 | -10.055674 | 64.7413
3884.978 | -10.055674 | 64.74964
3885.478 | -10.053 | 64.75797
3885.978 | -10.056055 | 64.7663
3886.478 | -10.051856 | 64.77464
3886.978 | -10.053764 | 64.78297
3887.478 | -10.059109 | 64.7913
3887.978 | -10.054146 | 64.79964
3888.478 | -10.056818 | 64.80797
3888.978 | -10.053764 | 64.8163
3889.478 | -10.054147 | 64.82464
3889.978 | -10.058727 | 64.83297
3890.478 | -10.056818 | 64.8413
3890.978 | -10.057964 | 64.84964
3891.478 | -10.057963 | 64.85797
3891.978 | -10.053765 | 64.8663
3892.478 | -10.055292 | 64.87464
3892.978 | -10.054528 | 64.88297
3893.478 | -10.055674 | 64.8913
3893.978 | -10.057963 | 64.89964
3894.478 | -10.058727 | 64.90797
3894.978 | -10.0572 | 64.9163
3895.478 | -10.0572 | 64.92464
3895.978 | -10.056818 | 64.93297
3896.478 | -10.056055 | 64.9413
3896.978 | -10.057963 | 64.94964
3897.478 | -10.061018 | 64.95797
3897.978 | -10.060636 | 64.9663
3898.478 | -10.057963 | 64.97464
3898.978 | -10.054528 | 64.98297
3899.478 | -10.053001 | 64.9913
3899.978 | -10.057582 | 64.99964
3900.478 | -10.056818 | 65.00797
3900.978 | -10.055674 | 65.0163
3901.478 | -10.056437 | 65.02464
3901.978 | -10.058346 | 65.03297
3902.478 | -10.054528 | 65.0413
3902.978 | -10.0572 | 65.04964
3903.478 | -10.056819 | 65.05797
3903.978 | -10.057963 | 65.0663
3904.478 | -10.056055 | 65.07464
3904.978 | -10.056055 | 65.08297
3905.478 | -10.0614 | 65.0913
3905.978 | -10.055292 | 65.09964
3906.478 | -10.05491 | 65.10797
3906.978 | -10.055674 | 65.1163
3907.478 | -10.0572 | 65.12464
3907.978 | -10.056055 | 65.13297
3908.478 | -10.05491 | 65.1413
3908.978 | -10.055674 | 65.14964
3909.478 | -10.054528 | 65.15797
3909.978 | -10.057963 | 65.1663
3910.478 | -10.058346 | 65.17464
3910.978 | -10.055292 | 65.18297
3911.478 | -10.053383 | 65.1913
3911.978 | -10.056055 | 65.19964
3912.478 | -10.059491 | 65.20797
3912.978 | -10.059109 | 65.2163
3913.478 | -10.052238 | 65.22464
3913.978 | -10.05491 | 65.23297
3914.478 | -10.058346 | 65.2413
3914.978 | -10.058727 | 65.24964
3915.478 | -10.0572 | 65.25797
3915.978 | -10.056818 | 65.2663
3916.478 | -10.053001 | 65.27464
3916.978 | -10.051092 | 65.28297
3917.478 | -10.057582 | 65.2913
3917.978 | -10.054147 | 65.29964
3918.478 | -10.050711 | 65.30797
3918.978 | -10.056818 | 65.3163
3919.478 | -10.056055 | 65.32464
3919.978 | -10.056055 | 65.33297
3920.478 | -10.056055 | 65.3413
3920.978 | -10.053764 | 65.34964
3921.478 | -10.055674 | 65.35797
3921.978 | -10.053 | 65.3663
3922.478 | -10.056819 | 65.37464
3922.978 | -10.054528 | 65.38297
3923.478 | -10.055291 | 65.3913
3923.978 | -10.055674 | 65.39964
3924.478 | -10.054147 | 65.40797
3924.978 | -10.056818 | 65.4163
3925.478 | -10.062163 | 65.42464
3925.978 | -10.053764 | 65.43297
3926.478 | -10.05911 | 65.4413
3926.978 | -10.0572 | 65.44964
3927.478 | -10.055674 | 65.45797
3927.978 | -10.056437 | 65.4663
3928.478 | -10.05911 | 65.47464
3928.978 | -10.056437 | 65.48297
3929.478 | -10.055674 | 65.4913
3929.978 | -10.052238 | 65.49964
3930.478 | -10.056055 | 65.50797
3930.978 | -10.057582 | 65.5163
3931.478 | -10.055292 | 65.52464
3931.978 | -10.0572 | 65.53297
3932.478 | -10.05911 | 65.5413
3932.978 | -10.060254 | 65.54964
3933.478 | -10.051474 | 65.55797
3933.978 | -10.055292 | 65.5663
3934.478 | -10.058727 | 65.57464
3934.978 | -10.057963 | 65.58297
3935.478 | -10.057582 | 65.5913
3935.978 | -10.056819 | 65.59964
3936.478 | -10.055674 | 65.60797
3936.978 | -10.056818 | 65.6163
3937.478 | -10.057582 | 65.62464
3937.978 | -10.053383 | 65.63297
3938.478 | -10.059873 | 65.6413
3938.978 | -10.052619 | 65.64964
3939.478 | -10.05071 | 65.65797
3939.978 | -10.055674 | 65.6663
3940.478 | -10.057582 | 65.67464
3940.978 | -10.056437 | 65.68297
3941.478 | -10.056437 | 65.6913
3941.978 | -10.0572 | 65.69964
3942.478 | -10.056437 | 65.70797
3942.978 | -10.0572 | 65.7163
3943.478 | -10.054146 | 65.72464
3943.978 | -10.054147 | 65.73297
3944.478 | -10.059109 | 65.7413
3944.978 | -10.060637 | 65.74964
3945.478 | -10.059109 | 65.75797
3945.978 | -10.060637 | 65.7663
3946.478 | -10.0614 | 65.77464
3946.978 | -10.057963 | 65.78297
3947.478 | -10.059873 | 65.7913
3947.978 | -10.053383 | 65.79964
3948.478 | -10.055674 | 65.80797
3948.978 | -10.061782 | 65.8163
3949.478 | -10.058345 | 65.82464
3949.978 | -10.058346 | 65.83297
3950.478 | -10.057963 | 65.8413
3950.978 | -10.064073 | 65.84964
3951.478 | -10.0572 | 65.85797
3951.978 | -10.057582 | 65.8663
3952.478 | -10.0572 | 65.87464
3952.978 | -10.056055 | 65.88297
3953.478 | -10.059109 | 65.8913
3953.978 | -10.059109 | 65.89964
3954.478 | -10.056055 | 65.90797
3954.978 | -10.052238 | 65.9163
3955.478 | -10.053765 | 65.92464
3955.978 | -10.057582 | 65.93297
3956.478 | -10.055292 | 65.9413
3956.978 | -10.055292 | 65.94964
3957.478 | -10.055674 | 65.95797
3957.978 | -10.05491 | 65.9663
3958.478 | -10.058346 | 65.97464
3958.978 | -10.056818 | 65.98297
3959.478 | -10.059873 | 65.9913
3959.978 | -10.055674 | 65.99963
3960.478 | -10.054528 | 66.00797
3960.978 | -10.054147 | 66.0163
3961.478 | -10.054147 | 66.02463
3961.978 | -10.060254 | 66.03297
3962.478 | -10.060637 | 66.0413
3962.978 | -10.059873 | 66.04963
3963.478 | -10.059109 | 66.05797
3963.978 | -10.058727 | 66.0663
3964.478 | -10.061399 | 66.07463
3964.978 | -10.057963 | 66.08297
3965.478 | -10.064454 | 66.0913
3965.978 | -10.056437 | 66.09963
3966.478 | -10.060637 | 66.10797
3966.978 | -10.0572 | 66.1163
3967.478 | -10.062546 | 66.12463
3967.978 | -10.062926 | 66.13297
3968.478 | -10.055291 | 66.1413
3968.978 | -10.056437 | 66.14963
3969.478 | -10.059873 | 66.15797
3969.978 | -10.058346 | 66.1663
3970.478 | -10.060637 | 66.17463
3970.978 | -10.062164 | 66.18297
3971.478 | -10.061782 | 66.1913
3971.978 | -10.0572 | 66.19963
3972.478 | -10.055292 | 66.20797
3972.978 | -10.059873 | 66.2163
3973.478 | -10.0572 | 66.22463
3973.978 | -10.062163 | 66.23297
3974.478 | -10.062546 | 66.2413
3974.978 | -10.055292 | 66.24963
3975.478 | -10.054146 | 66.25797
3975.978 | -10.05491 | 66.2663
3976.478 | -10.057963 | 66.27463
3976.978 | -10.059873 | 66.28297
3977.478 | -10.059491 | 66.2913
3977.978 | -10.055674 | 66.29963
3978.478 | -10.056437 | 66.30797
3978.978 | -10.062545 | 66.3163
3979.478 | -10.056818 | 66.32463
3979.978 | -10.058345 | 66.33297
3980.478 | -10.058346 | 66.3413
3980.978 | -10.0572 | 66.34963
3981.478 | -10.053764 | 66.35797
3981.978 | -10.054528 | 66.3663
3982.478 | -10.060255 | 66.37463
3982.978 | -10.061782 | 66.38297
3983.478 | -10.061018 | 66.3913
3983.978 | -10.057582 | 66.39963
3984.478 | -10.055292 | 66.40797
3984.978 | -10.056818 | 66.4163
3985.478 | -10.062163 | 66.42463
3985.978 | -10.0572 | 66.43297
3986.478 | -10.0572 | 66.4413
3986.978 | -10.056818 | 66.44963
3987.478 | -10.053 | 66.45797
3987.978 | -10.055292 | 66.4663
3988.478 | -10.062927 | 66.47463
3988.978 | -10.055674 | 66.48297
3989.478 | -10.053764 | 66.4913
3989.978 | -10.055291 | 66.49963
3990.478 | -10.059109 | 66.50797
3990.978 | -10.056437 | 66.5163
3991.478 | -10.05911 | 66.52463
3991.978 | -10.052619 | 66.53297
3992.478 | -10.056055 | 66.5413
3992.978 | -10.051474 | 66.54963
3993.478 | -10.05491 | 66.55797
3993.978 | -10.053764 | 66.5663
3994.478 | -10.0572 | 66.57463
3994.978 | -10.054147 | 66.58297
3995.478 | -10.050711 | 66.5913
3995.978 | -10.049564 | 66.59963
3996.478 | -10.053001 | 66.60797
3996.978 | -10.055674 | 66.6163
3997.478 | -10.05491 | 66.62463
3997.978 | -10.056437 | 66.63297
3998.478 | -10.056818 | 66.6413
3998.978 | -10.051855 | 66.64963
3999.478 | -10.053383 | 66.65797
3999.978 | -10.056818 | 66.6663
4000.478 | -10.056818 | 66.67463
4000.978 | -10.055291 | 66.68297
4001.478 | -10.055291 | 66.6913
4001.978 | -10.053383 | 66.69963
4002.478 | -10.049946 | 66.70797
4002.978 | -10.053001 | 66.7163
4003.478 | -10.052619 | 66.72463
4003.978 | -10.054146 | 66.73297
4004.478 | -10.053383 | 66.7413
4004.978 | -10.052619 | 66.74963
4005.478 | -10.051474 | 66.75797
4005.978 | -10.058727 | 66.7663
4006.478 | -10.053 | 66.77463
4006.978 | -10.055292 | 66.78297
4007.478 | -10.056818 | 66.7913
4007.978 | -10.057582 | 66.79963
4008.478 | -10.059109 | 66.80797
4008.978 | -10.056818 | 66.8163
4009.478 | -10.05491 | 66.82463
4009.978 | -10.057963 | 66.83297
4010.478 | -10.05911 | 66.8413
4010.978 | -10.055674 | 66.84963
4011.478 | -10.058727 | 66.85797
4011.978 | -10.053001 | 66.8663
4012.478 | -10.057582 | 66.87463
4012.978 | -10.056437 | 66.88297
4013.478 | -10.054147 | 66.8913
4013.978 | -10.052619 | 66.89963
4014.478 | -10.054528 | 66.90797
4014.978 | -10.053383 | 66.9163
4015.478 | -10.055292 | 66.92463
4015.978 | -10.058346 | 66.93297
4016.478 | -10.05491 | 66.9413
4016.978 | -10.056819 | 66.94963
4017.478 | -10.059874 | 66.95797
4017.978 | -10.056437 | 66.9663
4018.478 | -10.056437 | 66.97463
4018.978 | -10.054146 | 66.98297
4019.478 | -10.056437 | 66.9913
4019.978 | -10.054147 | 66.99963
4020.478 | -10.054528 | 67.00797
4020.978 | -10.058345 | 67.0163
4021.478 | -10.054528 | 67.02463
4021.978 | -10.055674 | 67.03297
4022.478 | -10.052238 | 67.0413
4022.978 | -10.052619 | 67.04963
4023.478 | -10.058346 | 67.05797
4023.978 | -10.057963 | 67.0663
4024.478 | -10.054528 | 67.07463
4024.978 | -10.055674 | 67.08297
4025.478 | -10.0614 | 67.0913
4025.978 | -10.0572 | 67.09963
4026.478 | -10.059491 | 67.10797
4026.978 | -10.058727 | 67.1163
4027.478 | -10.058727 | 67.12463
4027.978 | -10.054147 | 67.13297
4028.478 | -10.057963 | 67.1413
4028.978 | -10.051091 | 67.14963
4029.478 | -10.056818 | 67.15797
4029.978 | -10.058727 | 67.1663
4030.478 | -10.053383 | 67.17463
4030.978 | -10.0572 | 67.18297
4031.478 | -10.058727 | 67.1913
4031.978 | -10.0572 | 67.19963
4032.478 | -10.062545 | 67.20797
4032.978 | -10.055674 | 67.2163
4033.478 | -10.056819 | 67.22463
4033.978 | -10.055674 | 67.23297
4034.478 | -10.0572 | 67.2413
4034.978 | -10.057963 | 67.24963
4035.478 | -10.055674 | 67.25797
4035.978 | -10.0572 | 67.2663
4036.478 | -10.054528 | 67.27463
4036.978 | -10.0572 | 67.28297
4037.478 | -10.056818 | 67.2913
4037.978 | -10.058346 | 67.29963
4038.478 | -10.05911 | 67.30797
4038.978 | -10.056819 | 67.3163
4039.478 | -10.054147 | 67.32463
4039.978 | -10.053383 | 67.33297
4040.478 | -10.059873 | 67.3413
4040.978 | -10.054146 | 67.34963
4041.478 | -10.059109 | 67.35797
4041.978 | -10.055674 | 67.3663
4042.478 | -10.060254 | 67.37463
4042.978 | -10.05491 | 67.38297
4043.478 | -10.059491 | 67.3913
4043.978 | -10.053383 | 67.39963
4044.478 | -10.058346 | 67.40797
4044.978 | -10.053764 | 67.4163
4045.478 | -10.056818 | 67.42463
4045.978 | -10.055291 | 67.43297
4046.478 | -10.054147 | 67.4413
4046.978 | -10.056055 | 67.44963
4047.478 | -10.059491 | 67.45797
4047.978 | -10.056437 | 67.4663
4048.478 | -10.055674 | 67.47463
4048.978 | -10.055674 | 67.48297
4049.478 | -10.05491 | 67.4913
4049.978 | -10.053001 | 67.49963
4050.478 | -10.055292 | 67.50797
4050.978 | -10.055674 | 67.5163
4051.478 | -10.053764 | 67.52463
4051.978 | -10.0572 | 67.53297
4052.478 | -10.053764 | 67.5413
4052.978 | -10.053765 | 67.54963
4053.478 | -10.053 | 67.55797
4053.978 | -10.056819 | 67.5663
4054.478 | -10.054528 | 67.57463
4054.978 | -10.054147 | 67.58297
4055.478 | -10.053382 | 67.5913
4055.978 | -10.05491 | 67.59963
4056.478 | -10.051474 | 67.60797
4056.978 | -10.056437 | 67.6163
4057.478 | -10.055292 | 67.62463
4057.978 | -10.052238 | 67.63297
4058.478 | -10.054147 | 67.6413
4058.978 | -10.053764 | 67.64963
4059.478 | -10.054528 | 67.65797
4059.978 | -10.059491 | 67.6663
4060.478 | -10.054528 | 67.67463
4060.978 | -10.0572 | 67.68297
4061.478 | -10.053383 | 67.6913
4061.978 | -10.054147 | 67.69963
4062.478 | -10.053765 | 67.70797
4062.978 | -10.055674 | 67.7163
4063.478 | -10.060637 | 67.72463
4063.978 | -10.059873 | 67.73297
4064.478 | -10.056818 | 67.7413
4064.978 | -10.055674 | 67.74963
4065.478 | -10.0572 | 67.75797
4065.978 | -10.05491 | 67.7663
4066.478 | -10.059491 | 67.77463
4066.978 | -10.057582 | 67.78297
4067.478 | -10.054528 | 67.7913
4067.978 | -10.052238 | 67.79963
4068.478 | -10.054147 | 67.80797
4068.978 | -10.056055 | 67.8163
4069.478 | -10.053382 | 67.82463
4069.978 | -10.056437 | 67.83297
4070.478 | -10.058727 | 67.8413
4070.978 | -10.055291 | 67.84963
4071.478 | -10.055292 | 67.85797
4071.978 | -10.060637 | 67.8663
4072.478 | -10.053764 | 67.87463
4072.978 | -10.055674 | 67.88297
4073.478 | -10.054528 | 67.8913
4073.978 | -10.0572 | 67.89963
4074.478 | -10.055292 | 67.90797
4074.978 | -10.056437 | 67.9163
4075.478 | -10.055674 | 67.92463
4075.978 | -10.061782 | 67.93297
4076.478 | -10.059109 | 67.9413
4076.978 | -10.053001 | 67.94963
4077.478 | -10.057582 | 67.95797
4077.978 | -10.053764 | 67.9663
4078.478 | -10.05262 | 67.97463
4078.978 | -10.057582 | 67.98297
4079.478 | -10.051856 | 67.9913
4079.978 | -10.05491 | 67.99963
4080.478 | -10.05491 | 68.00797
4080.978 | -10.062546 | 68.0163
4081.478 | -10.05491 | 68.02463
4081.978 | -10.058346 | 68.03297
4082.478 | -10.05911 | 68.0413
4082.978 | -10.05491 | 68.04963
4083.478 | -10.061018 | 68.05797
4083.978 | -10.059873 | 68.0663
4084.478 | -10.057582 | 68.07463
4084.978 | -10.057963 | 68.08297
4085.478 | -10.053765 | 68.0913
4085.978 | -10.05491 | 68.09963
4086.478 | -10.059873 | 68.10797
4086.978 | -10.062927 | 68.1163
4087.478 | -10.058346 | 68.12463
4087.978 | -10.05262 | 68.13297
4088.478 | -10.05911 | 68.1413
4088.978 | -10.058346 | 68.14963
4089.478 | -10.053764 | 68.15797
4089.978 | -10.053001 | 68.1663
4090.478 | -10.05491 | 68.17463
4090.978 | -10.056055 | 68.18297
4091.478 | -10.053764 | 68.1913
4091.978 | -10.057582 | 68.19963
4092.478 | -10.056818 | 68.20797
4092.978 | -10.053383 | 68.2163
4093.478 | -10.062164 | 68.22463
4093.978 | -10.057964 | 68.23297
4094.478 | -10.055674 | 68.2413
4094.978 | -10.053 | 68.24963
4095.478 | -10.059491 | 68.25797
4095.978 | -10.062163 | 68.2663
4096.478 | -10.054528 | 68.27463
4096.978 | -10.051092 | 68.28297
4097.478 | -10.061018 | 68.2913
4097.978 | -10.056055 | 68.29963
4098.478 | -10.054528 | 68.30797
4098.978 | -10.05491 | 68.3163
4099.478 | -10.05491 | 68.32463
4099.978 | -10.05491 | 68.33297
4100.478 | -10.059109 | 68.3413
4100.978 | -10.057963 | 68.34963
4101.478 | -10.055674 | 68.35797
4101.978 | -10.056437 | 68.3663
4102.478 | -10.055674 | 68.37463
4102.978 | -10.054528 | 68.38297
4103.478 | -10.061018 | 68.3913
4103.978 | -10.053382 | 68.39963
4104.478 | -10.055674 | 68.40797
4104.978 | -10.055674 | 68.4163
4105.478 | -10.056437 | 68.42463
4105.978 | -10.059109 | 68.43297
4106.478 | -10.053764 | 68.4413
4106.978 | -10.060637 | 68.44963
4107.478 | -10.059109 | 68.45797
4107.978 | -10.060637 | 68.4663
4108.478 | -10.059873 | 68.47463
4108.978 | -10.053764 | 68.48297
4109.478 | -10.054147 | 68.4913
4109.978 | -10.056055 | 68.49963
4110.478 | -10.05491 | 68.50797
4110.978 | -10.05491 | 68.5163
4111.478 | -10.057582 | 68.52463
4111.978 | -10.056818 | 68.53297
4112.478 | -10.056437 | 68.5413
4112.978 | -10.056818 | 68.54963
4113.478 | -10.060637 | 68.55797
4113.978 | -10.0572 | 68.5663
4114.478 | -10.059491 | 68.57463
4114.978 | -10.060636 | 68.58297
4115.478 | -10.05491 | 68.5913
4115.978 | -10.061018 | 68.59963
4116.478 | -10.058727 | 68.60797
4116.978 | -10.057963 | 68.6163
4117.478 | -10.052619 | 68.62463
4117.978 | -10.056437 | 68.63297
4118.478 | -10.054147 | 68.6413
4118.978 | -10.055674 | 68.64963
4119.478 | -10.054147 | 68.65797
4119.978 | -10.056819 | 68.6663
4120.478 | -10.056818 | 68.67463
4120.978 | -10.056818 | 68.68297
4121.478 | -10.057963 | 68.6913
4121.978 | -10.056055 | 68.69963
4122.478 | -10.057963 | 68.70797
4122.978 | -10.055292 | 68.7163
4123.478 | -10.056055 | 68.72463
4123.978 | -10.05911 | 68.73297
4124.478 | -10.055674 | 68.7413
4124.978 | -10.053764 | 68.74963
4125.478 | -10.053 | 68.75797
4125.978 | -10.049564 | 68.7663
4126.478 | -10.053 | 68.77463
4126.978 | -10.060255 | 68.78297
4127.478 | -10.056437 | 68.7913
4127.978 | -10.051856 | 68.79963
4128.478 | -10.061018 | 68.80797
4128.978 | -10.056437 | 68.8163
4129.478 | -10.056819 | 68.82463
4129.978 | -10.054146 | 68.83297
4130.478 | -10.054528 | 68.8413
4130.978 | -10.053764 | 68.84963
4131.478 | -10.046892 | 68.85797
4131.978 | -10.055292 | 68.8663
4132.478 | -10.060637 | 68.87463
4132.978 | -10.052238 | 68.88297
4133.478 | -10.05491 | 68.8913
4133.978 | -10.057963 | 68.89963
4134.478 | -10.055292 | 68.90797
4134.978 | -10.051855 | 68.9163
4135.478 | -10.056437 | 68.92463
4135.978 | -10.055292 | 68.93297
4136.478 | -10.053764 | 68.9413
4136.978 | -10.056055 | 68.94963
4137.478 | -10.053383 | 68.95797
4137.978 | -10.059109 | 68.9663
4138.478 | -10.0572 | 68.97463
4138.978 | -10.052619 | 68.98297
4139.478 | -10.053 | 68.9913
4139.978 | -10.054528 | 68.99963
4140.478 | -10.053764 | 69.00797
4140.978 | -10.056055 | 69.0163
4141.478 | -10.060637 | 69.02463
4141.978 | -10.057582 | 69.03297
4142.478 | -10.058345 | 69.0413
4142.978 | -10.059109 | 69.04963
4143.478 | -10.057964 | 69.05797
4143.978 | -10.056437 | 69.0663
4144.478 | -10.060255 | 69.07463
4144.978 | -10.058346 | 69.08297
4145.478 | -10.053383 | 69.0913
4145.978 | -10.050328 | 69.09963
4146.478 | -10.059873 | 69.10797
4146.978 | -10.061018 | 69.1163
4147.478 | -10.054528 | 69.12463
4147.978 | -10.053764 | 69.13297
4148.478 | -10.060255 | 69.1413
4148.978 | -10.054528 | 69.14963
4149.478 | -10.057963 | 69.15797
4149.978 | -10.059109 | 69.1663
4150.478 | -10.058727 | 69.17463
4150.978 | -10.052619 | 69.18297
4151.478 | -10.057963 | 69.1913
4151.978 | -10.054528 | 69.19963
4152.478 | -10.0572 | 69.20797
4152.978 | -10.056437 | 69.2163
4153.478 | -10.05491 | 69.22463
4153.978 | -10.049947 | 69.23297
4154.478 | -10.060255 | 69.2413
4154.978 | -10.059491 | 69.24963
4155.478 | -10.057582 | 69.25797
4155.978 | -10.048419 | 69.2663
4156.478 | -10.056055 | 69.27463
4156.978 | -10.056055 | 69.28297
4157.478 | -10.050328 | 69.2913
4157.978 | -10.058727 | 69.29963
4158.478 | -10.052619 | 69.30797
4158.978 | -10.053383 | 69.3163
4159.478 | -10.053001 | 69.32463
4159.978 | -10.051474 | 69.33297
4160.478 | -10.05491 | 69.3413
4160.978 | -10.057582 | 69.34963
4161.478 | -10.058346 | 69.35797
4161.978 | -10.053383 | 69.3663
4162.478 | -10.054528 | 69.37463
4162.978 | -10.056437 | 69.38297
4163.478 | -10.053 | 69.3913
4163.978 | -10.053764 | 69.39963
4164.478 | -10.056819 | 69.40797
4164.978 | -10.056437 | 69.4163
4165.478 | -10.053383 | 69.42463
4165.978 | -10.056437 | 69.43297
4166.478 | -10.055674 | 69.4413
4166.978 | -10.062164 | 69.44963
4167.478 | -10.05491 | 69.45797
4167.978 | -10.056818 | 69.4663
4168.478 | -10.056055 | 69.47463
4168.978 | -10.059109 | 69.48297
4169.478 | -10.055674 | 69.4913
4169.978 | -10.056055 | 69.49963
4170.478 | -10.056437 | 69.50797
4170.978 | -10.056055 | 69.5163
4171.478 | -10.056437 | 69.52463
4171.978 | -10.055674 | 69.53297
4172.478 | -10.055674 | 69.5413
4172.978 | -10.055674 | 69.54963
4173.478 | -10.051092 | 69.55797
4173.978 | -10.051474 | 69.5663
4174.478 | -10.059109 | 69.57463
4174.978 | -10.059109 | 69.58297
4175.478 | -10.061018 | 69.5913
4175.978 | -10.057582 | 69.59963
4176.478 | -10.059491 | 69.60797
4176.978 | -10.059491 | 69.6163
4177.478 | -10.057582 | 69.62463
4177.978 | -10.056818 | 69.63297
4178.478 | -10.058727 | 69.6413
4178.978 | -10.058727 | 69.64963
4179.478 | -10.0572 | 69.65797
4179.978 | -10.059491 | 69.6663
4180.478 | -10.059873 | 69.67463
4180.978 | -10.054528 | 69.68297
4181.478 | -10.059491 | 69.6913
4181.978 | -10.059873 | 69.69963
4182.478 | -10.057582 | 69.70797
4182.978 | -10.055674 | 69.7163
4183.478 | -10.055292 | 69.72463
4183.978 | -10.05491 | 69.73297
4184.478 | -10.056818 | 69.7413
4184.978 | -10.0572 | 69.74963
4185.478 | -10.051856 | 69.75797
4185.978 | -10.047655 | 69.7663
4186.478 | -10.049947 | 69.77463
4186.978 | -10.0488 | 69.78297
4187.478 | -10.054528 | 69.7913
4187.978 | -10.056055 | 69.79963
4188.478 | -10.054528 | 69.80797
4188.978 | -10.054147 | 69.8163
4189.478 | -10.053764 | 69.82463
4189.978 | -10.052238 | 69.83297
4190.478 | -10.050328 | 69.8413
4190.978 | -10.05071 | 69.84963
4191.478 | -10.055674 | 69.85797
4191.978 | -10.051474 | 69.8663
4192.478 | -10.053765 | 69.87463
4192.978 | -10.055292 | 69.88297
4193.478 | -10.054528 | 69.8913
4193.978 | -10.060254 | 69.89963
4194.478 | -10.055674 | 69.90797
4194.978 | -10.057963 | 69.9163
4195.478 | -10.054147 | 69.92463
4195.978 | -10.054528 | 69.93297
4196.478 | -10.058727 | 69.9413
4196.978 | -10.060637 | 69.94963
4197.478 | -10.057963 | 69.95797
4197.978 | -10.058727 | 69.9663
4198.478 | -10.053001 | 69.97463
4198.978 | -10.053001 | 69.98297
4199.478 | -10.053764 | 69.9913
4199.978 | -10.050328 | 69.99963
4200.478 | -10.0572 | 70.00797
4200.978 | -10.059873 | 70.0163
4201.478 | -10.057963 | 70.02463
4201.978 | -10.057963 | 70.03297
4202.478 | -10.053764 | 70.0413
4202.978 | -10.049947 | 70.04963
4203.478 | -10.051856 | 70.05797
4203.978 | -10.056055 | 70.0663
4204.478 | -10.051855 | 70.07463
4204.978 | -10.054146 | 70.08297
4205.478 | -10.053 | 70.0913
4205.978 | -10.0572 | 70.09963
4206.478 | -10.053765 | 70.10797
4206.978 | -10.054147 | 70.1163
4207.478 | -10.059491 | 70.12463
4207.978 | -10.060636 | 70.13297
4208.478 | -10.053764 | 70.1413
4208.978 | -10.058346 | 70.14963
4209.478 | -10.057582 | 70.15797
4209.978 | -10.056437 | 70.1663
4210.478 | -10.056055 | 70.17463
4210.978 | -10.057963 | 70.18297
4211.478 | -10.056818 | 70.1913
4211.978 | -10.059491 | 70.19963
4212.478 | -10.054528 | 70.20797
4212.978 | -10.051091 | 70.2163
4213.478 | -10.05911 | 70.22463
4213.978 | -10.055674 | 70.23297
4214.478 | -10.057582 | 70.2413
4214.978 | -10.060254 | 70.24963
4215.478 | -10.058727 | 70.25797
4215.978 | -10.057582 | 70.2663
4216.478 | -10.053764 | 70.27463
4216.978 | -10.053 | 70.28297
4217.478 | -10.055674 | 70.2913
4217.978 | -10.054528 | 70.29963
4218.478 | -10.056818 | 70.30797
4218.978 | -10.056055 | 70.3163
4219.478 | -10.059873 | 70.32463
4219.978 | -10.056055 | 70.33297
4220.478 | -10.059491 | 70.3413
4220.978 | -10.057582 | 70.34963
4221.478 | -10.058727 | 70.35797
4221.978 | -10.0614 | 70.3663
4222.478 | -10.064454 | 70.37463
4222.978 | -10.058727 | 70.38297
4223.478 | -10.053001 | 70.3913
4223.978 | -10.055674 | 70.39963
4224.478 | -10.058727 | 70.40797
4224.978 | -10.056437 | 70.4163
4225.478 | -10.056437 | 70.42463
4225.978 | -10.061018 | 70.43297
4226.478 | -10.058345 | 70.4413
4226.978 | -10.057582 | 70.44963
4227.478 | -10.061018 | 70.45797
4227.978 | -10.050328 | 70.4663
4228.478 | -10.058345 | 70.47463
4228.978 | -10.051855 | 70.48297
4229.478 | -10.056819 | 70.4913
4229.978 | -10.053764 | 70.49963
4230.478 | -10.056055 | 70.50797
4230.978 | -10.056818 | 70.5163
4231.478 | -10.0572 | 70.52463
4231.978 | -10.055291 | 70.53297
4232.478 | -10.048419 | 70.5413
4232.978 | -10.052238 | 70.54963
4233.478 | -10.058727 | 70.55797
4233.978 | -10.058727 | 70.5663
4234.478 | -10.053 | 70.57463
4234.978 | -10.05911 | 70.58297
4235.478 | -10.056819 | 70.5913
4235.978 | -10.053383 | 70.59963
4236.478 | -10.05491 | 70.60797
4236.978 | -10.059109 | 70.6163
4237.478 | -10.056055 | 70.62463
4237.978 | -10.055674 | 70.63297
4238.478 | -10.054528 | 70.6413
4238.978 | -10.058727 | 70.64963
4239.478 | -10.056055 | 70.65797
4239.978 | -10.055291 | 70.6663
4240.478 | -10.05071 | 70.67463
4240.978 | -10.058727 | 70.68297
4241.478 | -10.056437 | 70.6913
4241.978 | -10.054147 | 70.69963
4242.478 | -10.058727 | 70.70797
4242.978 | -10.056818 | 70.7163
4243.478 | -10.053 | 70.72463
4243.978 | -10.056055 | 70.73297
4244.478 | -10.053765 | 70.7413
4244.978 | -10.056437 | 70.74963
4245.478 | -10.058346 | 70.75797
4245.978 | -10.056055 | 70.7663
4246.478 | -10.05491 | 70.77463
4246.978 | -10.051092 | 70.78297
4247.478 | -10.05491 | 70.7913
4247.978 | -10.053001 | 70.79963
4248.478 | -10.053001 | 70.80797
4248.978 | -10.058346 | 70.8163
4249.478 | -10.056437 | 70.82463
4249.978 | -10.055291 | 70.83297
4250.478 | -10.058346 | 70.8413
4250.978 | -10.059491 | 70.84963
4251.478 | -10.056055 | 70.85797
4251.978 | -10.058727 | 70.8663
4252.478 | -10.056055 | 70.87463
4252.978 | -10.052238 | 70.88297
4253.478 | -10.057963 | 70.8913
4253.978 | -10.059873 | 70.89963
4254.478 | -10.060254 | 70.90797
4254.978 | -10.056055 | 70.9163
4255.478 | -10.051474 | 70.92463
4255.978 | -10.053764 | 70.93297
4256.478 | -10.05911 | 70.9413
4256.978 | -10.055674 | 70.94963
4257.478 | -10.056818 | 70.95797
4257.978 | -10.057582 | 70.9663
4258.478 | -10.055674 | 70.97463
4258.978 | -10.0572 | 70.98297
4259.478 | -10.057582 | 70.9913
4259.978 | -10.055291 | 70.99963
4260.478 | -10.056055 | 71.00797
4260.978 | -10.056818 | 71.0163
4261.478 | -10.0572 | 71.02463
4261.978 | -10.058345 | 71.03297
4262.478 | -10.0572 | 71.0413
4262.978 | -10.0572 | 71.04963
4263.478 | -10.058727 | 71.05797
4263.978 | -10.057964 | 71.0663
4264.478 | -10.059491 | 71.07463
4264.978 | -10.0572 | 71.08297
4265.478 | -10.053764 | 71.0913
4265.978 | -10.058346 | 71.09963
4266.478 | -10.056437 | 71.10797
4266.978 | -10.056437 | 71.1163
4267.478 | -10.057964 | 71.12463
4267.978 | -10.059491 | 71.13297
4268.478 | -10.051473 | 71.1413
4268.978 | -10.056055 | 71.14963
4269.478 | -10.056055 | 71.15797
4269.978 | -10.059873 | 71.1663
4270.478 | -10.055292 | 71.17463
4270.978 | -10.057582 | 71.18297
4271.478 | -10.057582 | 71.1913
4271.978 | -10.05491 | 71.19963
4272.478 | -10.05491 | 71.20797
4272.978 | -10.056055 | 71.2163
4273.478 | -10.056819 | 71.22463
4273.978 | -10.053382 | 71.23297
4274.478 | -10.057582 | 71.2413
4274.978 | -10.05491 | 71.24963
4275.478 | -10.053383 | 71.25797
4275.978 | -10.057963 | 71.2663
4276.478 | -10.053764 | 71.27463
4276.978 | -10.055674 | 71.28297
4277.478 | -10.059109 | 71.2913
4277.978 | -10.055674 | 71.29963
4278.478 | -10.058346 | 71.30797
4278.978 | -10.059109 | 71.3163
4279.478 | -10.056437 | 71.32463
4279.978 | -10.053764 | 71.33297
4280.478 | -10.056437 | 71.3413
4280.978 | -10.059109 | 71.34963
4281.478 | -10.057582 | 71.35797
4281.978 | -10.052238 | 71.3663
4282.478 | -10.057963 | 71.37463
4282.978 | -10.057963 | 71.38297
4283.478 | -10.055292 | 71.3913
4283.978 | -10.055292 | 71.39963
4284.478 | -10.057582 | 71.40797
4284.978 | -10.055292 | 71.4163
4285.478 | -10.057582 | 71.42463
4285.978 | -10.062927 | 71.43297
4286.478 | -10.056437 | 71.4413
4286.978 | -10.053 | 71.44963
4287.478 | -10.058727 | 71.45797
4287.978 | -10.055674 | 71.4663
4288.478 | -10.052238 | 71.47463
4288.978 | -10.0572 | 71.48297
4289.478 | -10.053764 | 71.4913
4289.978 | -10.056818 | 71.49963
4290.478 | -10.055292 | 71.50797
4290.978 | -10.056055 | 71.5163
4291.478 | -10.052619 | 71.52463
4291.978 | -10.053765 | 71.53297
4292.478 | -10.056055 | 71.5413
4292.978 | -10.056819 | 71.54963
4293.478 | -10.0572 | 71.55797
4293.978 | -10.056055 | 71.5663
4294.478 | -10.065982 | 71.57463
4294.978 | -10.05911 | 71.58297
4295.478 | -10.054528 | 71.5913
4295.978 | -10.054147 | 71.59963
4296.478 | -10.054528 | 71.60797
4296.978 | -10.056437 | 71.6163
4297.478 | -10.058346 | 71.62463
4297.978 | -10.058346 | 71.63297
4298.478 | -10.051855 | 71.6413
4298.978 | -10.0572 | 71.64963
4299.478 | -10.054528 | 71.65797
4299.978 | -10.058727 | 71.6663
4300.478 | -10.056055 | 71.67463
4300.978 | -10.058346 | 71.68297
4301.478 | -10.054147 | 71.6913
4301.978 | -10.053764 | 71.69963
4302.478 | -10.05911 | 71.70797
4302.978 | -10.055292 | 71.7163
4303.478 | -10.059491 | 71.72463
4303.978 | -10.057582 | 71.73297
4304.478 | -10.0572 | 71.7413
4304.978 | -10.055674 | 71.74963
4305.478 | -10.056818 | 71.75797
4305.978 | -10.058727 | 71.7663
4306.478 | -10.055674 | 71.77463
4306.978 | -10.0572 | 71.78297
4307.478 | -10.057963 | 71.7913
4307.978 | -10.061399 | 71.79963
4308.478 | -10.055674 | 71.80797
4308.978 | -10.057582 | 71.8163
4309.478 | -10.060254 | 71.82463
4309.978 | -10.061782 | 71.83297
4310.478 | -10.053383 | 71.8413
4310.978 | -10.0572 | 71.84963
4311.478 | -10.056055 | 71.85797
4311.978 | -10.060255 | 71.8663
4312.478 | -10.058727 | 71.87463
4312.978 | -10.054528 | 71.88297
4313.478 | -10.05491 | 71.8913
4313.978 | -10.054147 | 71.89963
4314.478 | -10.055674 | 71.90797
4314.978 | -10.0572 | 71.9163
4315.478 | -10.057582 | 71.92463
4315.978 | -10.054147 | 71.93297
4316.478 | -10.055674 | 71.9413
4316.978 | -10.053 | 71.94963
4317.478 | -10.056055 | 71.95797
4317.978 | -10.0572 | 71.9663
4318.478 | -10.053383 | 71.97463
4318.978 | -10.054528 | 71.98297
4319.478 | -10.056437 | 71.9913
4319.978 | -10.05491 | 71.99963
4320.478 | -10.05491 | 72.00797
4320.978 | -10.053764 | 72.0163
4321.478 | -10.056055 | 72.02463
4321.978 | -10.055292 | 72.03297
4322.478 | -10.051474 | 72.0413
4322.978 | -10.053383 | 72.04963
4323.478 | -10.052238 | 72.05797
4323.978 | -10.050328 | 72.0663
4324.478 | -10.052619 | 72.07463
4324.978 | -10.054147 | 72.08297
4325.478 | -10.054146 | 72.0913
4325.978 | -10.052619 | 72.09963
4326.478 | -10.049183 | 72.10797
4326.978 | -10.055292 | 72.1163
4327.478 | -10.055674 | 72.12463
4327.978 | -10.055674 | 72.13297
4328.478 | -10.052619 | 72.1413
4328.978 | -10.054528 | 72.14963
4329.478 | -10.05491 | 72.15797
4329.978 | -10.051092 | 72.1663
4330.478 | -10.055674 | 72.17463
4330.978 | -10.053 | 72.18297
4331.478 | -10.055674 | 72.1913
4331.978 | -10.053001 | 72.19963
4332.478 | -10.053383 | 72.20797
4332.978 | -10.053 | 72.2163
4333.478 | -10.056055 | 72.22463
4333.978 | -10.052238 | 72.23297
4334.478 | -10.05491 | 72.2413
4334.978 | -10.055674 | 72.24963
4335.478 | -10.055674 | 72.25797
4335.978 | -10.05491 | 72.2663
4336.478 | -10.056818 | 72.27463
4336.978 | -10.0572 | 72.28297
4337.478 | -10.054528 | 72.2913
4337.978 | -10.053764 | 72.29963
4338.478 | -10.055291 | 72.30797
4338.978 | -10.06369 | 72.3163
4339.478 | -10.058727 | 72.32463
4339.978 | -10.05491 | 72.33297
4340.478 | -10.062163 | 72.3413
4340.978 | -10.056818 | 72.34963
4341.478 | -10.0572 | 72.35797
4341.978 | -10.052238 | 72.3663
4342.478 | -10.056437 | 72.37463
4342.978 | -10.055291 | 72.38297
4343.478 | -10.056055 | 72.3913
4343.978 | -10.057963 | 72.39963
4344.478 | -10.053383 | 72.40797
4344.978 | -10.054147 | 72.4163
4345.478 | -10.05262 | 72.42463
4345.978 | -10.057582 | 72.43297
4346.478 | -10.055291 | 72.4413
4346.978 | -10.058727 | 72.44963
4347.478 | -10.056818 | 72.45797
4347.978 | -10.054147 | 72.4663
4348.478 | -10.056055 | 72.47463
4348.978 | -10.057582 | 72.48297
4349.478 | -10.057963 | 72.4913
4349.978 | -10.059109 | 72.49963
4350.478 | -10.049183 | 72.50797
4350.978 | -10.054528 | 72.5163
4351.478 | -10.056055 | 72.52463
4351.978 | -10.053001 | 72.53297
4352.478 | -10.056055 | 72.5413
4352.978 | -10.053382 | 72.54963
4353.478 | -10.059491 | 72.55797
4353.978 | -10.057582 | 72.5663
4354.478 | -10.060254 | 72.57463
4354.978 | -10.054147 | 72.58297
4355.478 | -10.056437 | 72.5913
4355.978 | -10.055292 | 72.59963
4356.478 | -10.057582 | 72.60797
4356.978 | -10.052238 | 72.6163
4357.478 | -10.056055 | 72.62463
4357.978 | -10.0572 | 72.63297
4358.478 | -10.057582 | 72.6413
4358.978 | -10.058727 | 72.64963
4359.478 | -10.0572 | 72.65797
4359.978 | -10.054147 | 72.6663
4360.478 | -10.053764 | 72.67463
4360.978 | -10.052619 | 72.68297
4361.478 | -10.051855 | 72.6913
4361.978 | -10.05491 | 72.69963
4362.478 | -10.056437 | 72.70797
4362.978 | -10.052238 | 72.7163
4363.478 | -10.056055 | 72.72463
4363.978 | -10.060637 | 72.73297
4364.478 | -10.053 | 72.7413
4364.978 | -10.058727 | 72.74963
4365.478 | -10.058727 | 72.75797
4365.978 | -10.056055 | 72.7663
4366.478 | -10.05491 | 72.77463
4366.978 | -10.057963 | 72.78297
4367.478 | -10.056818 | 72.7913
4367.978 | -10.05491 | 72.79963
4368.478 | -10.056055 | 72.80797
4368.978 | -10.053383 | 72.8163
4369.478 | -10.051856 | 72.82463
4369.978 | -10.056819 | 72.83297
4370.478 | -10.053764 | 72.8413
4370.978 | -10.053764 | 72.84963
4371.478 | -10.053383 | 72.85797
4371.978 | -10.062163 | 72.8663
4372.478 | -10.061018 | 72.87463
4372.978 | -10.057964 | 72.88297
4373.478 | -10.055292 | 72.8913
4373.978 | -10.059491 | 72.89963
4374.478 | -10.056819 | 72.90797
4374.978 | -10.053765 | 72.9163
4375.478 | -10.059491 | 72.92463
4375.978 | -10.059109 | 72.93297
4376.478 | -10.053765 | 72.9413
4376.978 | -10.060254 | 72.94963
4377.478 | -10.055674 | 72.95797
4377.978 | -10.061018 | 72.9663
4378.478 | -10.055674 | 72.97463
4378.978 | -10.057582 | 72.98297
4379.478 | -10.056055 | 72.9913
4379.978 | -10.055292 | 72.99963
4380.478 | -10.055674 | 73.00797
4380.978 | -10.058727 | 73.0163
4381.478 | -10.059873 | 73.02463
4381.978 | -10.058345 | 73.03297
4382.478 | -10.052619 | 73.0413
4382.978 | -10.054147 | 73.04963
4383.478 | -10.055292 | 73.05797
4383.978 | -10.052238 | 73.0663
4384.478 | -10.0572 | 73.07463
4384.978 | -10.052619 | 73.08297
4385.478 | -10.056055 | 73.0913
4385.978 | -10.055292 | 73.09963
4386.478 | -10.054147 | 73.10797
4386.978 | -10.054528 | 73.1163
4387.478 | -10.054147 | 73.12463
4387.978 | -10.053764 | 73.13297
4388.478 | -10.055292 | 73.1413
4388.978 | -10.056819 | 73.14963
4389.478 | -10.052619 | 73.15797
4389.978 | -10.048801 | 73.1663
4390.478 | -10.051473 | 73.17463
4390.978 | -10.054147 | 73.18297
4391.478 | -10.053765 | 73.1913
4391.978 | -10.056818 | 73.19963
4392.478 | -10.051474 | 73.20797
4392.978 | -10.055292 | 73.2163
4393.478 | -10.056437 | 73.22463
4393.978 | -10.05491 | 73.23297
4394.478 | -10.052238 | 73.2413
4394.978 | -10.053383 | 73.24963
4395.478 | -10.055292 | 73.25797
4395.978 | -10.053001 | 73.2663
4396.478 | -10.053764 | 73.27463
4396.978 | -10.053 | 73.28297
4397.478 | -10.051855 | 73.2913
4397.978 | -10.055674 | 73.29963
4398.478 | -10.053764 | 73.30797
4398.978 | -10.0572 | 73.3163
4399.478 | -10.056437 | 73.32463
4399.978 | -10.060254 | 73.33297
4400.478 | -10.052238 | 73.3413
4400.978 | -10.051092 | 73.34963
4401.478 | -10.05491 | 73.35797
4401.978 | -10.060254 | 73.3663
4402.478 | -10.056818 | 73.37463
4402.978 | -10.0572 | 73.38297
4403.478 | -10.05491 | 73.3913
4403.978 | -10.05491 | 73.39963
4404.478 | -10.05911 | 73.40797
4404.978 | -10.055292 | 73.4163
4405.478 | -10.059873 | 73.42463
4405.978 | -10.05491 | 73.43297
4406.478 | -10.059873 | 73.4413
4406.978 | -10.056819 | 73.44963
4407.478 | -10.055292 | 73.45797
4407.978 | -10.048801 | 73.4663
4408.478 | -10.057964 | 73.47463
4408.978 | -10.054147 | 73.48297
4409.478 | -10.058727 | 73.4913
4409.978 | -10.056818 | 73.49963
4410.478 | -10.059109 | 73.50797
4410.978 | -10.062546 | 73.5163
4411.478 | -10.055292 | 73.52463
4411.978 | -10.059873 | 73.53297
4412.478 | -10.056437 | 73.5413
4412.978 | -10.058727 | 73.54963
4413.478 | -10.060255 | 73.55797
4413.978 | -10.055292 | 73.5663
4414.478 | -10.054147 | 73.57463
4414.978 | -10.0572 | 73.58297
4415.478 | -10.059491 | 73.5913
4415.978 | -10.059109 | 73.59963
4416.478 | -10.060254 | 73.60797
4416.978 | -10.059491 | 73.6163
4417.478 | -10.058345 | 73.62463
4417.978 | -10.059873 | 73.63297
4418.478 | -10.054528 | 73.6413
4418.978 | -10.056055 | 73.64963
4419.478 | -10.054147 | 73.65797
4419.978 | -10.055291 | 73.6663
4420.478 | -10.056055 | 73.67463
4420.978 | -10.061018 | 73.68297
4421.478 | -10.057963 | 73.6913
4421.978 | -10.056437 | 73.69963
4422.478 | -10.057963 | 73.70797
4422.978 | -10.056818 | 73.7163
4423.478 | -10.05491 | 73.72463
4423.978 | -10.056055 | 73.73297
4424.478 | -10.061018 | 73.7413
4424.978 | -10.059491 | 73.74963
4425.478 | -10.052238 | 73.75797
4425.978 | -10.058727 | 73.7663
4426.478 | -10.059491 | 73.77463
4426.978 | -10.056818 | 73.78297
4427.478 | -10.056818 | 73.7913
4427.978 | -10.054528 | 73.79963
4428.478 | -10.059873 | 73.80797
4428.978 | -10.056437 | 73.8163
4429.478 | -10.059109 | 73.82463
4429.978 | -10.056819 | 73.83297
4430.478 | -10.056819 | 73.8413
4430.978 | -10.056819 | 73.84963
4431.478 | -10.0572 | 73.85797
4431.978 | -10.060637 | 73.8663
4432.478 | -10.057582 | 73.87463
4432.978 | -10.05262 | 73.88297
4433.478 | -10.055674 | 73.8913
4433.978 | -10.061018 | 73.89963
4434.478 | -10.057963 | 73.90797
4434.978 | -10.053764 | 73.9163
4435.478 | -10.052238 | 73.92463
4435.978 | -10.053764 | 73.93297
4436.478 | -10.056818 | 73.9413
4436.978 | -10.05491 | 73.94963
4437.478 | -10.056437 | 73.95797
4437.978 | -10.058727 | 73.9663
4438.478 | -10.05491 | 73.97463
4438.978 | -10.058346 | 73.98297
4439.478 | -10.054528 | 73.9913
4439.978 | -10.053383 | 73.99963
4440.478 | -10.0572 | 74.00797
4440.978 | -10.056437 | 74.0163
4441.478 | -10.055674 | 74.02463
4441.978 | -10.056818 | 74.03297
4442.478 | -10.058345 | 74.0413
4442.978 | -10.051473 | 74.04963
4443.478 | -10.053 | 74.05797
4443.978 | -10.056819 | 74.0663
4444.478 | -10.057963 | 74.07463
4444.978 | -10.059874 | 74.08297
4445.478 | -10.053383 | 74.0913
4445.978 | -10.0572 | 74.09963
4446.478 | -10.055292 | 74.10797
4446.978 | -10.054147 | 74.1163
4447.478 | -10.054528 | 74.12463
4447.978 | -10.055292 | 74.13297
4448.478 | -10.055674 | 74.1413
4448.978 | -10.056818 | 74.14963
4449.478 | -10.056437 | 74.15797
4449.978 | -10.056437 | 74.1663
4450.478 | -10.0572 | 74.17463
4450.978 | -10.062163 | 74.18297
4451.478 | -10.060637 | 74.1913
4451.978 | -10.057582 | 74.19963
4452.478 | -10.059491 | 74.20797
4452.978 | -10.062926 | 74.2163
4453.478 | -10.054147 | 74.22463
4453.978 | -10.053001 | 74.23297
4454.478 | -10.053383 | 74.2413
4454.978 | -10.059873 | 74.24963
4455.478 | -10.061018 | 74.25797
4455.978 | -10.061782 | 74.2663
4456.478 | -10.053764 | 74.27463
4456.978 | -10.057582 | 74.28297
4457.478 | -10.056818 | 74.2913
4457.978 | -10.057963 | 74.29963
4458.478 | -10.053764 | 74.30797
4458.978 | -10.055292 | 74.3163
4459.478 | -10.057582 | 74.32463
4459.978 | -10.056818 | 74.33297
4460.478 | -10.0572 | 74.3413
4460.978 | -10.055674 | 74.34963
4461.478 | -10.060254 | 74.35797
4461.978 | -10.058345 | 74.3663
4462.478 | -10.053 | 74.37463
4462.978 | -10.054528 | 74.38297
4463.478 | -10.059109 | 74.3913
4463.978 | -10.056055 | 74.39963
4464.478 | -10.055292 | 74.40797
4464.978 | -10.0572 | 74.4163
4465.478 | -10.0572 | 74.42463
4465.978 | -10.0614 | 74.43297
4466.478 | -10.052619 | 74.4413
4466.978 | -10.05491 | 74.44963
4467.478 | -10.057582 | 74.45797
4467.978 | -10.05262 | 74.4663
4468.478 | -10.057963 | 74.47463
4468.978 | -10.0572 | 74.48297
4469.478 | -10.054147 | 74.4913
4469.978 | -10.056055 | 74.49963
4470.478 | -10.058346 | 74.50797
4470.978 | -10.051474 | 74.5163
4471.478 | -10.052238 | 74.52463
4471.978 | -10.054147 | 74.53297
4472.478 | -10.059873 | 74.5413
4472.978 | -10.055674 | 74.54963
4473.478 | -10.058727 | 74.55797
4473.978 | -10.055292 | 74.5663
4474.478 | -10.058727 | 74.57463
4474.978 | -10.055674 | 74.58297
4475.478 | -10.0572 | 74.5913
4475.978 | -10.058346 | 74.59963
4476.478 | -10.055674 | 74.60797
4476.978 | -10.059109 | 74.6163
4477.478 | -10.054146 | 74.62463
4477.978 | -10.049947 | 74.63297
4478.478 | -10.056818 | 74.6413
4478.978 | -10.0614 | 74.64963
4479.478 | -10.0572 | 74.65797
4479.978 | -10.056437 | 74.6663
4480.478 | -10.054528 | 74.67463
4480.978 | -10.056055 | 74.68297
4481.478 | -10.056437 | 74.6913
4481.978 | -10.055674 | 74.69963
4482.478 | -10.056819 | 74.70797
4482.978 | -10.05491 | 74.7163
4483.478 | -10.056055 | 74.72463
4483.978 | -10.057963 | 74.73297
4484.478 | -10.055292 | 74.7413
4484.978 | -10.056055 | 74.74963
4485.478 | -10.053001 | 74.75797
4485.978 | -10.055291 | 74.7663
4486.478 | -10.057963 | 74.77463
4486.978 | -10.059109 | 74.78297
4487.478 | -10.0572 | 74.7913
4487.978 | -10.055674 | 74.79963
4488.478 | -10.053764 | 74.80797
4488.978 | -10.054147 | 74.8163
4489.478 | -10.053764 | 74.82463
4489.978 | -10.054147 | 74.83297
4490.478 | -10.053382 | 74.8413
4490.978 | -10.059491 | 74.84963
4491.478 | -10.059873 | 74.85797
4491.978 | -10.0572 | 74.8663
4492.478 | -10.059109 | 74.87463
4492.978 | -10.055674 | 74.88297
4493.478 | -10.056819 | 74.8913
4493.978 | -10.056437 | 74.89963
4494.478 | -10.057963 | 74.90797
4494.978 | -10.062546 | 74.9163
4495.478 | -10.059491 | 74.92463
4495.978 | -10.05491 | 74.93297
4496.478 | -10.058727 | 74.9413
4496.978 | -10.059491 | 74.94963
4497.478 | -10.062163 | 74.95797
4497.978 | -10.057582 | 74.9663
4498.478 | -10.05491 | 74.97463
4498.978 | -10.061018 | 74.98297
4499.478 | -10.059109 | 74.9913
4499.978 | -10.057963 | 74.99963
4500.478 | -10.059873 | 75.00797
4500.978 | -10.059873 | 75.0163
4501.478 | -10.059491 | 75.02463
4501.978 | -10.057964 | 75.03297
4502.478 | -10.058346 | 75.0413
4502.978 | -10.0572 | 75.04963
4503.478 | -10.053383 | 75.05797
4503.978 | -10.056437 | 75.0663
4504.478 | -10.057582 | 75.07463
4504.978 | -10.060637 | 75.08297
4505.478 | -10.056819 | 75.0913
4505.978 | -10.059873 | 75.09963
4506.478 | -10.0572 | 75.10797
4506.978 | -10.056818 | 75.1163
4507.478 | -10.055292 | 75.12463
4507.978 | -10.051474 | 75.13297
4508.478 | -10.057582 | 75.1413
4508.978 | -10.05071 | 75.14963
4509.478 | -10.054528 | 75.15797
4509.978 | -10.054147 | 75.1663
4510.478 | -10.057582 | 75.17463
4510.978 | -10.058346 | 75.18297
4511.478 | -10.053764 | 75.1913
4511.978 | -10.053764 | 75.19963
4512.478 | -10.053764 | 75.20797
4512.978 | -10.058727 | 75.2163
4513.478 | -10.054528 | 75.22463
4513.978 | -10.056819 | 75.23297
4514.478 | -10.056818 | 75.2413
4514.978 | -10.058727 | 75.24963
4515.478 | -10.058727 | 75.25797
4515.978 | -10.056819 | 75.2663
4516.478 | -10.0614 | 75.27463
4516.978 | -10.054147 | 75.28297
4517.478 | -10.056437 | 75.2913
4517.978 | -10.054528 | 75.29963
4518.478 | -10.059873 | 75.30797
4518.978 | -10.057964 | 75.3163
4519.478 | -10.054147 | 75.32463
4519.978 | -10.05491 | 75.33297
4520.478 | -10.055674 | 75.3413
4520.978 | -10.059109 | 75.34963
4521.478 | -10.055674 | 75.35797
4521.978 | -10.0572 | 75.3663
4522.478 | -10.062546 | 75.37463
4522.978 | -10.061782 | 75.38297
4523.478 | -10.059874 | 75.3913
4523.978 | -10.059491 | 75.39963
4524.478 | -10.056819 | 75.40797
4524.978 | -10.057582 | 75.4163
4525.478 | -10.05491 | 75.42463
4525.978 | -10.056055 | 75.43297
4526.478 | -10.061782 | 75.4413
4526.978 | -10.056437 | 75.44963
4527.478 | -10.0572 | 75.45797
4527.978 | -10.056437 | 75.4663
4528.478 | -10.056055 | 75.47463
4528.978 | -10.051092 | 75.48297
4529.478 | -10.054146 | 75.4913
4529.978 | -10.057963 | 75.49963
4530.478 | -10.061399 | 75.50797
4530.978 | -10.055291 | 75.5163
4531.478 | -10.057582 | 75.52463
4531.978 | -10.054528 | 75.53297
4532.478 | -10.059873 | 75.5413
4532.978 | -10.0572 | 75.54963
4533.478 | -10.058727 | 75.55797
4533.978 | -10.056055 | 75.5663
4534.478 | -10.058346 | 75.57463
4534.978 | -10.0572 | 75.58297
4535.478 | -10.053382 | 75.5913
4535.978 | -10.059491 | 75.59963
4536.478 | -10.060254 | 75.60797
4536.978 | -10.058727 | 75.6163
4537.478 | -10.0572 | 75.62463
4537.978 | -10.060254 | 75.63297
4538.478 | -10.058727 | 75.6413
4538.978 | -10.059873 | 75.64963
4539.478 | -10.055674 | 75.65797
4539.978 | -10.058727 | 75.6663
4540.478 | -10.060254 | 75.67463
4540.978 | -10.056055 | 75.68297
4541.478 | -10.049183 | 75.6913
4541.978 | -10.056055 | 75.69963
4542.478 | -10.055292 | 75.70797
4542.978 | -10.061018 | 75.7163
4543.478 | -10.056437 | 75.72463
4543.978 | -10.054528 | 75.73297
4544.478 | -10.0572 | 75.7413
4544.978 | -10.055674 | 75.74963
4545.478 | -10.056055 | 75.75797
4545.978 | -10.059491 | 75.7663
4546.478 | -10.055674 | 75.77463
4546.978 | -10.054147 | 75.78297
4547.478 | -10.055674 | 75.7913
4547.978 | -10.050328 | 75.79963
4548.478 | -10.055292 | 75.80797
4548.978 | -10.055674 | 75.8163
4549.478 | -10.056818 | 75.82463
4549.978 | -10.055292 | 75.83297
4550.478 | -10.062927 | 75.8413
4550.978 | -10.060636 | 75.84963
4551.478 | -10.056819 | 75.85797
4551.978 | -10.05911 | 75.8663
4552.478 | -10.052619 | 75.87463
4552.978 | -10.056437 | 75.88297
4553.478 | -10.062164 | 75.8913
4553.978 | -10.052619 | 75.89963
4554.478 | -10.0572 | 75.90797
4554.978 | -10.060637 | 75.9163
4555.478 | -10.060636 | 75.92463
4555.978 | -10.057963 | 75.93297
4556.478 | -10.056055 | 75.9413
4556.978 | -10.058727 | 75.94963
4557.478 | -10.056819 | 75.95797
4557.978 | -10.062163 | 75.9663
4558.478 | -10.060254 | 75.97463
4558.978 | -10.061782 | 75.98297
4559.478 | -10.059109 | 75.9913
4559.978 | -10.061018 | 75.99963
4560.478 | -10.056819 | 76.00797
4560.978 | -10.060637 | 76.0163
4561.478 | -10.054528 | 76.02463
4561.978 | -10.056437 | 76.03297
4562.478 | -10.055674 | 76.0413
4562.978 | -10.059109 | 76.04963
4563.478 | -10.058727 | 76.05797
4563.978 | -10.055674 | 76.0663
4564.478 | -10.0572 | 76.07463
4564.978 | -10.059109 | 76.08297
4565.478 | -10.053764 | 76.0913
4565.978 | -10.053383 | 76.09963
4566.478 | -10.056818 | 76.10797
4566.978 | -10.058346 | 76.1163
4567.478 | -10.052238 | 76.12463
4567.978 | -10.05491 | 76.13297
4568.478 | -10.056818 | 76.1413
4568.978 | -10.04651 | 76.14963
4569.478 | -10.053383 | 76.15797
4569.978 | -10.056819 | 76.1663
4570.478 | -10.05491 | 76.17463
4570.978 | -10.056818 | 76.18297
4571.478 | -10.055674 | 76.1913
4571.978 | -10.054528 | 76.19963
4572.478 | -10.053383 | 76.20797
4572.978 | -10.054146 | 76.2163
4573.478 | -10.055291 | 76.22463
4573.978 | -10.053 | 76.23297
4574.478 | -10.059873 | 76.2413
4574.978 | -10.05491 | 76.24963
4575.478 | -10.056819 | 76.25797
4575.978 | -10.056818 | 76.2663
4576.478 | -10.053383 | 76.27463
4576.978 | -10.056818 | 76.28297
4577.478 | -10.060254 | 76.2913
4577.978 | -10.057963 | 76.29963
4578.478 | -10.056437 | 76.30797
4578.978 | -10.05071 | 76.3163
4579.478 | -10.053383 | 76.32463
4579.978 | -10.055292 | 76.33297
4580.478 | -10.055674 | 76.3413
4580.978 | -10.0572 | 76.34963
4581.478 | -10.062164 | 76.35797
4581.978 | -10.056818 | 76.3663
4582.478 | -10.058727 | 76.37463
4582.978 | -10.055674 | 76.38297
4583.478 | -10.0572 | 76.3913
4583.978 | -10.053 | 76.39963
4584.478 | -10.054146 | 76.40797
4584.978 | -10.059491 | 76.4163
4585.478 | -10.058727 | 76.42463
4585.978 | -10.056055 | 76.43297
4586.478 | -10.054147 | 76.4413
4586.978 | -10.057582 | 76.44963
4587.478 | -10.058727 | 76.45797
4587.978 | -10.0572 | 76.4663
4588.478 | -10.057963 | 76.47463
4588.978 | -10.062163 | 76.48297
4589.478 | -10.059873 | 76.4913
4589.978 | -10.055292 | 76.49963
4590.478 | -10.054528 | 76.50797
4590.978 | -10.054147 | 76.5163
4591.478 | -10.061782 | 76.52463
4591.978 | -10.056818 | 76.53297
4592.478 | -10.056437 | 76.5413
4592.978 | -10.056819 | 76.54963
4593.478 | -10.057582 | 76.55797
4593.978 | -10.056818 | 76.5663
4594.478 | -10.056818 | 76.57463
4594.978 | -10.055292 | 76.58297
4595.478 | -10.057963 | 76.5913
4595.978 | -10.059109 | 76.59963
4596.478 | -10.0572 | 76.60797
4596.978 | -10.056055 | 76.6163
4597.478 | -10.057582 | 76.62463
4597.978 | -10.059873 | 76.63297
4598.478 | -10.057582 | 76.6413
4598.978 | -10.0572 | 76.64963
4599.478 | -10.056818 | 76.65797
4599.978 | -10.061018 | 76.6663
4600.478 | -10.056437 | 76.67463
4600.978 | -10.061782 | 76.68297
4601.478 | -10.056437 | 76.6913
4601.978 | -10.061018 | 76.69963
4602.478 | -10.056055 | 76.70797
4602.978 | -10.060254 | 76.7163
4603.478 | -10.054528 | 76.72463
4603.978 | -10.057582 | 76.73297
4604.478 | -10.053764 | 76.7413
4604.978 | -10.059491 | 76.74963
4605.478 | -10.056818 | 76.75797
4605.978 | -10.053383 | 76.7663
4606.478 | -10.053382 | 76.77463
4606.978 | -10.056819 | 76.78297
4607.478 | -10.0572 | 76.7913
4607.978 | -10.055674 | 76.79963
4608.478 | -10.058727 | 76.80797
4608.978 | -10.056818 | 76.8163
4609.478 | -10.056055 | 76.82463
4609.978 | -10.0572 | 76.83297
4610.478 | -10.055292 | 76.8413
4610.978 | -10.05491 | 76.84963
4611.478 | -10.0572 | 76.85797
4611.978 | -10.057964 | 76.8663
4612.478 | -10.057582 | 76.87463
4612.978 | -10.051092 | 76.88297
4613.478 | -10.05071 | 76.8913
4613.978 | -10.056818 | 76.89963
4614.478 | -10.054146 | 76.90797
4614.978 | -10.055674 | 76.9163
4615.478 | -10.056437 | 76.92463
4615.978 | -10.055674 | 76.93297
4616.478 | -10.054528 | 76.9413
4616.978 | -10.055674 | 76.94963
4617.478 | -10.0572 | 76.95797
4617.978 | -10.05262 | 76.9663
4618.478 | -10.051092 | 76.97463
4618.978 | -10.057582 | 76.98297
4619.478 | -10.057582 | 76.9913
4619.978 | -10.05491 | 76.99963
4620.478 | -10.055674 | 77.00797
4620.978 | -10.049564 | 77.0163
4621.478 | -10.055291 | 77.02463
4621.978 | -10.051474 | 77.03297
4622.478 | -10.051091 | 77.0413
4622.978 | -10.053383 | 77.04963
4623.478 | -10.056055 | 77.05797
4623.978 | -10.058346 | 77.0663
4624.478 | -10.053764 | 77.07463
4624.978 | -10.053764 | 77.08297
4625.478 | -10.052238 | 77.0913
4625.978 | -10.054147 | 77.09963
4626.478 | -10.062163 | 77.10797
4626.978 | -10.054147 | 77.1163
4627.478 | -10.054528 | 77.12463
4627.978 | -10.0572 | 77.13297
4628.478 | -10.057582 | 77.1413
4628.978 | -10.0572 | 77.14963
4629.478 | -10.053001 | 77.15797
4629.978 | -10.05911 | 77.1663
4630.478 | -10.057963 | 77.17463
4630.978 | -10.055674 | 77.18297
4631.478 | -10.057964 | 77.1913
4631.978 | -10.060254 | 77.19963
4632.478 | -10.055292 | 77.20797
4632.978 | -10.057964 | 77.2163
4633.478 | -10.055292 | 77.22463
4633.978 | -10.05491 | 77.23297
4634.478 | -10.052619 | 77.2413
4634.978 | -10.055674 | 77.24963
4635.478 | -10.060637 | 77.25797
4635.978 | -10.053382 | 77.2663
4636.478 | -10.057582 | 77.27463
4636.978 | -10.058727 | 77.28297
4637.478 | -10.055674 | 77.2913
4637.978 | -10.056437 | 77.29963
4638.478 | -10.056818 | 77.30797
4638.978 | -10.059874 | 77.3163
4639.478 | -10.056055 | 77.32463
4639.978 | -10.056055 | 77.33297
4640.478 | -10.056055 | 77.3413
4640.978 | -10.056819 | 77.34963
4641.478 | -10.058345 | 77.35797
4641.978 | -10.052619 | 77.3663
4642.478 | -10.05262 | 77.37463
4642.978 | -10.056437 | 77.38297
4643.478 | -10.056819 | 77.3913
4643.978 | -10.054147 | 77.39963
4644.478 | -10.055292 | 77.40797
4644.978 | -10.055674 | 77.4163
4645.478 | -10.056437 | 77.42463
4645.978 | -10.056437 | 77.43297
4646.478 | -10.056055 | 77.4413
4646.978 | -10.054528 | 77.44963
4647.478 | -10.056055 | 77.45797
4647.978 | -10.055674 | 77.4663
4648.478 | -10.056055 | 77.47463
4648.978 | -10.060254 | 77.48297
4649.478 | -10.058727 | 77.4913
4649.978 | -10.059873 | 77.49963
4650.478 | -10.059873 | 77.50797
4650.978 | -10.058727 | 77.5163
4651.478 | -10.058727 | 77.52463
4651.978 | -10.05491 | 77.53297
4652.478 | -10.055674 | 77.5413
4652.978 | -10.05911 | 77.54963
4653.478 | -10.060637 | 77.55797
4653.978 | -10.056055 | 77.5663
4654.478 | -10.05491 | 77.57463
4654.978 | -10.05262 | 77.58297
4655.478 | -10.056055 | 77.5913
4655.978 | -10.053764 | 77.59963
4656.478 | -10.05491 | 77.60797
4656.978 | -10.059109 | 77.6163
4657.478 | -10.0572 | 77.62463
4657.978 | -10.056437 | 77.63297
4658.478 | -10.059109 | 77.6413
4658.978 | -10.061782 | 77.64963
4659.478 | -10.056818 | 77.65797
4659.978 | -10.056819 | 77.6663
4660.478 | -10.054528 | 77.67463
4660.978 | -10.05491 | 77.68297
4661.478 | -10.058346 | 77.6913
4661.978 | -10.053764 | 77.69963
4662.478 | -10.059873 | 77.70797
4662.978 | -10.060254 | 77.7163
4663.478 | -10.056818 | 77.72463
4663.978 | -10.056055 | 77.73297
4664.478 | -10.057964 | 77.7413
4664.978 | -10.05262 | 77.74963
4665.478 | -10.056437 | 77.75797
4665.978 | -10.0572 | 77.7663
4666.478 | -10.057582 | 77.77463
4666.978 | -10.055674 | 77.78297
4667.478 | -10.055674 | 77.7913
4667.978 | -10.054528 | 77.79963
4668.478 | -10.056055 | 77.80797
4668.978 | -10.056818 | 77.8163
4669.478 | -10.05491 | 77.82463
4669.978 | -10.055674 | 77.83297
4670.478 | -10.060254 | 77.8413
4670.978 | -10.059873 | 77.84963
4671.478 | -10.0572 | 77.85797
4671.978 | -10.055674 | 77.8663
4672.478 | -10.057582 | 77.87463
4672.978 | -10.053 | 77.88297
4673.478 | -10.056055 | 77.8913
4673.978 | -10.055674 | 77.89963
4674.478 | -10.053 | 77.90797
4674.978 | -10.05491 | 77.9163
4675.478 | -10.052619 | 77.92463
4675.978 | -10.054528 | 77.93297
4676.478 | -10.054146 | 77.9413
4676.978 | -10.052238 | 77.94963
4677.478 | -10.0572 | 77.95797
4677.978 | -10.059873 | 77.9663
4678.478 | -10.056437 | 77.97463
4678.978 | -10.058345 | 77.98297
4679.478 | -10.054528 | 77.9913
4679.978 | -10.060255 | 77.99963
4680.478 | -10.059491 | 78.00797
4680.978 | -10.056818 | 78.0163
4681.478 | -10.056437 | 78.02463
4681.978 | -10.056055 | 78.03297
4682.478 | -10.058727 | 78.0413
4682.978 | -10.057582 | 78.04963
4683.478 | -10.0572 | 78.05797
4683.978 | -10.053001 | 78.0663
4684.478 | -10.061782 | 78.07463
4684.978 | -10.053383 | 78.08297
4685.478 | -10.054528 | 78.0913
4685.978 | -10.058345 | 78.09963
4686.478 | -10.057963 | 78.10797
4686.978 | -10.059873 | 78.1163
4687.478 | -10.060636 | 78.12463
4687.978 | -10.056055 | 78.13297
4688.478 | -10.059874 | 78.1413
4688.978 | -10.059109 | 78.14963
4689.478 | -10.055291 | 78.15797
4689.978 | -10.057963 | 78.1663
4690.478 | -10.055292 | 78.17463
4690.978 | -10.051474 | 78.18297
4691.478 | -10.056818 | 78.1913
4691.978 | -10.058346 | 78.19963
4692.478 | -10.057963 | 78.20797
4692.978 | -10.05491 | 78.2163
4693.478 | -10.060255 | 78.22463
4693.978 | -10.054528 | 78.23297
4694.478 | -10.0572 | 78.2413
4694.978 | -10.055674 | 78.24963
4695.478 | -10.054528 | 78.25797
4695.978 | -10.057582 | 78.2663
4696.478 | -10.057582 | 78.27463
4696.978 | -10.060637 | 78.28297
4697.478 | -10.057963 | 78.2913
4697.978 | -10.056055 | 78.29963
4698.478 | -10.058346 | 78.30797
4698.978 | -10.05491 | 78.3163
4699.478 | -10.055292 | 78.32463
4699.978 | -10.056055 | 78.33297
4700.478 | -10.054528 | 78.3413
4700.978 | -10.057963 | 78.34963
4701.478 | -10.055674 | 78.35797
4701.978 | -10.059873 | 78.3663
4702.478 | -10.056818 | 78.37463
4702.978 | -10.05491 | 78.38297
4703.478 | -10.054147 | 78.3913
4703.978 | -10.055674 | 78.39963
4704.478 | -10.056055 | 78.40797
4704.978 | -10.056437 | 78.4163
4705.478 | -10.059873 | 78.42463
4705.978 | -10.059491 | 78.43297
4706.478 | -10.05491 | 78.4413
4706.978 | -10.059109 | 78.44963
4707.478 | -10.054528 | 78.45797
4707.978 | -10.056437 | 78.4663
4708.478 | -10.059873 | 78.47463
4708.978 | -10.056437 | 78.48297
4709.478 | -10.057582 | 78.4913
4709.978 | -10.056437 | 78.49963
4710.478 | -10.05491 | 78.50797
4710.978 | -10.0572 | 78.5163
4711.478 | -10.049183 | 78.52463
4711.978 | -10.054147 | 78.53297
4712.478 | -10.051091 | 78.5413
4712.978 | -10.056055 | 78.54963
4713.478 | -10.059491 | 78.55797
4713.978 | -10.055674 | 78.5663
4714.478 | -10.059491 | 78.57463
4714.978 | -10.06331 | 78.58297
4715.478 | -10.055674 | 78.5913
4715.978 | -10.054146 | 78.59963
4716.478 | -10.05491 | 78.60797
4716.978 | -10.053383 | 78.6163
4717.478 | -10.053764 | 78.62463
4717.978 | -10.060255 | 78.63297
4718.478 | -10.058727 | 78.6413
4718.978 | -10.054528 | 78.64963
4719.478 | -10.0572 | 78.65797
4719.978 | -10.056437 | 78.6663
4720.478 | -10.058345 | 78.67463
4720.978 | -10.055674 | 78.68297
4721.478 | -10.059873 | 78.6913
4721.978 | -10.058727 | 78.69963
4722.478 | -10.055291 | 78.70797
4722.978 | -10.056818 | 78.7163
4723.478 | -10.057964 | 78.72463
4723.978 | -10.0572 | 78.73297
4724.478 | -10.060254 | 78.7413
4724.978 | -10.0572 | 78.74963
4725.478 | -10.056818 | 78.75797
4725.978 | -10.057964 | 78.7663
4726.478 | -10.055292 | 78.77463
4726.978 | -10.056055 | 78.78297
4727.478 | -10.0572 | 78.7913
4727.978 | -10.059491 | 78.79963
4728.478 | -10.056437 | 78.80797
4728.978 | -10.059109 | 78.8163
4729.478 | -10.056055 | 78.82463
4729.978 | -10.049564 | 78.83297
4730.478 | -10.061018 | 78.8413
4730.978 | -10.058346 | 78.84963
4731.478 | -10.053 | 78.85797
4731.978 | -10.058346 | 78.8663
4732.478 | -10.060254 | 78.87463
4732.978 | -10.056055 | 78.88297
4733.478 | -10.0572 | 78.8913
4733.978 | -10.058727 | 78.89963
4734.478 | -10.059491 | 78.90797
4734.978 | -10.05491 | 78.9163
4735.478 | -10.0572 | 78.92463
4735.978 | -10.05491 | 78.93297
4736.478 | -10.056055 | 78.9413
4736.978 | -10.059873 | 78.94963
4737.478 | -10.056055 | 78.95797
4737.978 | -10.055292 | 78.9663
4738.478 | -10.052238 | 78.97463
4738.978 | -10.059873 | 78.98297
4739.478 | -10.056818 | 78.9913
4739.978 | -10.060637 | 78.99963
4740.478 | -10.055674 | 79.00797
4740.978 | -10.053764 | 79.0163
4741.478 | -10.056819 | 79.02463
4741.978 | -10.054528 | 79.03297
4742.478 | -10.053764 | 79.0413
4742.978 | -10.051856 | 79.04963
4743.478 | -10.055674 | 79.05797
4743.978 | -10.057963 | 79.0663
4744.478 | -10.056055 | 79.07463
4744.978 | -10.056437 | 79.08297
4745.478 | -10.056055 | 79.0913
4745.978 | -10.051855 | 79.09963
4746.478 | -10.0572 | 79.10797
4746.978 | -10.0572 | 79.1163
4747.478 | -10.054147 | 79.12463
4747.978 | -10.055292 | 79.13297
4748.478 | -10.053 | 79.1413
4748.978 | -10.060254 | 79.14963
4749.478 | -10.05491 | 79.15797
4749.978 | -10.051856 | 79.1663
4750.478 | -10.0572 | 79.17463
4750.978 | -10.054528 | 79.18297
4751.478 | -10.05491 | 79.1913
4751.978 | -10.055674 | 79.19963
4752.478 | -10.057964 | 79.20797
4752.978 | -10.057963 | 79.2163
4753.478 | -10.058727 | 79.22463
4753.978 | -10.060637 | 79.23297
4754.478 | -10.055292 | 79.2413
4754.978 | -10.056437 | 79.24963
4755.478 | -10.056055 | 79.25797
4755.978 | -10.05491 | 79.2663
4756.478 | -10.056819 | 79.27463
4756.978 | -10.0572 | 79.28297
4757.478 | -10.058346 | 79.2913
4757.978 | -10.061018 | 79.29963
4758.478 | -10.058727 | 79.30797
4758.978 | -10.05491 | 79.3163
4759.478 | -10.053001 | 79.32463
4759.978 | -10.0572 | 79.33297
4760.478 | -10.054147 | 79.3413
4760.978 | -10.050711 | 79.34963
4761.478 | -10.054147 | 79.35797
4761.978 | -10.054147 | 79.3663
4762.478 | -10.053 | 79.37463
4762.978 | -10.051855 | 79.38297
4763.478 | -10.053001 | 79.3913
4763.978 | -10.052619 | 79.39963
4764.478 | -10.05262 | 79.40797
4764.978 | -10.056437 | 79.4163
4765.478 | -10.053001 | 79.42463
4765.978 | -10.055674 | 79.43297
4766.478 | -10.05491 | 79.4413
4766.978 | -10.057963 | 79.44963
4767.478 | -10.055674 | 79.45797
4767.978 | -10.057582 | 79.4663
4768.478 | -10.058346 | 79.47463
4768.978 | -10.052238 | 79.48297
4769.478 | -10.053764 | 79.4913
4769.978 | -10.056437 | 79.49963
4770.478 | -10.056055 | 79.50797
4770.978 | -10.056055 | 79.5163
4771.478 | -10.055674 | 79.52463
4771.978 | -10.053 | 79.53297
4772.478 | -10.050328 | 79.5413
4772.978 | -10.05491 | 79.54963
4773.478 | -10.051091 | 79.55797
4773.978 | -10.05262 | 79.5663
4774.478 | -10.053383 | 79.57463
4774.978 | -10.054528 | 79.58297
4775.478 | -10.055674 | 79.5913
4775.978 | -10.048801 | 79.59963
4776.478 | -10.054528 | 79.60797
4776.978 | -10.055292 | 79.6163
4777.478 | -10.05491 | 79.62463
4777.978 | -10.049946 | 79.63297
4778.478 | -10.057582 | 79.6413
4778.978 | -10.055292 | 79.64963
4779.478 | -10.053001 | 79.65797
4779.978 | -10.056437 | 79.6663
4780.478 | -10.053 | 79.67463
4780.978 | -10.053 | 79.68297
4781.478 | -10.056437 | 79.6913
4781.978 | -10.0572 | 79.69963
4782.478 | -10.056055 | 79.70797
4782.978 | -10.050328 | 79.7163
4783.478 | -10.0572 | 79.72463
4783.978 | -10.05071 | 79.73297
4784.478 | -10.05491 | 79.7413
4784.978 | -10.05491 | 79.74963
4785.478 | -10.055292 | 79.75797
4785.978 | -10.054528 | 79.7663
4786.478 | -10.051856 | 79.77463
4786.978 | -10.05262 | 79.78297
4787.478 | -10.054528 | 79.7913
4787.978 | -10.054528 | 79.79963
4788.478 | -10.059873 | 79.80797
4788.978 | -10.051474 | 79.8163
4789.478 | -10.055291 | 79.82463
4789.978 | -10.055674 | 79.83297
4790.478 | -10.050711 | 79.8413
4790.978 | -10.05491 | 79.84963
4791.478 | -10.053382 | 79.85797
4791.978 | -10.05491 | 79.8663
4792.478 | -10.057582 | 79.87463
4792.978 | -10.056819 | 79.88297
4793.478 | -10.051855 | 79.8913
4793.978 | -10.048038 | 79.89963
4794.478 | -10.049946 | 79.90797
4794.978 | -10.058346 | 79.9163
4795.478 | -10.052238 | 79.92463
4795.978 | -10.055292 | 79.93297
4796.478 | -10.059109 | 79.9413
4796.978 | -10.053383 | 79.94963
4797.478 | -10.051092 | 79.95797
4797.978 | -10.052238 | 79.9663
4798.478 | -10.049947 | 79.97463
4798.978 | -10.053764 | 79.98297
4799.478 | -10.051092 | 79.9913
4799.978 | -10.053383 | 79.99963
4800.478 | -10.05491 | 80.00797
4800.978 | -10.056819 | 80.0163
4801.478 | -10.053382 | 80.02463
4801.978 | -10.05491 | 80.03297
4802.478 | -10.0572 | 80.0413
4802.978 | -10.051856 | 80.04963
4803.478 | -10.054528 | 80.05797
4803.978 | -10.051855 | 80.0663
4804.478 | -10.054528 | 80.07463
4804.978 | -10.055291 | 80.08297
4805.478 | -10.051856 | 80.0913
4805.978 | -10.051092 | 80.09963
4806.478 | -10.052619 | 80.10797
4806.978 | -10.051092 | 80.1163
4807.478 | -10.052238 | 80.12463
4807.978 | -10.049182 | 80.13297
4808.478 | -10.054147 | 80.1413
4808.978 | -10.056055 | 80.14963
4809.478 | -10.052238 | 80.15797
4809.978 | -10.053764 | 80.1663
4810.478 | -10.056055 | 80.17463
4810.978 | -10.056055 | 80.18297
4811.478 | -10.053383 | 80.1913
4811.978 | -10.056818 | 80.19963
4812.478 | -10.054147 | 80.20797
4812.978 | -10.05491 | 80.2163
4813.478 | -10.050328 | 80.22463
4813.978 | -10.052238 | 80.23297
4814.478 | -10.053383 | 80.2413
4814.978 | -10.060254 | 80.24963
4815.478 | -10.053764 | 80.25797
4815.978 | -10.053764 | 80.2663
4816.478 | -10.056818 | 80.27463
4816.978 | -10.055674 | 80.28297
4817.478 | -10.052619 | 80.2913
4817.978 | -10.055292 | 80.29963
4818.478 | -10.0572 | 80.30797
4818.978 | -10.056818 | 80.3163
4819.478 | -10.05491 | 80.32463
4819.978 | -10.053 | 80.33297
4820.478 | -10.055292 | 80.3413
4820.978 | -10.053765 | 80.34963
4821.478 | -10.056818 | 80.35797
4821.978 | -10.056818 | 80.3663
4822.478 | -10.056055 | 80.37463
4822.978 | -10.058727 | 80.38297
4823.478 | -10.05491 | 80.3913
4823.978 | -10.056055 | 80.39963
4824.478 | -10.054528 | 80.40797
4824.978 | -10.053383 | 80.4163
4825.478 | -10.051856 | 80.42463
4825.978 | -10.056437 | 80.43297
4826.478 | -10.058346 | 80.4413
4826.978 | -10.057582 | 80.44963
4827.478 | -10.057582 | 80.45797
4827.978 | -10.057582 | 80.4663
4828.478 | -10.055292 | 80.47463
4828.978 | -10.053383 | 80.48297
4829.478 | -10.058345 | 80.4913
4829.978 | -10.057963 | 80.49963
4830.478 | -10.053764 | 80.50797
4830.978 | -10.053765 | 80.5163
4831.478 | -10.055292 | 80.52463
4831.978 | -10.05491 | 80.53297
4832.478 | -10.062163 | 80.5413
4832.978 | -10.061783 | 80.54963
4833.478 | -10.0572 | 80.55797
4833.978 | -10.056818 | 80.5663
4834.478 | -10.059109 | 80.57463
4834.978 | -10.053764 | 80.58297
4835.478 | -10.055291 | 80.5913
4835.978 | -10.0572 | 80.59963
4836.478 | -10.056055 | 80.60797
4836.978 | -10.059491 | 80.6163
4837.478 | -10.054147 | 80.62463
4837.978 | -10.053382 | 80.63297
4838.478 | -10.054528 | 80.6413
4838.978 | -10.056055 | 80.64963
4839.478 | -10.055291 | 80.65797
4839.978 | -10.055292 | 80.6663
4840.478 | -10.058727 | 80.67463
4840.978 | -10.053383 | 80.68297
4841.478 | -10.060255 | 80.6913
4841.978 | -10.054528 | 80.69963
4842.478 | -10.058727 | 80.70797
4842.978 | -10.054528 | 80.7163
4843.478 | -10.057963 | 80.72463
4843.978 | -10.053764 | 80.73297
4844.478 | -10.059109 | 80.7413
4844.978 | -10.055292 | 80.74963
4845.478 | -10.056055 | 80.75797
4845.978 | -10.056818 | 80.7663
4846.478 | -10.059491 | 80.77463
4846.978 | -10.058727 | 80.78297
4847.478 | -10.059873 | 80.7913
4847.978 | -10.056055 | 80.79963
4848.478 | -10.053765 | 80.80797
4848.978 | -10.05491 | 80.8163
4849.478 | -10.055292 | 80.82463
4849.978 | -10.053764 | 80.83297
4850.478 | -10.054147 | 80.8413
4850.978 | -10.053383 | 80.84963
4851.478 | -10.056437 | 80.85797
4851.978 | -10.060255 | 80.8663
4852.478 | -10.055674 | 80.87463
4852.978 | -10.055292 | 80.88297
4853.478 | -10.057582 | 80.8913
4853.978 | -10.058346 | 80.89963
4854.478 | -10.054147 | 80.90797
4854.978 | -10.055292 | 80.9163
4855.478 | -10.060254 | 80.92463
4855.978 | -10.058727 | 80.93297
4856.478 | -10.052238 | 80.9413
4856.978 | -10.0572 | 80.94963
4857.478 | -10.05911 | 80.95797
4857.978 | -10.057582 | 80.9663
4858.478 | -10.056818 | 80.97463
4858.978 | -10.054147 | 80.98297
4859.478 | -10.052619 | 80.9913
4859.978 | -10.0614 | 80.99963
4860.478 | -10.054528 | 81.00797
4860.978 | -10.05491 | 81.0163
4861.478 | -10.057963 | 81.02463
4861.978 | -10.058346 | 81.03297
4862.478 | -10.053765 | 81.0413
4862.978 | -10.054147 | 81.04963
4863.478 | -10.056437 | 81.05797
4863.978 | -10.0572 | 81.0663
4864.478 | -10.060254 | 81.07463
4864.978 | -10.062163 | 81.08297
4865.478 | -10.056437 | 81.0913
4865.978 | -10.059491 | 81.09963
4866.478 | -10.0572 | 81.10797
4866.978 | -10.05491 | 81.1163
4867.478 | -10.056437 | 81.12463
4867.978 | -10.0572 | 81.13297
4868.478 | -10.060254 | 81.1413
4868.978 | -10.056055 | 81.14963
4869.478 | -10.051856 | 81.15797
4869.978 | -10.053764 | 81.1663
4870.478 | -10.057963 | 81.17463
4870.978 | -10.057582 | 81.18297
4871.478 | -10.059873 | 81.1913
4871.978 | -10.059873 | 81.19963
4872.478 | -10.059874 | 81.20797
4872.978 | -10.053765 | 81.2163
4873.478 | -10.057963 | 81.22463
4873.978 | -10.056819 | 81.23297
4874.478 | -10.056437 | 81.2413
4874.978 | -10.05491 | 81.24963
4875.478 | -10.058727 | 81.25797
4875.978 | -10.060637 | 81.2663
4876.478 | -10.061018 | 81.27463
4876.978 | -10.056818 | 81.28297
4877.478 | -10.057582 | 81.2913
4877.978 | -10.053764 | 81.29963
4878.478 | -10.051474 | 81.30797
4878.978 | -10.051473 | 81.3163
4879.478 | -10.056055 | 81.32463
4879.978 | -10.060255 | 81.33297
4880.478 | -10.054147 | 81.3413
4880.978 | -10.05491 | 81.34963
4881.478 | -10.058345 | 81.35797
4881.978 | -10.055674 | 81.3663
4882.478 | -10.059109 | 81.37463
4882.978 | -10.060637 | 81.38297
4883.478 | -10.059491 | 81.3913
4883.978 | -10.055674 | 81.39963
4884.478 | -10.05262 | 81.40797
4884.978 | -10.056437 | 81.4163
4885.478 | -10.055674 | 81.42463
4885.978 | -10.055674 | 81.43297
4886.478 | -10.053382 | 81.4413
4886.978 | -10.054146 | 81.44963
4887.478 | -10.05491 | 81.45797
4887.978 | -10.049946 | 81.4663
4888.478 | -10.05491 | 81.47463
4888.978 | -10.055674 | 81.48297
4889.478 | -10.057582 | 81.4913
4889.978 | -10.058345 | 81.49963
4890.478 | -10.054146 | 81.50797
4890.978 | -10.058727 | 81.5163
4891.478 | -10.054528 | 81.52463
4891.978 | -10.059873 | 81.53297
4892.478 | -10.056055 | 81.5413
4892.978 | -10.05911 | 81.54963
4893.478 | -10.051855 | 81.55797
4893.978 | -10.056818 | 81.5663
4894.478 | -10.055292 | 81.57463
4894.978 | -10.054146 | 81.58297
4895.478 | -10.058345 | 81.5913
4895.978 | -10.053764 | 81.59963
4896.478 | -10.061018 | 81.60797
4896.978 | -10.05491 | 81.6163
4897.478 | -10.059109 | 81.62463
4897.978 | -10.055674 | 81.63297
4898.478 | -10.057582 | 81.6413
4898.978 | -10.056055 | 81.64963
4899.478 | -10.054528 | 81.65797
4899.978 | -10.053001 | 81.6663
4900.478 | -10.054147 | 81.67463
4900.978 | -10.060254 | 81.68297
4901.478 | -10.057582 | 81.6913
4901.978 | -10.058346 | 81.69963
4902.478 | -10.0572 | 81.70797
4902.978 | -10.053383 | 81.7163
4903.478 | -10.056055 | 81.72463
4903.978 | -10.054147 | 81.73297
4904.478 | -10.054528 | 81.7413
4904.978 | -10.056437 | 81.74963
4905.478 | -10.055292 | 81.75797
4905.978 | -10.05911 | 81.7663
4906.478 | -10.053383 | 81.77463
4906.978 | -10.055291 | 81.78297
4907.478 | -10.049947 | 81.7913
4907.978 | -10.058346 | 81.79963
4908.478 | -10.05491 | 81.80797
4908.978 | -10.058727 | 81.8163
4909.478 | -10.055674 | 81.82463
4909.978 | -10.056055 | 81.83297
4910.478 | -10.05262 | 81.8413
4910.978 | -10.058346 | 81.84963
4911.478 | -10.057582 | 81.85797
4911.978 | -10.056818 | 81.8663
4912.478 | -10.058727 | 81.87463
4912.978 | -10.058346 | 81.88297
4913.478 | -10.0572 | 81.8913
4913.978 | -10.061399 | 81.89963
4914.478 | -10.058345 | 81.90797
4914.978 | -10.060637 | 81.9163
4915.478 | -10.0572 | 81.92463
4915.978 | -10.054528 | 81.93297
4916.478 | -10.058346 | 81.9413
4916.978 | -10.056437 | 81.94963
4917.478 | -10.0572 | 81.95797
4917.978 | -10.060255 | 81.9663
4918.478 | -10.058346 | 81.97463
4918.978 | -10.055674 | 81.98297
4919.478 | -10.054528 | 81.9913
4919.978 | -10.060254 | 81.99963
4920.478 | -10.057582 | 82.00797
4920.978 | -10.052238 | 82.0163
4921.478 | -10.055674 | 82.02463
4921.978 | -10.058345 | 82.03297
4922.478 | -10.056055 | 82.0413
4922.978 | -10.056437 | 82.04963
4923.478 | -10.053764 | 82.05797
4923.978 | -10.05071 | 82.0663
4924.478 | -10.057963 | 82.07463
4924.978 | -10.055674 | 82.08297
4925.478 | -10.057582 | 82.0913
4925.978 | -10.053001 | 82.09963
4926.478 | -10.058345 | 82.10797
4926.978 | -10.056818 | 82.1163
4927.478 | -10.0572 | 82.12463
4927.978 | -10.056437 | 82.13297
4928.478 | -10.056437 | 82.1413
4928.978 | -10.059109 | 82.14963
4929.478 | -10.057963 | 82.15797
4929.978 | -10.054528 | 82.1663
4930.478 | -10.054147 | 82.17463
4930.978 | -10.056055 | 82.18297
4931.478 | -10.053765 | 82.1913
4931.978 | -10.057582 | 82.19963
4932.478 | -10.054147 | 82.20797
4932.978 | -10.060637 | 82.2163
4933.478 | -10.055674 | 82.22463
4933.978 | -10.058727 | 82.23297
4934.478 | -10.054528 | 82.2413
4934.978 | -10.052619 | 82.24963
4935.478 | -10.059109 | 82.25797
4935.978 | -10.056818 | 82.2663
4936.478 | -10.058346 | 82.27463
4936.978 | -10.051474 | 82.28297
4937.478 | -10.061018 | 82.2913
4937.978 | -10.057582 | 82.29963
4938.478 | -10.058727 | 82.30797
4938.978 | -10.055674 | 82.3163
4939.478 | -10.051474 | 82.32463
4939.978 | -10.0572 | 82.33297
4940.478 | -10.054147 | 82.3413
4940.978 | -10.05491 | 82.34963
4941.478 | -10.056437 | 82.35797
4941.978 | -10.054528 | 82.3663
4942.478 | -10.057582 | 82.37463
4942.978 | -10.05491 | 82.38297
4943.478 | -10.054528 | 82.3913
4943.978 | -10.059491 | 82.39963
4944.478 | -10.054528 | 82.40797
4944.978 | -10.058346 | 82.4163
4945.478 | -10.054147 | 82.42463
4945.978 | -10.056437 | 82.43297
4946.478 | -10.056818 | 82.4413
4946.978 | -10.053001 | 82.44963
4947.478 | -10.054147 | 82.45797
4947.978 | -10.057582 | 82.4663
4948.478 | -10.056818 | 82.47463
4948.978 | -10.056055 | 82.48297
4949.478 | -10.05491 | 82.4913
4949.978 | -10.056437 | 82.49963
4950.478 | -10.057963 | 82.50797
4950.978 | -10.059873 | 82.5163
4951.478 | -10.0572 | 82.52463
4951.978 | -10.055292 | 82.53297
4952.478 | -10.059491 | 82.5413
4952.978 | -10.057963 | 82.54963
4953.478 | -10.058727 | 82.55797
4953.978 | -10.053765 | 82.5663
4954.478 | -10.060636 | 82.57463
4954.978 | -10.055674 | 82.58297
4955.478 | -10.057963 | 82.5913
4955.978 | -10.056055 | 82.59963
4956.478 | -10.057963 | 82.60797
4956.978 | -10.055292 | 82.6163
4957.478 | -10.0572 | 82.62463
4957.978 | -10.059873 | 82.63297
4958.478 | -10.059491 | 82.6413
4958.978 | -10.058346 | 82.64963
4959.478 | -10.054147 | 82.65797
4959.978 | -10.054147 | 82.6663
4960.478 | -10.059491 | 82.67463
4960.978 | -10.059873 | 82.68297
4961.478 | -10.0572 | 82.6913
4961.978 | -10.057582 | 82.69963
4962.478 | -10.057963 | 82.70797
4962.978 | -10.057582 | 82.7163
4963.478 | -10.055291 | 82.72463
4963.978 | -10.060637 | 82.73297
4964.478 | -10.058727 | 82.7413
4964.978 | -10.057963 | 82.74963
4965.478 | -10.054528 | 82.75797
4965.978 | -10.059491 | 82.7663
4966.478 | -10.058727 | 82.77463
4966.978 | -10.056437 | 82.78297
4967.478 | -10.058727 | 82.7913
4967.978 | -10.062164 | 82.79963
4968.478 | -10.057963 | 82.80797
4968.978 | -10.060637 | 82.8163
4969.478 | -10.058727 | 82.82463
4969.978 | -10.057964 | 82.83297
4970.478 | -10.059491 | 82.8413
4970.978 | -10.059873 | 82.84963
4971.478 | -10.0572 | 82.85797
4971.978 | -10.062163 | 82.8663
4972.478 | -10.0572 | 82.87463
4972.978 | -10.055291 | 82.88297
4973.478 | -10.056437 | 82.8913
4973.978 | -10.060255 | 82.89963
4974.478 | -10.061018 | 82.90797
4974.978 | -10.057964 | 82.9163
4975.478 | -10.064073 | 82.92463
4975.978 | -10.059873 | 82.93297
4976.478 | -10.051092 | 82.9413
4976.978 | -10.055674 | 82.94963
4977.478 | -10.057963 | 82.95797
4977.978 | -10.056055 | 82.9663
4978.478 | -10.055292 | 82.97463
4978.978 | -10.056055 | 82.98297
4979.478 | -10.061399 | 82.9913
4979.978 | -10.056818 | 82.99963
4980.478 | -10.059873 | 83.00797
4980.978 | -10.061018 | 83.0163
4981.478 | -10.059491 | 83.02463
4981.978 | -10.0572 | 83.03297
4982.478 | -10.058346 | 83.0413
4982.978 | -10.057582 | 83.04963
4983.478 | -10.057963 | 83.05797
4983.978 | -10.053 | 83.0663
4984.478 | -10.057963 | 83.07463
4984.978 | -10.05491 | 83.08297
4985.478 | -10.054147 | 83.0913
4985.978 | -10.053383 | 83.09963
4986.478 | -10.056818 | 83.10797
4986.978 | -10.056437 | 83.1163
4987.478 | -10.056055 | 83.12463
4987.978 | -10.057582 | 83.13297
4988.478 | -10.057963 | 83.1413
4988.978 | -10.054147 | 83.14963
4989.478 | -10.058345 | 83.15797
4989.978 | -10.0572 | 83.1663
4990.478 | -10.056055 | 83.17463
4990.978 | -10.053765 | 83.18297
4991.478 | -10.051474 | 83.1913
4991.978 | -10.0572 | 83.19963
4992.478 | -10.0572 | 83.20797
4992.978 | -10.060636 | 83.2163
4993.478 | -10.05491 | 83.22463
4993.978 | -10.052619 | 83.23297
4994.478 | -10.058346 | 83.2413
4994.978 | -10.059109 | 83.24963
4995.478 | -10.058346 | 83.25797
4995.978 | -10.055292 | 83.2663
4996.478 | -10.060254 | 83.27463
4996.978 | -10.056437 | 83.28297
4997.478 | -10.055292 | 83.2913
4997.978 | -10.05491 | 83.29963
4998.478 | -10.056055 | 83.30797
4998.978 | -10.055292 | 83.3163
4999.478 | -10.059873 | 83.32463
4999.978 | -10.056055 | 83.33297
5000.478 | -10.060636 | 83.3413
5000.978 | -10.05491 | 83.34963
5001.478 | -10.056437 | 83.35797
5001.978 | -10.056437 | 83.3663
5002.478 | -10.056437 | 83.37463
5002.978 | -10.05491 | 83.38297
5003.478 | -10.054528 | 83.3913
5003.978 | -10.053383 | 83.39963
5004.478 | -10.056055 | 83.40797
5004.978 | -10.059491 | 83.4163
5005.478 | -10.056818 | 83.42463
5005.978 | -10.056055 | 83.43297
5006.478 | -10.056055 | 83.4413
5006.978 | -10.050328 | 83.44963
5007.478 | -10.05262 | 83.45797
5007.978 | -10.057582 | 83.4663
5008.478 | -10.055292 | 83.47463
5008.978 | -10.051856 | 83.48297
5009.478 | -10.055674 | 83.4913
5009.978 | -10.057582 | 83.49963
5010.478 | -10.058345 | 83.50797
5010.978 | -10.051856 | 83.5163
5011.478 | -10.05262 | 83.52463
5011.978 | -10.057582 | 83.53297
5012.478 | -10.062163 | 83.5413
5012.978 | -10.061399 | 83.54963
5013.478 | -10.053382 | 83.55797
5013.978 | -10.056055 | 83.5663
5014.478 | -10.059491 | 83.57463
5014.978 | -10.0572 | 83.58297
5015.478 | -10.054528 | 83.5913
5015.978 | -10.056055 | 83.59963
5016.478 | -10.054528 | 83.60797
5016.978 | -10.056819 | 83.6163
5017.478 | -10.0572 | 83.62463
5017.978 | -10.055674 | 83.63297
5018.478 | -10.056818 | 83.6413
5018.978 | -10.056818 | 83.64963
5019.478 | -10.056818 | 83.65797
5019.788 | -10.055674 | 83.66313
5020.288 | -10.058346 | 83.67146
5020.788 | -10.056819 | 83.67979
5021.288 | -10.053764 | 83.68813
5021.788 | -10.053765 | 83.69646
5022.288 | -10.053764 | 83.70479
5022.788 | -10.052238 | 83.71313
5023.288 | -10.058727 | 83.72146
5023.788 | -10.061018 | 83.72979
5024.288 | -10.0572 | 83.73813
5024.788 | -10.053383 | 83.74646
5025.288 | -10.054147 | 83.75479
5025.788 | -10.056818 | 83.76313
5026.288 | -10.053765 | 83.77146
5026.788 | -10.055292 | 83.77979
5027.288 | -10.056055 | 83.78813
5027.788 | -10.05491 | 83.79646
5028.288 | -10.056437 | 83.80479
5028.788 | -10.055674 | 83.81313
5029.288 | -10.059873 | 83.82146
5029.788 | -10.055291 | 83.82979
5030.288 | -10.054528 | 83.83813
5030.788 | -10.060637 | 83.84646
5031.288 | -10.056437 | 83.85479
5031.788 | -10.055292 | 83.86313
5032.288 | -10.053383 | 83.87146
5032.788 | -10.0572 | 83.87979
5033.288 | -10.055292 | 83.88813
5033.788 | -10.053382 | 83.89646
5034.288 | -10.053764 | 83.90479
5034.788 | -10.0572 | 83.91313
5035.288 | -10.056818 | 83.92146
5035.788 | -10.058727 | 83.92979
5036.288 | -10.057582 | 83.93813
5036.788 | -10.057963 | 83.94646
5037.288 | -10.055291 | 83.95479
5037.788 | -10.061399 | 83.96313
5038.288 | -10.05491 | 83.97146
5038.788 | -10.057964 | 83.97979
5039.288 | -10.058727 | 83.98813
5039.788 | -10.056819 | 83.99646
5040.288 | -10.05911 | 84.00479
5040.788 | -10.054528 | 84.01313
5041.288 | -10.053764 | 84.02146
5041.788 | -10.055292 | 84.02979
5042.288 | -10.056437 | 84.03813
5042.788 | -10.056818 | 84.04646
5043.288 | -10.053383 | 84.05479
5043.788 | -10.05491 | 84.06313
5044.288 | -10.054147 | 84.07146
5044.788 | -10.058346 | 84.07979
5045.288 | -10.051856 | 84.08813
5045.788 | -10.053764 | 84.09646
5046.288 | -10.060637 | 84.10479
5046.788 | -10.055291 | 84.11313
5047.288 | -10.051855 | 84.12146
5047.788 | -10.05491 | 84.12979
5048.288 | -10.053765 | 84.13813
5048.788 | -10.056055 | 84.14646
5049.288 | -10.054147 | 84.15479
5049.788 | -10.056819 | 84.16313
5050.288 | -10.052619 | 84.17146
5050.788 | -10.056437 | 84.17979
5051.288 | -10.053764 | 84.18813
5051.788 | -10.055291 | 84.19646
5052.288 | -10.059109 | 84.20479
5052.788 | -10.054147 | 84.21313
5053.288 | -10.056055 | 84.22146
5053.788 | -10.053383 | 84.22979
5054.288 | -10.053 | 84.23813
5054.788 | -10.056437 | 84.24646
5055.288 | -10.058346 | 84.25479
5055.788 | -10.056818 | 84.26313
5056.288 | -10.053382 | 84.27146
5056.788 | -10.053383 | 84.27979
5057.288 | -10.061782 | 84.28813
5057.788 | -10.05491 | 84.29646
5058.288 | -10.055292 | 84.30479
5058.788 | -10.055674 | 84.31313
5059.288 | -10.05491 | 84.32146
5059.788 | -10.05491 | 84.32979
5060.288 | -10.054147 | 84.33813
5060.788 | -10.051092 | 84.34646
5061.288 | -10.053764 | 84.35479
5061.788 | -10.054146 | 84.36313
5062.288 | -10.058727 | 84.37146
5062.788 | -10.054528 | 84.37979
5063.288 | -10.053383 | 84.38813
5063.788 | -10.058727 | 84.39646
5064.288 | -10.055292 | 84.40479
5064.788 | -10.056818 | 84.41313
5065.288 | -10.054528 | 84.42146
5065.788 | -10.057582 | 84.42979
5066.288 | -10.051474 | 84.43813
5066.788 | -10.059109 | 84.44646
5067.288 | -10.05491 | 84.45479
5067.788 | -10.053765 | 84.46313
5068.288 | -10.055292 | 84.47146
5068.788 | -10.058346 | 84.47979
5069.288 | -10.054147 | 84.48813
5069.788 | -10.055674 | 84.49646
5070.288 | -10.054147 | 84.50479
5070.788 | -10.053383 | 84.51313
5071.288 | -10.051092 | 84.52146
5071.788 | -10.056055 | 84.52979
5072.288 | -10.055674 | 84.53813
5072.788 | -10.053765 | 84.54646
5073.288 | -10.049183 | 84.55479
5073.788 | -10.055292 | 84.56313
5074.288 | -10.056437 | 84.57146
5074.788 | -10.056437 | 84.57979
5075.288 | -10.051474 | 84.58813
5075.788 | -10.055674 | 84.59646
5076.288 | -10.057582 | 84.60479
5076.788 | -10.055674 | 84.61313
5077.288 | -10.053764 | 84.62146
5077.788 | -10.056818 | 84.62979
5078.288 | -10.055292 | 84.63813
5078.788 | -10.057582 | 84.64646
5079.288 | -10.0572 | 84.65479
5079.788 | -10.056055 | 84.66313
5080.288 | -10.054528 | 84.67146
5080.788 | -10.057963 | 84.67979
5081.288 | -10.05491 | 84.68813
5081.788 | -10.056437 | 84.69646
5082.288 | -10.056437 | 84.70479
5082.788 | -10.053383 | 84.71313
5083.288 | -10.057582 | 84.72146
5083.788 | -10.053383 | 84.72979
5084.288 | -10.053764 | 84.73813
5084.788 | -10.055674 | 84.74646
5085.288 | -10.060636 | 84.75479
5085.788 | -10.058346 | 84.76313
5086.288 | -10.058727 | 84.77146
5086.788 | -10.056437 | 84.77979
5087.288 | -10.054146 | 84.78813
5087.788 | -10.056819 | 84.79646
5088.288 | -10.054147 | 84.80479
5088.788 | -10.055674 | 84.81313
5089.288 | -10.0572 | 84.82146
5089.788 | -10.054528 | 84.82979
5090.288 | -10.057963 | 84.83813
5090.788 | -10.055292 | 84.84646
5091.288 | -10.059491 | 84.85479
5091.788 | -10.062164 | 84.86313
5092.288 | -10.055292 | 84.87146
5092.788 | -10.0572 | 84.87979
5093.288 | -10.056055 | 84.88813
5093.788 | -10.058346 | 84.89646
5094.288 | -10.056055 | 84.90479
5094.788 | -10.059491 | 84.91313
5095.288 | -10.057963 | 84.92146
5095.788 | -10.057582 | 84.92979
5096.288 | -10.055674 | 84.93813
5096.788 | -10.061018 | 84.94646
5097.288 | -10.059873 | 84.95479
5097.788 | -10.055292 | 84.96313
5098.288 | -10.057963 | 84.97146
5098.788 | -10.059109 | 84.97979
5099.288 | -10.057964 | 84.98813
5099.788 | -10.055292 | 84.99646
5100.288 | -10.058727 | 85.00479
5100.788 | -10.062163 | 85.01313
5101.288 | -10.053 | 85.02146
5101.788 | -10.055292 | 85.02979
5102.288 | -10.056055 | 85.03813
5102.788 | -10.059491 | 85.04646
5103.288 | -10.05491 | 85.05479
5103.788 | -10.057963 | 85.06313
5104.288 | -10.056819 | 85.07146
5104.788 | -10.062163 | 85.07979
5105.288 | -10.058727 | 85.08813
5105.788 | -10.0572 | 85.09646
5106.288 | -10.056818 | 85.10479
5106.788 | -10.05491 | 85.11313
5107.288 | -10.062163 | 85.12146
5107.788 | -10.060255 | 85.12979
5108.288 | -10.056437 | 85.13813
5108.788 | -10.05911 | 85.14646
5109.288 | -10.055674 | 85.15479
5109.788 | -10.0572 | 85.16313
5110.288 | -10.060637 | 85.17146
5110.788 | -10.0614 | 85.17979
5111.288 | -10.059491 | 85.18813
5111.788 | -10.056437 | 85.19646
5112.288 | -10.057963 | 85.20479
5112.788 | -10.059873 | 85.21313
5113.288 | -10.0572 | 85.22146
5113.788 | -10.053764 | 85.22979
5114.288 | -10.055292 | 85.23813
5114.788 | -10.056819 | 85.24646
5115.288 | -10.053382 | 85.25479
5115.788 | -10.056819 | 85.26313
5116.288 | -10.0572 | 85.27146
5116.788 | -10.056437 | 85.27979
5117.288 | -10.055291 | 85.28813
5117.788 | -10.053001 | 85.29646
5118.288 | -10.057582 | 85.30479
5118.788 | -10.053001 | 85.31313
5119.288 | -10.05491 | 85.32146
5119.788 | -10.053001 | 85.32979
5120.288 | -10.053764 | 85.33813
5120.788 | -10.053383 | 85.34646
5121.288 | -10.055292 | 85.35479
5121.788 | -10.053764 | 85.36313
5122.288 | -10.058727 | 85.37146
5122.788 | -10.062164 | 85.37979
5123.288 | -10.056819 | 85.38813
5123.788 | -10.054528 | 85.39646
5124.288 | -10.0572 | 85.40479
5124.788 | -10.057963 | 85.41313
5125.288 | -10.056819 | 85.42146
5125.788 | -10.053001 | 85.42979
5126.288 | -10.056818 | 85.43813
5126.788 | -10.059873 | 85.44646
5127.288 | -10.060636 | 85.45479
5127.788 | -10.054528 | 85.46313
5128.288 | -10.058727 | 85.47146
5128.788 | -10.061782 | 85.47979
5129.288 | -10.051474 | 85.48813
5129.788 | -10.054147 | 85.49646
5130.288 | -10.056818 | 85.50479
5130.788 | -10.060637 | 85.51313
5131.288 | -10.060637 | 85.52146
5131.788 | -10.054147 | 85.52979
5132.288 | -10.058346 | 85.53813
5132.788 | -10.053383 | 85.54646
5133.288 | -10.0572 | 85.55479
5133.788 | -10.05491 | 85.56313
5134.288 | -10.055292 | 85.57146
5134.788 | -10.053001 | 85.57979
5135.288 | -10.056819 | 85.58813
5135.788 | -10.057582 | 85.59646
5136.288 | -10.054147 | 85.60479
5136.788 | -10.0572 | 85.61313
5137.288 | -10.056819 | 85.62146
5137.788 | -10.055291 | 85.62979
5138.288 | -10.056818 | 85.63813
5138.788 | -10.055674 | 85.64646
5139.288 | -10.052238 | 85.65479
5139.788 | -10.056437 | 85.66313
5140.288 | -10.060637 | 85.67146
5140.788 | -10.0572 | 85.67979
5141.288 | -10.057582 | 85.68813
5141.788 | -10.054528 | 85.69646
5142.288 | -10.057582 | 85.70479
5142.788 | -10.053001 | 85.71313
5143.288 | -10.059491 | 85.72146
5143.788 | -10.056818 | 85.72979
5144.288 | -10.052619 | 85.73813
5144.788 | -10.056055 | 85.74646
5145.288 | -10.053765 | 85.75479
5145.788 | -10.060254 | 85.76313
5146.288 | -10.055291 | 85.77146
5146.788 | -10.051855 | 85.77979
5147.288 | -10.054528 | 85.78813
5147.788 | -10.053 | 85.79646
5148.288 | -10.051856 | 85.80479
5148.788 | -10.05491 | 85.81313
5149.288 | -10.055674 | 85.82146
5149.788 | -10.0572 | 85.82979
5150.288 | -10.053765 | 85.83813
5150.788 | -10.053001 | 85.84646
5151.288 | -10.054528 | 85.85479
5151.788 | -10.055674 | 85.86313
5152.288 | -10.048419 | 85.87146
5152.788 | -10.060255 | 85.87979
5153.288 | -10.05491 | 85.88813
5153.788 | -10.052619 | 85.89646
5154.288 | -10.054147 | 85.90479
5154.788 | -10.055292 | 85.91313
5155.288 | -10.057582 | 85.92146
5155.788 | -10.0572 | 85.92979
5156.288 | -10.054147 | 85.93813
5156.788 | -10.057582 | 85.94646
5157.288 | -10.0572 | 85.95479
5157.788 | -10.052238 | 85.96313
5158.288 | -10.055292 | 85.97146
5158.788 | -10.0572 | 85.97979
5159.288 | -10.051092 | 85.98813
5159.788 | -10.0572 | 85.99646
5160.288 | -10.05491 | 86.00479
5160.788 | -10.051856 | 86.01313
5161.288 | -10.057582 | 86.02146
5161.788 | -10.055292 | 86.02979
5162.288 | -10.055292 | 86.03813
5162.788 | -10.054147 | 86.04646
5163.288 | -10.05491 | 86.05479
5163.788 | -10.051855 | 86.06313
5164.288 | -10.059109 | 86.07146
5164.788 | -10.05262 | 86.07979
5165.288 | -10.05071 | 86.08813
5165.788 | -10.054528 | 86.09646
5166.288 | -10.054528 | 86.10479
5166.788 | -10.055291 | 86.11313
5167.288 | -10.05491 | 86.12146
5167.788 | -10.057963 | 86.12979
5168.288 | -10.05491 | 86.13813
5168.788 | -10.057582 | 86.14646
5169.288 | -10.056055 | 86.15479
5169.788 | -10.0572 | 86.16313
5170.288 | -10.055674 | 86.17146
5170.788 | -10.054528 | 86.17979
5171.288 | -10.058345 | 86.18813
5171.788 | -10.057964 | 86.19646
5172.288 | -10.055674 | 86.20479
5172.788 | -10.058727 | 86.21313
5173.288 | -10.060255 | 86.22146
5173.788 | -10.058727 | 86.22979
5174.288 | -10.052238 | 86.23813
5174.788 | -10.053001 | 86.24646
5175.288 | -10.05491 | 86.25479
5175.788 | -10.059873 | 86.26313
5176.288 | -10.059873 | 86.27146
5176.788 | -10.05491 | 86.27979
5177.288 | -10.05491 | 86.28813
5177.788 | -10.056818 | 86.29646
5178.288 | -10.05262 | 86.30479
5178.788 | -10.055674 | 86.31313
5179.288 | -10.060636 | 86.32146
5179.788 | -10.056818 | 86.32979
5180.288 | -10.059491 | 86.33813
5180.788 | -10.056437 | 86.34646
5181.288 | -10.057582 | 86.35479
5181.788 | -10.05911 | 86.36313
5182.288 | -10.055674 | 86.37146
5182.788 | -10.057582 | 86.37979
5183.288 | -10.056437 | 86.38813
5183.788 | -10.057582 | 86.39646
5184.288 | -10.053764 | 86.40479
5184.788 | -10.056819 | 86.41313
5185.288 | -10.058346 | 86.42146
5185.788 | -10.054147 | 86.42979
5186.288 | -10.059491 | 86.43813
5186.788 | -10.061399 | 86.44646
5187.288 | -10.054528 | 86.45479
5187.788 | -10.05491 | 86.46313
5188.288 | -10.056055 | 86.47146
5188.788 | -10.056818 | 86.47979
5189.288 | -10.0614 | 86.48813
5189.788 | -10.05491 | 86.49646
5190.288 | -10.056818 | 86.50479
5190.788 | -10.055674 | 86.51313
5191.288 | -10.058345 | 86.52146
5191.788 | -10.0572 | 86.52979
5192.288 | -10.057963 | 86.53813
5192.788 | -10.058346 | 86.54646
5193.288 | -10.057963 | 86.55479
5193.788 | -10.057582 | 86.56313
5194.288 | -10.059491 | 86.57146
5194.788 | -10.055292 | 86.57979
5195.288 | -10.057582 | 86.58813
5195.788 | -10.051855 | 86.59646
5196.288 | -10.056437 | 86.60479
5196.788 | -10.055674 | 86.61313
5197.288 | -10.055292 | 86.62146
5197.788 | -10.058727 | 86.62979
5198.288 | -10.051092 | 86.63813
5198.788 | -10.053383 | 86.64646
5199.288 | -10.053383 | 86.65479
5199.788 | -10.051473 | 86.66313
5200.288 | -10.059491 | 86.67146
5200.788 | -10.05262 | 86.67979
5201.288 | -10.052619 | 86.68813
5201.788 | -10.058346 | 86.69646
5202.288 | -10.057963 | 86.70479
5202.788 | -10.056437 | 86.71313
5203.288 | -10.056819 | 86.72146
5203.788 | -10.059873 | 86.72979
5204.288 | -10.056818 | 86.73813
5204.788 | -10.058346 | 86.74646
5205.288 | -10.057963 | 86.75479
5205.788 | -10.060637 | 86.76313
5206.288 | -10.056818 | 86.77146
5206.788 | -10.055674 | 86.77979
5207.288 | -10.056055 | 86.78813
5207.788 | -10.061782 | 86.79646
5208.288 | -10.058727 | 86.80479
5208.788 | -10.056437 | 86.81313
5209.288 | -10.055292 | 86.82146
5209.788 | -10.055292 | 86.82979
5210.288 | -10.05911 | 86.83813
5210.788 | -10.060254 | 86.84646
5211.288 | -10.059491 | 86.85479
5211.788 | -10.055291 | 86.86313
5212.288 | -10.056055 | 86.87146
5212.788 | -10.058346 | 86.87979
5213.288 | -10.056819 | 86.88813
5213.788 | -10.054147 | 86.89646
5214.288 | -10.064073 | 86.90479
5214.788 | -10.056437 | 86.91313
5215.288 | -10.053765 | 86.92146
5215.788 | -10.0488 | 86.92979
5216.288 | -10.055674 | 86.93813
5216.788 | -10.056437 | 86.94646
5217.288 | -10.058346 | 86.95479
5217.788 | -10.05491 | 86.96313
5218.288 | -10.056055 | 86.97146
5218.788 | -10.055292 | 86.97979
5219.288 | -10.05911 | 86.98813
5219.788 | -10.055292 | 86.99646
5220.288 | -10.057963 | 87.00479
5220.788 | -10.0572 | 87.01313
5221.288 | -10.053001 | 87.02146
5221.788 | -10.055292 | 87.02979
5222.288 | -10.055674 | 87.03813
5222.788 | -10.055291 | 87.04646
5223.288 | -10.056055 | 87.05479
5223.788 | -10.0572 | 87.06313
5224.288 | -10.057582 | 87.07146
5224.788 | -10.056819 | 87.07979
5225.288 | -10.058727 | 87.08813
5225.788 | -10.055674 | 87.09646
5226.288 | -10.058346 | 87.10479
5226.788 | -10.056055 | 87.11313
5227.288 | -10.059491 | 87.12146
5227.788 | -10.0572 | 87.12979
5228.288 | -10.060637 | 87.13813
5228.788 | -10.057582 | 87.14646
5229.288 | -10.057963 | 87.15479
5229.788 | -10.054146 | 87.16313
5230.288 | -10.054147 | 87.17146
5230.788 | -10.057964 | 87.17979
5231.288 | -10.058727 | 87.18813
5231.788 | -10.054528 | 87.19646
5232.288 | -10.058345 | 87.20479
5232.788 | -10.059109 | 87.21313
5233.288 | -10.0572 | 87.22146
5233.788 | -10.056818 | 87.22979
5234.288 | -10.0614 | 87.23813
5234.788 | -10.0614 | 87.24646
5235.288 | -10.057963 | 87.25479
5235.788 | -10.05491 | 87.26313
5236.288 | -10.054528 | 87.27146
5236.788 | -10.05491 | 87.27979
5237.288 | -10.060254 | 87.28813
5237.788 | -10.05911 | 87.29646
5238.288 | -10.057582 | 87.30479
5238.788 | -10.058346 | 87.31313
5239.288 | -10.0572 | 87.32146
5239.788 | -10.0572 | 87.32979
5240.288 | -10.053764 | 87.33813
5240.788 | -10.059109 | 87.34646
5241.288 | -10.058727 | 87.35479
5241.788 | -10.059109 | 87.36313
5242.288 | -10.056819 | 87.37146
5242.788 | -10.061018 | 87.37979
5243.288 | -10.055292 | 87.38813
5243.788 | -10.055292 | 87.39646
5244.288 | -10.064454 | 87.40479
5244.788 | -10.055292 | 87.41313
5245.288 | -10.059109 | 87.42146
5245.788 | -10.053764 | 87.42979
5246.288 | -10.053383 | 87.43813
5246.788 | -10.053383 | 87.44646
5247.288 | -10.05071 | 87.45479
5247.788 | -10.056818 | 87.46313
5248.288 | -10.057963 | 87.47146
5248.788 | -10.059491 | 87.47979
5249.288 | -10.05071 | 87.48813
5249.788 | -10.05491 | 87.49646
5250.288 | -10.05491 | 87.50479
5250.788 | -10.049564 | 87.51313
5251.288 | -10.054528 | 87.52146
5251.788 | -10.055292 | 87.52979
5252.288 | -10.055674 | 87.53813
5252.788 | -10.05491 | 87.54646
5253.288 | -10.052238 | 87.55479
5253.788 | -10.056818 | 87.56313
5254.288 | -10.055674 | 87.57146
5254.788 | -10.054147 | 87.57979
5255.288 | -10.058346 | 87.58813
5255.788 | -10.0572 | 87.59646
5256.288 | -10.057582 | 87.60479
5256.788 | -10.055674 | 87.61313
5257.288 | -10.053383 | 87.62146
5257.788 | -10.059109 | 87.62979
5258.288 | -10.0572 | 87.63813
5258.788 | -10.053 | 87.64646
5259.288 | -10.056437 | 87.65479
5259.788 | -10.056818 | 87.66313
5260.288 | -10.057582 | 87.67146
5260.788 | -10.057582 | 87.67979
5261.288 | -10.057963 | 87.68813
5261.788 | -10.055292 | 87.69646
5262.288 | -10.058345 | 87.70479
5262.788 | -10.054528 | 87.71313
5263.288 | -10.057582 | 87.72146
5263.788 | -10.0614 | 87.72979
5264.288 | -10.058345 | 87.73813
5264.788 | -10.060255 | 87.74646
5265.288 | -10.056437 | 87.75479
5265.788 | -10.0572 | 87.76313
5266.288 | -10.057963 | 87.77146
5266.788 | -10.056818 | 87.77979
5267.288 | -10.059109 | 87.78813
5267.788 | -10.055674 | 87.79646
5268.288 | -10.055292 | 87.80479
5268.788 | -10.058727 | 87.81313
5269.288 | -10.057582 | 87.82146
5269.788 | -10.057582 | 87.82979
5270.288 | -10.05491 | 87.83813
5270.788 | -10.055674 | 87.84646
5271.288 | -10.059491 | 87.85479
5271.788 | -10.052619 | 87.86313
5272.288 | -10.062546 | 87.87146
5272.788 | -10.053765 | 87.87979
5273.288 | -10.051474 | 87.88813
5273.788 | -10.058346 | 87.89646
5274.288 | -10.055674 | 87.90479
5274.788 | -10.056055 | 87.91313
5275.288 | -10.057964 | 87.92146
5275.788 | -10.058727 | 87.92979
5276.288 | -10.05491 | 87.93813
5276.788 | -10.059873 | 87.94646
5277.288 | -10.057963 | 87.95479
5277.788 | -10.056818 | 87.96313
5278.288 | -10.053765 | 87.97146
5278.788 | -10.05491 | 87.97979
5279.288 | -10.055674 | 87.98813
5279.788 | -10.061018 | 87.99646
5280.288 | -10.057963 | 88.00479
5280.788 | -10.056055 | 88.01313
5281.288 | -10.058346 | 88.02146
5281.788 | -10.058727 | 88.02979
5282.288 | -10.056055 | 88.03813
5282.788 | -10.051473 | 88.04646
5283.288 | -10.060254 | 88.05479
5283.788 | -10.058345 | 88.06313
5284.288 | -10.0572 | 88.07146
5284.788 | -10.056818 | 88.07979
5285.288 | -10.058727 | 88.08813
5285.788 | -10.054528 | 88.09646
5286.288 | -10.059491 | 88.10479
5286.788 | -10.057582 | 88.11313
5287.288 | -10.0572 | 88.12146
5287.788 | -10.0572 | 88.12979
5288.288 | -10.059873 | 88.13813
5288.788 | -10.053 | 88.14646
5289.288 | -10.058346 | 88.15479
5289.788 | -10.054528 | 88.16313
5290.288 | -10.057582 | 88.17146
5290.788 | -10.053383 | 88.17979
5291.288 | -10.056055 | 88.18813
5291.788 | -10.048419 | 88.19646
5292.288 | -10.061399 | 88.20479
5292.788 | -10.054147 | 88.21313
5293.288 | -10.056055 | 88.22146
5293.788 | -10.056437 | 88.22979
5294.288 | -10.05491 | 88.23813
5294.788 | -10.0572 | 88.24646
5295.288 | -10.056818 | 88.25479
5295.788 | -10.056437 | 88.26313
5296.288 | -10.060255 | 88.27146
5296.788 | -10.057963 | 88.27979
5297.288 | -10.057582 | 88.28813
5297.788 | -10.062927 | 88.29646
5298.288 | -10.058727 | 88.30479
5298.788 | -10.05491 | 88.31313
5299.288 | -10.054147 | 88.32146
5299.788 | -10.060254 | 88.32979
5300.288 | -10.056437 | 88.33813
5300.788 | -10.051473 | 88.34646
5301.288 | -10.057963 | 88.35479
5301.788 | -10.056819 | 88.36313
5302.288 | -10.057582 | 88.37146
5302.788 | -10.055292 | 88.37979
5303.288 | -10.054528 | 88.38813
5303.788 | -10.0572 | 88.39646
5304.288 | -10.053764 | 88.40479
5304.788 | -10.05491 | 88.41313
5305.288 | -10.053764 | 88.42146
5305.788 | -10.057963 | 88.42979
5306.288 | -10.0572 | 88.43813
5306.788 | -10.054528 | 88.44646
5307.288 | -10.059109 | 88.45479
5307.788 | -10.054528 | 88.46313
5308.288 | -10.0614 | 88.47146
5308.788 | -10.057582 | 88.47979
5309.288 | -10.055674 | 88.48813
5309.788 | -10.057963 | 88.49646
5310.288 | -10.056437 | 88.50479
5310.788 | -10.055292 | 88.51313
5311.288 | -10.053001 | 88.52146
5311.788 | -10.056055 | 88.52979
5312.288 | -10.055674 | 88.53813
5312.788 | -10.054147 | 88.54646
5313.288 | -10.063309 | 88.55479
5313.788 | -10.054528 | 88.56313
5314.288 | -10.058346 | 88.57146
5314.788 | -10.056437 | 88.57979
5315.288 | -10.0572 | 88.58813
5315.788 | -10.052619 | 88.59646
5316.288 | -10.060637 | 88.60479
5316.788 | -10.060254 | 88.61313
5317.288 | -10.056437 | 88.62146
5317.788 | -10.058727 | 88.62979
5318.288 | -10.058727 | 88.63813
5318.788 | -10.060637 | 88.64646
5319.288 | -10.056818 | 88.65479
5319.788 | -10.056437 | 88.66313
5320.288 | -10.05491 | 88.67146
5320.788 | -10.057963 | 88.67979
5321.288 | -10.059873 | 88.68813
5321.788 | -10.060637 | 88.69646
5322.288 | -10.059109 | 88.70479
5322.788 | -10.059491 | 88.71313
5323.288 | -10.055292 | 88.72146
5323.788 | -10.061018 | 88.72979
5324.288 | -10.053764 | 88.73813
5324.788 | -10.059109 | 88.74646
5325.288 | -10.058346 | 88.75479
5325.788 | -10.056437 | 88.76313
5326.288 | -10.056437 | 88.77146
5326.788 | -10.0614 | 88.77979
5327.288 | -10.058727 | 88.78813
5327.788 | -10.058345 | 88.79646
5328.288 | -10.054147 | 88.80479
5328.788 | -10.058727 | 88.81313
5329.288 | -10.055292 | 88.82146
5329.788 | -10.055292 | 88.82979
5330.288 | -10.054147 | 88.83813
5330.788 | -10.05491 | 88.84646
5331.288 | -10.059873 | 88.85479
5331.788 | -10.058727 | 88.86313
5332.288 | -10.057582 | 88.87146
5332.788 | -10.059873 | 88.87979
5333.288 | -10.055674 | 88.88813
5333.788 | -10.055674 | 88.89646
5334.288 | -10.060254 | 88.90479
5334.788 | -10.051856 | 88.91313
5335.288 | -10.057582 | 88.92146
5335.788 | -10.058346 | 88.92979
5336.288 | -10.055674 | 88.93813
5336.788 | -10.055292 | 88.94646
5337.288 | -10.051474 | 88.95479
5337.788 | -10.057582 | 88.96313
5338.288 | -10.053001 | 88.97146
5338.788 | -10.05071 | 88.97979
5339.288 | -10.057963 | 88.98813
5339.788 | -10.056055 | 88.99646
5340.288 | -10.054528 | 89.00479
5340.788 | -10.051474 | 89.01313
5341.288 | -10.052238 | 89.02146
5341.788 | -10.056055 | 89.02979
5342.288 | -10.056055 | 89.03813
5342.788 | -10.05071 | 89.04646
5343.288 | -10.053001 | 89.05479
5343.788 | -10.057964 | 89.06313
5344.288 | -10.058346 | 89.07146
5344.788 | -10.057582 | 89.07979
5345.288 | -10.060637 | 89.08813
5345.788 | -10.06369 | 89.09646
5346.288 | -10.054528 | 89.10479
5346.788 | -10.05491 | 89.11313
5347.288 | -10.054147 | 89.12146
5347.788 | -10.054528 | 89.12979
5348.288 | -10.062163 | 89.13813
5348.788 | -10.056818 | 89.14646
5349.288 | -10.055292 | 89.15479
5349.788 | -10.055292 | 89.16313
5350.288 | -10.059109 | 89.17146
5350.788 | -10.059109 | 89.17979
5351.288 | -10.060255 | 89.18813
5351.788 | -10.055291 | 89.19646
5352.288 | -10.056055 | 89.20479
5352.788 | -10.060637 | 89.21313
5353.288 | -10.057582 | 89.22146
5353.788 | -10.055292 | 89.22979
5354.288 | -10.0572 | 89.23813
5354.788 | -10.057963 | 89.24646
5355.288 | -10.055292 | 89.25479
5355.788 | -10.055674 | 89.26313
5356.288 | -10.056055 | 89.27146
5356.788 | -10.057964 | 89.27979
5357.288 | -10.059491 | 89.28813
5357.788 | -10.058727 | 89.29646
5358.288 | -10.054528 | 89.30479
5358.788 | -10.055674 | 89.31313
5359.288 | -10.05491 | 89.32146
5359.788 | -10.054528 | 89.32979
5360.288 | -10.056055 | 89.33813
5360.788 | -10.058727 | 89.34646
5361.288 | -10.058727 | 89.35479
5361.788 | -10.058727 | 89.36313
5362.288 | -10.059491 | 89.37146
5362.788 | -10.053764 | 89.37979
5363.288 | -10.056819 | 89.38813
5363.788 | -10.056055 | 89.39646
5364.288 | -10.0572 | 89.40479
5364.788 | -10.05911 | 89.41313
5365.288 | -10.0572 | 89.42146
5365.788 | -10.059873 | 89.42979
5366.288 | -10.056818 | 89.43813
5366.788 | -10.057963 | 89.44646
5367.288 | -10.0572 | 89.45479
5367.788 | -10.054528 | 89.46313
5368.288 | -10.058727 | 89.47146
5368.788 | -10.0572 | 89.47979
5369.288 | -10.056437 | 89.48813
5369.788 | -10.056437 | 89.49646
5370.288 | -10.057582 | 89.50479
5370.788 | -10.057963 | 89.51313
5371.288 | -10.061018 | 89.52146
5371.788 | -10.056818 | 89.52979
5372.288 | -10.056437 | 89.53813
5372.788 | -10.053001 | 89.54646
5373.288 | -10.053764 | 89.55479
5373.788 | -10.056437 | 89.56313
5374.288 | -10.058346 | 89.57146
5374.788 | -10.058727 | 89.57979
5375.288 | -10.056818 | 89.58813
5375.788 | -10.059491 | 89.59646
5376.288 | -10.060254 | 89.60479
5376.788 | -10.057964 | 89.61313
5377.288 | -10.058727 | 89.62146
5377.788 | -10.058346 | 89.62979
5378.288 | -10.055292 | 89.63813
5378.788 | -10.055674 | 89.64646
5379.288 | -10.0572 | 89.65479
5379.788 | -10.058345 | 89.66313
5380.288 | -10.0572 | 89.67146
5380.788 | -10.055292 | 89.67979
5381.288 | -10.052238 | 89.68813
5381.788 | -10.053764 | 89.69646
5382.288 | -10.059874 | 89.70479
5382.788 | -10.057582 | 89.71313
5383.288 | -10.061018 | 89.72146
5383.788 | -10.052238 | 89.72979
5384.288 | -10.054528 | 89.73813
5384.788 | -10.061018 | 89.74646
5385.288 | -10.061018 | 89.75479
5385.788 | -10.056437 | 89.76313
5386.288 | -10.055292 | 89.77146
5386.788 | -10.0572 | 89.77979
5387.288 | -10.056437 | 89.78813
5387.788 | -10.05911 | 89.79646
5388.288 | -10.057963 | 89.80479
5388.788 | -10.056055 | 89.81313
5389.288 | -10.058727 | 89.82146
5389.788 | -10.059873 | 89.82979
5390.288 | -10.057582 | 89.83813
5390.788 | -10.058727 | 89.84646
5391.288 | -10.053001 | 89.85479
5391.788 | -10.061018 | 89.86313
5392.288 | -10.054147 | 89.87146
5392.788 | -10.0572 | 89.87979
5393.288 | -10.054146 | 89.88813
5393.788 | -10.062545 | 89.89646
5394.288 | -10.055674 | 89.90479
5394.788 | -10.059873 | 89.91313
5395.288 | -10.053383 | 89.92146
5395.788 | -10.0572 | 89.92979
5396.288 | -10.050711 | 89.93813
5396.788 | -10.05071 | 89.94646
5397.288 | -10.055292 | 89.95479
5397.788 | -10.055674 | 89.96313
5398.288 | -10.05491 | 89.97146
5398.788 | -10.0572 | 89.97979
5399.288 | -10.056818 | 89.98813
5399.788 | -10.05911 | 89.99646
5400.288 | -10.058346 | 90.00479
5400.788 | -10.055291 | 90.01313
5401.288 | -10.05491 | 90.02146
5401.788 | -10.053001 | 90.02979
5402.288 | -10.052238 | 90.03813
5402.788 | -10.05491 | 90.04646
5403.288 | -10.051856 | 90.05479
5403.788 | -10.059491 | 90.06313
5404.288 | -10.055674 | 90.07146
5404.788 | -10.057963 | 90.07979
5405.288 | -10.059491 | 90.08813
5405.788 | -10.060637 | 90.09646
5406.288 | -10.055291 | 90.10479
5406.788 | -10.05491 | 90.11313
5407.288 | -10.056055 | 90.12146
5407.788 | -10.052619 | 90.12979
5408.288 | -10.053383 | 90.13813
5408.788 | -10.052619 | 90.14646
5409.288 | -10.05491 | 90.15479
5409.788 | -10.056818 | 90.16313
5410.288 | -10.059491 | 90.17146
5410.788 | -10.057963 | 90.17979
5411.288 | -10.057582 | 90.18813
5411.788 | -10.056818 | 90.19646
5412.288 | -10.057963 | 90.20479
5412.788 | -10.051092 | 90.21313
5413.288 | -10.053382 | 90.22146
5413.788 | -10.05491 | 90.22979
5414.288 | -10.057963 | 90.23813
5414.788 | -10.059491 | 90.24646
5415.288 | -10.061782 | 90.25479
5415.788 | -10.05491 | 90.26313
5416.288 | -10.053383 | 90.27146
5416.788 | -10.055674 | 90.27979
5417.288 | -10.056819 | 90.28813
5417.788 | -10.057582 | 90.29646
5418.288 | -10.058346 | 90.30479
5418.788 | -10.056819 | 90.31313
5419.288 | -10.063309 | 90.32146
5419.788 | -10.056818 | 90.32979
5420.288 | -10.059109 | 90.33813
5420.788 | -10.058346 | 90.34646
5421.288 | -10.056819 | 90.35479
5421.788 | -10.058346 | 90.36313
5422.288 | -10.062545 | 90.37146
5422.788 | -10.059109 | 90.37979
5423.288 | -10.05262 | 90.38813
5423.788 | -10.053764 | 90.39646
5424.288 | -10.0572 | 90.40479
5424.788 | -10.056055 | 90.41313
5425.288 | -10.056055 | 90.42146
5425.788 | -10.056437 | 90.42979
5426.288 | -10.055674 | 90.43813
5426.788 | -10.051474 | 90.44646
5427.288 | -10.057582 | 90.45479
5427.788 | -10.058727 | 90.46313
5428.288 | -10.057963 | 90.47146
5428.788 | -10.055292 | 90.47979
5429.288 | -10.058727 | 90.48813
5429.788 | -10.056819 | 90.49646
5430.288 | -10.054528 | 90.50479
5430.788 | -10.060637 | 90.51313
5431.288 | -10.05491 | 90.52146
5431.788 | -10.058727 | 90.52979
5432.288 | -10.055292 | 90.53813
5432.788 | -10.058727 | 90.54646
5433.288 | -10.058345 | 90.55479
5433.788 | -10.059109 | 90.56313
5434.288 | -10.054146 | 90.57146
5434.788 | -10.056437 | 90.57979
5435.288 | -10.059491 | 90.58813
5435.788 | -10.05491 | 90.59646
5436.288 | -10.057582 | 90.60479
5436.788 | -10.056437 | 90.61313
5437.288 | -10.056818 | 90.62146
5437.788 | -10.053382 | 90.62979
5438.288 | -10.055291 | 90.63813
5438.788 | -10.053382 | 90.64646
5439.288 | -10.059491 | 90.65479
5439.788 | -10.055292 | 90.66313
5440.288 | -10.057963 | 90.67146
5440.788 | -10.058345 | 90.67979
5441.288 | -10.057964 | 90.68813
5441.788 | -10.056818 | 90.69646
5442.288 | -10.056055 | 90.70479
5442.788 | -10.058345 | 90.71313
5443.288 | -10.057963 | 90.72146
5443.788 | -10.055292 | 90.72979
5444.288 | -10.059109 | 90.73813
5444.788 | -10.054528 | 90.74646
5445.288 | -10.056437 | 90.75479
5445.788 | -10.058345 | 90.76313
5446.288 | -10.055291 | 90.77146
5446.788 | -10.062545 | 90.77979
5447.288 | -10.052238 | 90.78813
5447.788 | -10.055674 | 90.79646
5448.288 | -10.055674 | 90.80479
5448.788 | -10.05491 | 90.81313
5449.288 | -10.060254 | 90.82146
5449.788 | -10.057582 | 90.82979
5450.288 | -10.05491 | 90.83813
5450.788 | -10.0572 | 90.84646
5451.288 | -10.056437 | 90.85479
5451.788 | -10.053765 | 90.86313
5452.288 | -10.057582 | 90.87146
5452.788 | -10.057963 | 90.87979
5453.288 | -10.059491 | 90.88813
5453.788 | -10.05491 | 90.89646
5454.288 | -10.056437 | 90.90479
5454.788 | -10.053383 | 90.91313
5455.288 | -10.058727 | 90.92146
5455.788 | -10.05262 | 90.92979
5456.288 | -10.060254 | 90.93813
5456.788 | -10.057582 | 90.94646
5457.288 | -10.056437 | 90.95479
5457.788 | -10.053764 | 90.96313
5458.288 | -10.062164 | 90.97146
5458.788 | -10.0572 | 90.97979
5459.288 | -10.056819 | 90.98813
5459.788 | -10.05491 | 90.99646
5460.288 | -10.060637 | 91.00479
5460.788 | -10.059491 | 91.01313
5461.288 | -10.061782 | 91.02146
5461.788 | -10.056437 | 91.02979
5462.288 | -10.056055 | 91.03813
5462.788 | -10.053 | 91.04646
5463.288 | -10.058727 | 91.05479
5463.788 | -10.057963 | 91.06313
5464.288 | -10.056055 | 91.07146
5464.788 | -10.056818 | 91.07979
5465.288 | -10.052619 | 91.08813
5465.788 | -10.05491 | 91.09646
5466.288 | -10.058727 | 91.10479
5466.788 | -10.05911 | 91.11313
5467.288 | -10.056818 | 91.12146
5467.788 | -10.059109 | 91.12979
5468.288 | -10.055292 | 91.13813
5468.788 | -10.05491 | 91.14646
5469.288 | -10.056818 | 91.15479
5469.788 | -10.051856 | 91.16313
5470.288 | -10.057963 | 91.17146
5470.788 | -10.058727 | 91.17979
5471.288 | -10.059873 | 91.18813
5471.788 | -10.057582 | 91.19646
5472.288 | -10.060255 | 91.20479
5472.788 | -10.058345 | 91.21313
5473.288 | -10.059491 | 91.22146
5473.788 | -10.057582 | 91.22979
5474.288 | -10.063691 | 91.23813
5474.788 | -10.055292 | 91.24646
5475.288 | -10.0572 | 91.25479
5475.788 | -10.056055 | 91.26313
5476.288 | -10.0572 | 91.27146
5476.788 | -10.061782 | 91.27979
5477.288 | -10.058346 | 91.28813
5477.788 | -10.059873 | 91.29646
5478.288 | -10.05491 | 91.30479
5478.788 | -10.057963 | 91.31313
5479.288 | -10.055674 | 91.32146
5479.788 | -10.0572 | 91.32979
5480.288 | -10.055674 | 91.33813
5480.788 | -10.059491 | 91.34646
5481.288 | -10.061018 | 91.35479
5481.788 | -10.057963 | 91.36313
5482.288 | -10.055292 | 91.37146
5482.788 | -10.059491 | 91.37979
5483.288 | -10.0572 | 91.38813
5483.788 | -10.056437 | 91.39646
5484.288 | -10.057582 | 91.40479
5484.788 | -10.065982 | 91.41313
5485.288 | -10.059873 | 91.42146
5485.788 | -10.058346 | 91.42979
5486.288 | -10.058346 | 91.43813
5486.788 | -10.053383 | 91.44646
5487.288 | -10.059873 | 91.45479
5487.788 | -10.061018 | 91.46313
5488.288 | -10.059109 | 91.47146
5488.788 | -10.057582 | 91.47979
5489.288 | -10.0572 | 91.48813
5489.788 | -10.054146 | 91.49646
5490.288 | -10.054528 | 91.50479
5490.788 | -10.060637 | 91.51313
5491.288 | -10.059109 | 91.52146
5491.788 | -10.061399 | 91.52979
5492.288 | -10.056055 | 91.53813
5492.788 | -10.055292 | 91.54646
5493.288 | -10.059109 | 91.55479
5493.788 | -10.056437 | 91.56313
5494.288 | -10.058345 | 91.57146
5494.788 | -10.061782 | 91.57979
5495.288 | -10.057582 | 91.58813
5495.788 | -10.058346 | 91.59646
5496.288 | -10.058727 | 91.60479
5496.788 | -10.058727 | 91.61313
5497.288 | -10.057582 | 91.62146
5497.788 | -10.057582 | 91.62979
5498.288 | -10.053383 | 91.63813
5498.788 | -10.059873 | 91.64646
5499.288 | -10.058727 | 91.65479
5499.788 | -10.058346 | 91.66313
5500.288 | -10.059873 | 91.67146
5500.788 | -10.058727 | 91.67979
5501.288 | -10.060636 | 91.68813
5501.788 | -10.058727 | 91.69646
5502.288 | -10.053764 | 91.70479
5502.788 | -10.055292 | 91.71313
5503.288 | -10.054147 | 91.72146
5503.788 | -10.05491 | 91.72979
5504.288 | -10.057963 | 91.73813
5504.788 | -10.057963 | 91.74646
5505.288 | -10.054528 | 91.75479
5505.788 | -10.061399 | 91.76313
5506.288 | -10.05911 | 91.77146
5506.788 | -10.057582 | 91.77979
5507.288 | -10.057582 | 91.78813
5507.788 | -10.057963 | 91.79646
5508.288 | -10.054147 | 91.80479
5508.788 | -10.056437 | 91.81313
5509.288 | -10.058346 | 91.82146
5509.788 | -10.056437 | 91.82979
5510.288 | -10.051474 | 91.83813
5510.788 | -10.058345 | 91.84646
5511.288 | -10.056819 | 91.85479
5511.788 | -10.0572 | 91.86313
5512.288 | -10.058727 | 91.87146
5512.788 | -10.054147 | 91.87979
5513.288 | -10.055292 | 91.88813
5513.788 | -10.054147 | 91.89646
5514.288 | -10.052238 | 91.90479
5514.788 | -10.0572 | 91.91313
5515.288 | -10.056818 | 91.92146
5515.788 | -10.055291 | 91.92979
5516.288 | -10.057582 | 91.93813
5516.788 | -10.053383 | 91.94646
5517.288 | -10.053382 | 91.95479
5517.788 | -10.058346 | 91.96313
5518.288 | -10.055674 | 91.97146
5518.788 | -10.053001 | 91.97979
5519.288 | -10.057582 | 91.98813
5519.788 | -10.05911 | 91.99646
5520.288 | -10.056055 | 92.00479
5520.788 | -10.056055 | 92.01313
5521.288 | -10.053001 | 92.02146
5521.788 | -10.057963 | 92.02979
5522.288 | -10.056818 | 92.03813
5522.788 | -10.0572 | 92.04646
5523.288 | -10.0572 | 92.05479
5523.788 | -10.05491 | 92.06313
5524.288 | -10.0572 | 92.07146
5524.788 | -10.063309 | 92.07979
5525.288 | -10.055674 | 92.08813
5525.788 | -10.054147 | 92.09646
5526.288 | -10.055292 | 92.10479
5526.788 | -10.056055 | 92.11313
5527.288 | -10.055292 | 92.12146
5527.788 | -10.055674 | 92.12979
5528.288 | -10.053764 | 92.13813
5528.788 | -10.057963 | 92.14646
5529.288 | -10.057582 | 92.15479
5529.788 | -10.056818 | 92.16313
5530.288 | -10.053764 | 92.17146
5530.788 | -10.056437 | 92.17979
5531.288 | -10.053383 | 92.18813
5531.788 | -10.058345 | 92.19646
5532.288 | -10.059491 | 92.20479
5532.788 | -10.058345 | 92.21313
5533.288 | -10.056818 | 92.22146
5533.788 | -10.056818 | 92.22979
5534.288 | -10.05262 | 92.23813
5534.788 | -10.056818 | 92.24646
5535.288 | -10.056818 | 92.25479
5535.788 | -10.0572 | 92.26313
5536.288 | -10.059109 | 92.27146
5536.788 | -10.055292 | 92.27979
5537.288 | -10.061782 | 92.28813
5537.788 | -10.058346 | 92.29646
5538.288 | -10.05491 | 92.30479
5538.788 | -10.054528 | 92.31313
5539.288 | -10.055292 | 92.32146
5539.788 | -10.054528 | 92.32979
5540.288 | -10.057964 | 92.33813
5540.788 | -10.056437 | 92.34646
5541.288 | -10.055674 | 92.35479
5541.788 | -10.054528 | 92.36313
5542.288 | -10.054528 | 92.37146
5542.788 | -10.056055 | 92.37979
5543.288 | -10.056818 | 92.38813
5543.788 | -10.056819 | 92.39646
5544.288 | -10.060254 | 92.40479
5544.788 | -10.056818 | 92.41313
5545.288 | -10.055292 | 92.42146
5545.788 | -10.0572 | 92.42979
5546.288 | -10.05491 | 92.43813
5546.788 | -10.057582 | 92.44646
5547.288 | -10.061018 | 92.45479
5547.788 | -10.056055 | 92.46313
5548.288 | -10.053383 | 92.47146
5548.788 | -10.060637 | 92.47979
5549.288 | -10.053 | 92.48813
5549.788 | -10.055674 | 92.49646
5550.288 | -10.0572 | 92.50479
5550.788 | -10.056818 | 92.51313
5551.288 | -10.056055 | 92.52146
5551.788 | -10.056819 | 92.52979
5552.288 | -10.059109 | 92.53813
5552.788 | -10.056818 | 92.54646
5553.288 | -10.054528 | 92.55479
5553.788 | -10.058346 | 92.56313
5554.288 | -10.052619 | 92.57146
5554.788 | -10.05491 | 92.57979
5555.288 | -10.059873 | 92.58813
5555.788 | -10.054528 | 92.59646
5556.288 | -10.053383 | 92.60479
5556.788 | -10.056437 | 92.61313
5557.288 | -10.056055 | 92.62146
5557.788 | -10.056055 | 92.62979
5558.288 | -10.059873 | 92.63813
5558.788 | -10.057582 | 92.64646
5559.288 | -10.054528 | 92.65479
5559.788 | -10.059873 | 92.66313
5560.288 | -10.055674 | 92.67146
5560.788 | -10.053764 | 92.67979
5561.288 | -10.060254 | 92.68813
5561.788 | -10.060637 | 92.69646
5562.288 | -10.056055 | 92.70479
5562.788 | -10.057964 | 92.71313
5563.288 | -10.059873 | 92.72146
5563.788 | -10.061782 | 92.72979
5564.288 | -10.061018 | 92.73813
5564.788 | -10.056437 | 92.74646
5565.288 | -10.060637 | 92.75479
5565.788 | -10.056055 | 92.76313
5566.288 | -10.057963 | 92.77146
5566.788 | -10.054147 | 92.77979
5567.288 | -10.061018 | 92.78813
5567.788 | -10.054147 | 92.79646
5568.288 | -10.052619 | 92.80479
5568.788 | -10.053383 | 92.81313
5569.288 | -10.057582 | 92.82146
5569.788 | -10.058727 | 92.82979
5570.288 | -10.062927 | 92.83813
5570.788 | -10.057963 | 92.84646
5571.288 | -10.054528 | 92.85479
5571.788 | -10.062926 | 92.86313
5572.288 | -10.0572 | 92.87146
5572.788 | -10.053383 | 92.87979
5573.288 | -10.051474 | 92.88813
5573.788 | -10.059873 | 92.89646
5574.288 | -10.053382 | 92.90479
5574.788 | -10.054528 | 92.91313
5575.288 | -10.053764 | 92.92146
5575.788 | -10.057963 | 92.92979
5576.288 | -10.05491 | 92.93813
5576.788 | -10.051092 | 92.94646
5577.288 | -10.053001 | 92.95479
5577.788 | -10.050328 | 92.96313
5578.288 | -10.058346 | 92.97146
5578.788 | -10.055674 | 92.97979
5579.288 | -10.056819 | 92.98813
5579.788 | -10.056437 | 92.99646
5580.288 | -10.059491 | 93.00479
5580.788 | -10.062927 | 93.01313
5581.288 | -10.056437 | 93.02146
5581.788 | -10.056437 | 93.02979
5582.288 | -10.056819 | 93.03813
5582.788 | -10.058345 | 93.04646
5583.288 | -10.052619 | 93.05479
5583.788 | -10.0572 | 93.06313
5584.288 | -10.058346 | 93.07146
5584.788 | -10.053383 | 93.07979
5585.288 | -10.058727 | 93.08813
5585.788 | -10.058727 | 93.09646
5586.288 | -10.056819 | 93.10479
5586.788 | -10.05262 | 93.11313
5587.288 | -10.05491 | 93.12146
5587.788 | -10.053383 | 93.12979
5588.288 | -10.059873 | 93.13813
5588.788 | -10.058727 | 93.14646
5589.288 | -10.058727 | 93.15479
5589.788 | -10.058727 | 93.16313
5590.288 | -10.061018 | 93.17146
5590.788 | -10.056437 | 93.17979
5591.288 | -10.056818 | 93.18813
5591.788 | -10.062546 | 93.19646
5592.288 | -10.057963 | 93.20479
5592.788 | -10.061018 | 93.21313
5593.288 | -10.056437 | 93.22146
5593.788 | -10.057963 | 93.22979
5594.288 | -10.058346 | 93.23813
5594.788 | -10.061399 | 93.24646
5595.288 | -10.057582 | 93.25479
5595.788 | -10.060255 | 93.26313
5596.288 | -10.059873 | 93.27146
5596.788 | -10.056819 | 93.27979
5597.288 | -10.057582 | 93.28813
5597.788 | -10.0572 | 93.29646
5598.288 | -10.060636 | 93.30479
5598.788 | -10.054528 | 93.31313
5599.288 | -10.061018 | 93.32146
5599.788 | -10.054528 | 93.32979
5600.288 | -10.062163 | 93.33813
5600.788 | -10.056818 | 93.34646
5601.288 | -10.059873 | 93.35479
5601.788 | -10.051856 | 93.36313
5602.288 | -10.059873 | 93.37146
5602.788 | -10.056818 | 93.37979
5603.288 | -10.056437 | 93.38813
5603.788 | -10.0614 | 93.39646
5604.288 | -10.05491 | 93.40479
5604.788 | -10.055292 | 93.41313
5605.288 | -10.058346 | 93.42146
5605.788 | -10.056055 | 93.42979
5606.288 | -10.05262 | 93.43813
5606.788 | -10.056818 | 93.44646
5607.288 | -10.055292 | 93.45479
5607.788 | -10.055674 | 93.46313
5608.288 | -10.06369 | 93.47146
5608.788 | -10.05491 | 93.47979
5609.288 | -10.056055 | 93.48813
5609.788 | -10.058346 | 93.49646
5610.288 | -10.062545 | 93.50479
5610.788 | -10.057582 | 93.51313
5611.288 | -10.063309 | 93.52146
5611.788 | -10.0572 | 93.52979
5612.288 | -10.058345 | 93.53813
5612.788 | -10.057582 | 93.54646
5613.288 | -10.057582 | 93.55479
5613.788 | -10.0572 | 93.56313
5614.288 | -10.054146 | 93.57146
5614.788 | -10.062545 | 93.57979
5615.288 | -10.059491 | 93.58813
5615.788 | -10.057582 | 93.59646
5616.288 | -10.058346 | 93.60479
5616.788 | -10.060254 | 93.61313
5617.288 | -10.051856 | 93.62146
5617.788 | -10.056818 | 93.62979
5618.288 | -10.056055 | 93.63813
5618.788 | -10.05911 | 93.64646
5619.288 | -10.055292 | 93.65479
5619.788 | -10.058345 | 93.66313
5620.288 | -10.057963 | 93.67146
5620.788 | -10.057582 | 93.67979
5621.288 | -10.058346 | 93.68813
5621.788 | -10.059109 | 93.69646
5622.288 | -10.062545 | 93.70479
5622.788 | -10.056437 | 93.71313
5623.288 | -10.05262 | 93.72146
5623.788 | -10.055674 | 93.72979
5624.288 | -10.055292 | 93.73813
5624.788 | -10.053764 | 93.74646
5625.288 | -10.060636 | 93.75479
5625.788 | -10.057963 | 93.76313
5626.288 | -10.05491 | 93.77146
5626.788 | -10.057582 | 93.77979
5627.288 | -10.060637 | 93.78813
5627.788 | -10.055674 | 93.79646
5628.288 | -10.058345 | 93.80479
5628.788 | -10.061018 | 93.81313
5629.288 | -10.056818 | 93.82146
5629.788 | -10.056437 | 93.82979
5630.288 | -10.058345 | 93.83813
5630.788 | -10.059873 | 93.84646
5631.288 | -10.057963 | 93.85479
5631.788 | -10.059109 | 93.86313
5632.288 | -10.055291 | 93.87146
5632.788 | -10.051474 | 93.87979
5633.288 | -10.058727 | 93.88813
5633.788 | -10.056437 | 93.89646
5634.288 | -10.056055 | 93.90479
5634.788 | -10.058345 | 93.91313
5635.288 | -10.057963 | 93.92146
5635.788 | -10.056055 | 93.92979
5636.288 | -10.056437 | 93.93813
5636.788 | -10.057963 | 93.94646
5637.288 | -10.058346 | 93.95479
5637.788 | -10.057582 | 93.96313
5638.288 | -10.057582 | 93.97146
5638.788 | -10.055292 | 93.97979
5639.288 | -10.059109 | 93.98813
5639.788 | -10.0572 | 93.99646
5640.288 | -10.057963 | 94.00479
5640.788 | -10.056055 | 94.01313
5641.288 | -10.057963 | 94.02146
5641.788 | -10.053382 | 94.02979
5642.288 | -10.054528 | 94.03813
5642.788 | -10.055674 | 94.04646
5643.288 | -10.058727 | 94.05479
5643.788 | -10.058727 | 94.06313
5644.288 | -10.059873 | 94.07146
5644.788 | -10.057963 | 94.07979
5645.288 | -10.058346 | 94.08813
5645.788 | -10.054528 | 94.09646
5646.288 | -10.0572 | 94.10479
5646.788 | -10.055292 | 94.11313
5647.288 | -10.054528 | 94.12146
5647.788 | -10.057963 | 94.12979
5648.288 | -10.05491 | 94.13813
5648.788 | -10.062163 | 94.14646
5649.288 | -10.055674 | 94.15479
5649.788 | -10.056818 | 94.16313
5650.288 | -10.059873 | 94.17146
5650.788 | -10.057963 | 94.17979
5651.288 | -10.058346 | 94.18813
5651.788 | -10.056437 | 94.19646
5652.288 | -10.053383 | 94.20479
5652.788 | -10.054147 | 94.21313
5653.288 | -10.053764 | 94.22146
5653.788 | -10.055674 | 94.22979
5654.288 | -10.0572 | 94.23813
5654.788 | -10.058727 | 94.24646
5655.288 | -10.056437 | 94.25479
5655.788 | -10.057582 | 94.26313
5656.288 | -10.057963 | 94.27146
5656.788 | -10.059491 | 94.27979
5657.288 | -10.05491 | 94.28813
5657.788 | -10.055674 | 94.29646
5658.288 | -10.054147 | 94.30479
5658.788 | -10.057582 | 94.31313
5659.288 | -10.056055 | 94.32146
5659.788 | -10.057964 | 94.32979
5660.288 | -10.056818 | 94.33813
5660.788 | -10.057582 | 94.34646
5661.288 | -10.052238 | 94.35479
5661.788 | -10.057963 | 94.36313
5662.288 | -10.0572 | 94.37146
5662.788 | -10.055674 | 94.37979
5663.288 | -10.060637 | 94.38813
5663.788 | -10.061399 | 94.39646
5664.288 | -10.061782 | 94.40479
5664.788 | -10.055674 | 94.41313
5665.288 | -10.056818 | 94.42146
5665.788 | -10.05911 | 94.42979
5666.288 | -10.056437 | 94.43813
5666.788 | -10.054528 | 94.44646
5667.288 | -10.052619 | 94.45479
5667.788 | -10.057582 | 94.46313
5668.288 | -10.056055 | 94.47146
5668.788 | -10.054147 | 94.47979
5669.288 | -10.056437 | 94.48813
5669.788 | -10.056437 | 94.49646
5670.288 | -10.053001 | 94.50479
5670.788 | -10.057582 | 94.51313
5671.288 | -10.058345 | 94.52146
5671.788 | -10.061018 | 94.52979
5672.288 | -10.056055 | 94.53813
5672.788 | -10.060637 | 94.54646
5673.288 | -10.053 | 94.55479
5673.788 | -10.0572 | 94.56313
5674.288 | -10.053383 | 94.57146
5674.788 | -10.056055 | 94.57979
5675.288 | -10.05491 | 94.58813
5675.788 | -10.056818 | 94.59646
5676.288 | -10.05491 | 94.60479
5676.788 | -10.056437 | 94.61313
5677.288 | -10.058727 | 94.62146
5677.788 | -10.053764 | 94.62979
5678.288 | -10.054147 | 94.63813
5678.788 | -10.055292 | 94.64646
5679.288 | -10.053001 | 94.65479
5679.788 | -10.05262 | 94.66313
5680.288 | -10.057582 | 94.67146
5680.788 | -10.059873 | 94.67979
5681.288 | -10.05491 | 94.68813
5681.788 | -10.056437 | 94.69646
5682.288 | -10.055292 | 94.70479
5682.788 | -10.057582 | 94.71313
5683.288 | -10.051474 | 94.72146
5683.788 | -10.047656 | 94.72979
5684.288 | -10.057963 | 94.73813
5684.788 | -10.05491 | 94.74646
5685.288 | -10.053382 | 94.75479
5685.788 | -10.053001 | 94.76313
5686.288 | -10.054528 | 94.77146
5686.788 | -10.051474 | 94.77979
5687.288 | -10.057963 | 94.78813
5687.788 | -10.054528 | 94.79646
5688.288 | -10.050711 | 94.80479
5688.788 | -10.052238 | 94.81313
5689.288 | -10.053001 | 94.82146
5689.788 | -10.051856 | 94.82979
5690.288 | -10.048419 | 94.83813
5690.788 | -10.053764 | 94.84646
5691.288 | -10.055674 | 94.85479
5691.788 | -10.053764 | 94.86313
5692.288 | -10.055674 | 94.87146
5692.788 | -10.056055 | 94.87979
5693.288 | -10.052619 | 94.88813
5693.788 | -10.054147 | 94.89646
5694.288 | -10.053765 | 94.90479
5694.788 | -10.05491 | 94.91313
5695.288 | -10.054147 | 94.92146
5695.788 | -10.052619 | 94.92979
5696.288 | -10.053764 | 94.93813
5696.788 | -10.05491 | 94.94646
5697.288 | -10.055291 | 94.95479
5697.788 | -10.056437 | 94.96313
5698.288 | -10.056055 | 94.97146
5698.788 | -10.055292 | 94.97979
5699.288 | -10.057963 | 94.98813
5699.788 | -10.056437 | 94.99646
5700.288 | -10.055674 | 95.00479
5700.788 | -10.056818 | 95.01313
5701.288 | -10.056437 | 95.02146
5701.788 | -10.057582 | 95.02979
5702.288 | -10.053764 | 95.03813
5702.788 | -10.058346 | 95.04646
5703.288 | -10.053383 | 95.05479
5703.788 | -10.05491 | 95.06313
5704.288 | -10.054147 | 95.07146
5704.788 | -10.056437 | 95.07979
5705.288 | -10.054528 | 95.08813
5705.788 | -10.057582 | 95.09646
5706.288 | -10.061399 | 95.10479
5706.788 | -10.054528 | 95.11313
5707.288 | -10.051474 | 95.12146
5707.788 | -10.057582 | 95.12979
5708.288 | -10.051855 | 95.13813
5708.787677 | -10.059109 | 95.14646
5709.288 | -10.054528 | 95.15479
5709.788 | -10.054528 | 95.16313
5710.288 | -10.056055 | 95.17146
5710.788 | -10.055674 | 95.17979
5711.288 | -10.0572 | 95.18813
5711.788 | -10.055292 | 95.19646
5712.288 | -10.055674 | 95.20479
5712.788 | -10.058727 | 95.21313
5713.288 | -10.05491 | 95.22146
5713.788 | -10.054147 | 95.22979
5714.288 | -10.059491 | 95.23813
5714.788 | -10.053001 | 95.24646
5715.288 | -10.052619 | 95.25479
5715.788 | -10.056437 | 95.26313
5716.288 | -10.060254 | 95.27146
5716.788 | -10.058346 | 95.27979
5717.288 | -10.054528 | 95.28813
5717.788 | -10.058346 | 95.29646
5718.288 | -10.05491 | 95.30479
5718.788 | -10.057964 | 95.31313
5719.288 | -10.054147 | 95.32146
5719.788 | -10.056437 | 95.32979
5720.288 | -10.057582 | 95.33813
5720.788 | -10.056055 | 95.34646
5721.288 | -10.058345 | 95.35479
5721.788 | -10.054147 | 95.36313
5722.288 | -10.056055 | 95.37146
5722.788 | -10.057582 | 95.37979
5723.288 | -10.05262 | 95.38813
5723.788 | -10.054147 | 95.39646
5724.288 | -10.055674 | 95.40479
5724.788 | -10.058346 | 95.41313
5725.288 | -10.057963 | 95.42146
5725.788 | -10.056819 | 95.42979
5726.288 | -10.058727 | 95.43813
5726.788 | -10.057963 | 95.44646
5727.288 | -10.056055 | 95.45479
5727.788 | -10.055674 | 95.46313
5728.288 | -10.057963 | 95.47146
5728.788 | -10.05491 | 95.47979
5729.288 | -10.053 | 95.48813
5729.788 | -10.055674 | 95.49646
5730.288 | -10.056819 | 95.50479
5730.788 | -10.0572 | 95.51313
5731.288 | -10.056819 | 95.52146
5731.788 | -10.056437 | 95.52979
5732.288 | -10.060254 | 95.53813
5732.788 | -10.057964 | 95.54646
5733.288 | -10.059491 | 95.55479
5733.788 | -10.056819 | 95.56313
5734.288 | -10.057964 | 95.57146
5734.788 | -10.059491 | 95.57979
5735.288 | -10.058346 | 95.58813
5735.788 | -10.053765 | 95.59646
5736.288 | -10.058346 | 95.60479
5736.788 | -10.053383 | 95.61313
5737.288 | -10.058727 | 95.62146
5737.788 | -10.057582 | 95.62979
5738.288 | -10.059491 | 95.63813
5738.788 | -10.057963 | 95.64646
5739.288 | -10.058727 | 95.65479
5739.788 | -10.054147 | 95.66313
5740.288 | -10.053001 | 95.67146
5740.788 | -10.056818 | 95.67979
5741.288 | -10.056055 | 95.68813
5741.788 | -10.056437 | 95.69646
5742.288 | -10.058346 | 95.70479
5742.788 | -10.052238 | 95.71313
5743.288 | -10.056055 | 95.72146
5743.788 | -10.056437 | 95.72979
5744.288 | -10.056437 | 95.73813
5744.788 | -10.057582 | 95.74646
5745.288 | -10.055292 | 95.75479
5745.788 | -10.054147 | 95.76313
5746.288 | -10.059873 | 95.77146
5746.788 | -10.053 | 95.77979
5747.288 | -10.05491 | 95.78813
5747.788 | -10.0572 | 95.79646
5748.288 | -10.053383 | 95.80479
5748.788 | -10.056437 | 95.81313
5749.288 | -10.054528 | 95.82146
5749.788 | -10.058346 | 95.82979
5750.288 | -10.058346 | 95.83813
5750.788 | -10.056437 | 95.84646
5751.288 | -10.053 | 95.85479
5751.788 | -10.056818 | 95.86313
5752.288 | -10.055291 | 95.87146
5752.788 | -10.056055 | 95.87979
5753.288 | -10.054147 | 95.88813
5753.788 | -10.056818 | 95.89646
5754.288 | -10.055291 | 95.90479
5754.788 | -10.053765 | 95.91313
5755.288 | -10.055292 | 95.92146
5755.788 | -10.055291 | 95.92979
5756.288 | -10.054147 | 95.93813
5756.788 | -10.060254 | 95.94646
5757.288 | -10.053001 | 95.95479
5757.788 | -10.053 | 95.96313
5758.288 | -10.056437 | 95.97146
5758.788 | -10.055674 | 95.97979
5759.288 | -10.057963 | 95.98813
5759.788 | -10.0572 | 95.99646
5760.288 | -10.0572 | 96.00479
5760.788 | -10.057963 | 96.01313
5761.288 | -10.059491 | 96.02146
5761.788 | -10.053765 | 96.02979
5762.288 | -10.0572 | 96.03813
5762.788 | -10.051855 | 96.04646
5763.288 | -10.056055 | 96.05479
5763.788 | -10.054528 | 96.06313
5764.288 | -10.056055 | 96.07146
5764.788 | -10.053383 | 96.07979
5765.288 | -10.060637 | 96.08813
5765.788 | -10.059491 | 96.09646
5766.288 | -10.055292 | 96.10479
5766.788 | -10.053 | 96.11313
5767.288 | -10.059491 | 96.12146
5767.788 | -10.057582 | 96.12979
5768.288 | -10.057582 | 96.13813
5768.788 | -10.056818 | 96.14646
5769.288 | -10.056818 | 96.15479
5769.788 | -10.058346 | 96.16313
5770.288 | -10.055292 | 96.17146
5770.788 | -10.055674 | 96.17979
5771.288 | -10.052238 | 96.18813
5771.788 | -10.053764 | 96.19646
5772.288 | -10.05491 | 96.20479
5772.788 | -10.058727 | 96.21313
5773.288 | -10.051474 | 96.22146
5773.788 | -10.060254 | 96.22979
5774.288 | -10.052619 | 96.23813
5774.788 | -10.055292 | 96.24646
5775.288 | -10.054528 | 96.25479
5775.788 | -10.058727 | 96.26313
5776.288 | -10.053765 | 96.27146
5776.788 | -10.056055 | 96.27979
5777.288 | -10.053 | 96.28813
5777.788 | -10.062927 | 96.29646
5778.288 | -10.056819 | 96.30479
5778.788 | -10.056055 | 96.31313
5779.288 | -10.059491 | 96.32146
5779.788 | -10.061018 | 96.32979
5780.288 | -10.053383 | 96.33813
5780.788 | -10.052619 | 96.34646
5781.288 | -10.058346 | 96.35479
5781.788 | -10.056055 | 96.36313
5782.288 | -10.054146 | 96.37146
5782.788 | -10.058727 | 96.37979
5783.288 | -10.062927 | 96.38813
5783.788 | -10.051473 | 96.39646
5784.288 | -10.053765 | 96.40479
5784.788 | -10.053764 | 96.41313
5785.288 | -10.055292 | 96.42146
5785.788 | -10.051091 | 96.42979
5786.288 | -10.057582 | 96.43813
5786.788 | -10.052238 | 96.44646
5787.288 | -10.059109 | 96.45479
5787.788 | -10.057582 | 96.46313
5788.288 | -10.056818 | 96.47146
5788.788 | -10.051474 | 96.47979
5789.288 | -10.053001 | 96.48813
5789.788 | -10.055291 | 96.49646
5790.288 | -10.056055 | 96.50479
5790.788 | -10.061782 | 96.51313
5791.288 | -10.053383 | 96.52146
5791.788 | -10.055674 | 96.52979
5792.288 | -10.059873 | 96.53813
5792.788 | -10.05911 | 96.54646
5793.288 | -10.055291 | 96.55479
5793.788 | -10.057963 | 96.56313
5794.288 | -10.057582 | 96.57146
5794.788 | -10.0572 | 96.57979
5795.288 | -10.053001 | 96.58813
5795.788 | -10.061018 | 96.59646
5796.288 | -10.061018 | 96.60479
5796.788 | -10.058346 | 96.61313
5797.288 | -10.059873 | 96.62146
5797.788 | -10.059109 | 96.62979
5798.288 | -10.062927 | 96.63813
5798.788 | -10.062927 | 96.64646
5799.288 | -10.059873 | 96.65479
5799.788 | -10.056055 | 96.66313
5800.288 | -10.056437 | 96.67146
5800.788 | -10.056437 | 96.67979
5801.288 | -10.057582 | 96.68813
5801.788 | -10.057582 | 96.69646
5802.288 | -10.053382 | 96.70479
5802.788 | -10.058346 | 96.71313
5803.288 | -10.056055 | 96.72146
5803.788 | -10.056055 | 96.72979
5804.288 | -10.053383 | 96.73813
5804.788 | -10.058345 | 96.74646
5805.288 | -10.057964 | 96.75479
5805.788 | -10.051474 | 96.76313
5806.288 | -10.059109 | 96.77146
5806.788 | -10.056437 | 96.77979
5807.288 | -10.059109 | 96.78813
5807.788 | -10.056437 | 96.79646
5808.288 | -10.056818 | 96.80479
5808.788 | -10.052238 | 96.81313
5809.288 | -10.056819 | 96.82146
5809.788 | -10.056055 | 96.82979
5810.288 | -10.055292 | 96.83813
5810.788 | -10.056818 | 96.84646
5811.288 | -10.05491 | 96.85479
5811.788 | -10.056437 | 96.86313
5812.288 | -10.05491 | 96.87146
5812.788 | -10.056055 | 96.87979
5813.288 | -10.059109 | 96.88813
5813.788 | -10.057964 | 96.89646
5814.288 | -10.056819 | 96.90479
5814.788 | -10.054528 | 96.91313
5815.288 | -10.057964 | 96.92146
5815.788 | -10.057582 | 96.92979
5816.288 | -10.055674 | 96.93813
5816.788 | -10.057963 | 96.94646
5817.288 | -10.053383 | 96.95479
5817.788 | -10.057582 | 96.96313
5818.288 | -10.057582 | 96.97146
5818.788 | -10.054147 | 96.97979
5819.288 | -10.05491 | 96.98813
5819.788 | -10.056055 | 96.99646
5820.288 | -10.053383 | 97.00479
5820.788 | -10.055674 | 97.01313
5821.288 | -10.056055 | 97.02146
5821.788 | -10.059109 | 97.02979
5822.288 | -10.059109 | 97.03813
5822.788 | -10.056818 | 97.04646
5823.288 | -10.057964 | 97.05479
5823.788 | -10.051856 | 97.06313
5824.288 | -10.056437 | 97.07146
5824.788 | -10.058727 | 97.07979
5825.288 | -10.052238 | 97.08813
5825.788 | -10.056055 | 97.09646
5826.288 | -10.0572 | 97.10479
5826.788 | -10.060637 | 97.11313
5827.288 | -10.059491 | 97.12146
5827.788 | -10.059109 | 97.12979
5828.288 | -10.053383 | 97.13813
5828.788 | -10.054146 | 97.14646
5829.288 | -10.057582 | 97.15479
5829.788 | -10.059491 | 97.16313
5830.288 | -10.056437 | 97.17146
5830.788 | -10.054528 | 97.17979
5831.288 | -10.056055 | 97.18813
5831.788 | -10.056437 | 97.19646
5832.288 | -10.060637 | 97.20479
5832.788 | -10.053764 | 97.21313
5833.288 | -10.058346 | 97.22146
5833.788 | -10.057582 | 97.22979
5834.288 | -10.059109 | 97.23813
5834.788 | -10.05491 | 97.24646
5835.288 | -10.053001 | 97.25479
5835.788 | -10.05491 | 97.26313
5836.288 | -10.054528 | 97.27146
5836.788 | -10.053383 | 97.27979
5837.288 | -10.055292 | 97.28813
5837.788 | -10.05071 | 97.29646
5838.288 | -10.053765 | 97.30479
5838.788 | -10.053 | 97.31313
5839.288 | -10.05491 | 97.32146
5839.788 | -10.052619 | 97.32979
5840.288 | -10.0614 | 97.33813
5840.788 | -10.053765 | 97.34646
5841.288 | -10.053383 | 97.35479
5841.788 | -10.052619 | 97.36313
5842.288 | -10.053001 | 97.37146
5842.788 | -10.051855 | 97.37979
5843.288 | -10.059491 | 97.38813
5843.788 | -10.054147 | 97.39646
5844.288 | -10.0572 | 97.40479
5844.788 | -10.053764 | 97.41313
5845.288 | -10.053383 | 97.42146
5845.788 | -10.051474 | 97.42979
5846.288 | -10.054528 | 97.43813
5846.788 | -10.056818 | 97.44646
5847.288 | -10.054528 | 97.45479
5847.788 | -10.052238 | 97.46313
5848.288 | -10.050328 | 97.47146
5848.788 | -10.053764 | 97.47979
5849.288 | -10.054147 | 97.48813
5849.788 | -10.053764 | 97.49646
5850.288 | -10.055292 | 97.50479
5850.788 | -10.051856 | 97.51313
5851.288 | -10.056055 | 97.52146
5851.788 | -10.048419 | 97.52979
5852.288 | -10.056055 | 97.53813
5852.788 | -10.05491 | 97.54646
5853.288 | -10.051474 | 97.55479
5853.788 | -10.054528 | 97.56313
5854.288 | -10.058346 | 97.57146
5854.788 | -10.0572 | 97.57979
5855.288 | -10.054528 | 97.58813
5855.788 | -10.055292 | 97.59646
5856.288 | -10.057963 | 97.60479
5856.788 | -10.058727 | 97.61313
5857.288 | -10.0572 | 97.62146
5857.788 | -10.057582 | 97.62979
5858.288 | -10.049564 | 97.63813
5858.788 | -10.054528 | 97.64646
5859.288 | -10.056437 | 97.65479
5859.788 | -10.056055 | 97.66313
5860.288 | -10.056437 | 97.67146
5860.788 | -10.052238 | 97.67979
5861.288 | -10.056818 | 97.68813
5861.788 | -10.054528 | 97.69646
5862.288 | -10.053764 | 97.70479
5862.788 | -10.054528 | 97.71313
5863.288 | -10.055674 | 97.72146
5863.788 | -10.052238 | 97.72979
5864.288 | -10.059873 | 97.73813
5864.788 | -10.058727 | 97.74646
5865.288 | -10.058727 | 97.75479
5865.788 | -10.057963 | 97.76313
5866.288 | -10.059491 | 97.77146
5866.788 | -10.057582 | 97.77979
5867.288 | -10.055292 | 97.78813
5867.788 | -10.058727 | 97.79646
5868.288 | -10.055292 | 97.80479
5868.788 | -10.057582 | 97.81313
5869.288 | -10.058727 | 97.82146
5869.788 | -10.057582 | 97.82979
5870.288 | -10.056055 | 97.83813
5870.788 | -10.0614 | 97.84646
5871.288 | -10.056818 | 97.85479
5871.788 | -10.05911 | 97.86313
5872.288 | -10.053383 | 97.87146
5872.788 | -10.053382 | 97.87979
5873.288 | -10.061782 | 97.88813
5873.788 | -10.056818 | 97.89646
5874.288 | -10.058346 | 97.90479
5874.788 | -10.056055 | 97.91313
5875.288 | -10.054528 | 97.92146
5875.788 | -10.059491 | 97.92979
5876.288 | -10.057582 | 97.93813
5876.788 | -10.059873 | 97.94646
5877.288 | -10.0572 | 97.95479
5877.788 | -10.056818 | 97.96313
5878.288 | -10.05491 | 97.97146
5878.788 | -10.056437 | 97.97979
5879.288 | -10.0572 | 97.98813
5879.788 | -10.056055 | 97.99646
5880.288 | -10.055292 | 98.00479
5880.788 | -10.05911 | 98.01313
5881.288 | -10.051856 | 98.02146
5881.788 | -10.051091 | 98.02979
5882.288 | -10.056818 | 98.03813
5882.788 | -10.056437 | 98.04646
5883.288 | -10.058346 | 98.05479
5883.788 | -10.054528 | 98.06313
5884.288 | -10.052238 | 98.07146
5884.788 | -10.052619 | 98.07979
5885.288 | -10.056437 | 98.08813
5885.788 | -10.0572 | 98.09646
5886.288 | -10.059491 | 98.10479
5886.788 | -10.05491 | 98.11313
5887.288 | -10.061399 | 98.12146
5887.788 | -10.061018 | 98.12979
5888.288 | -10.058727 | 98.13813
5888.788 | -10.056055 | 98.14646
5889.288 | -10.058727 | 98.15479
5889.788 | -10.058346 | 98.16313
5890.288 | -10.053383 | 98.17146
5890.788 | -10.055674 | 98.17979
5891.288 | -10.054147 | 98.18813
5891.788 | -10.0572 | 98.19646
5892.288 | -10.056437 | 98.20479
5892.788 | -10.052238 | 98.21313
5893.288 | -10.058346 | 98.22146
5893.788 | -10.058727 | 98.22979
5894.288 | -10.0572 | 98.23813
5894.788 | -10.056437 | 98.24646
5895.288 | -10.05911 | 98.25479
5895.788 | -10.055674 | 98.26313
5896.288 | -10.058346 | 98.27146
5896.788 | -10.059491 | 98.27979
5897.288 | -10.059874 | 98.28813
5897.788 | -10.053765 | 98.29646
5898.288 | -10.056437 | 98.30479
5898.788 | -10.049947 | 98.31313
5899.288 | -10.052619 | 98.32146
5899.788 | -10.054147 | 98.32979
5900.288 | -10.057582 | 98.33813
5900.788 | -10.058346 | 98.34646
5901.288 | -10.053001 | 98.35479
5901.788 | -10.056055 | 98.36313
5902.288 | -10.053764 | 98.37146
5902.788 | -10.052619 | 98.37979
5903.288 | -10.052619 | 98.38813
5903.788 | -10.055674 | 98.39646
5904.288 | -10.056818 | 98.40479
5904.788 | -10.053001 | 98.41313
5905.288 | -10.049183 | 98.42146
5905.788 | -10.055674 | 98.42979
5906.288 | -10.05262 | 98.43813
5906.788 | -10.055292 | 98.44646
5907.288 | -10.053382 | 98.45479
5907.788 | -10.055292 | 98.46313
5908.288 | -10.052619 | 98.47146
5908.788 | -10.051474 | 98.47979
5909.288 | -10.049947 | 98.48813
5909.788 | -10.056437 | 98.49646
5910.288 | -10.048038 | 98.50479
5910.788 | -10.05071 | 98.51313
5911.288 | -10.053383 | 98.52146
5911.788 | -10.049183 | 98.52979
5912.288 | -10.057582 | 98.53813
5912.788 | -10.053383 | 98.54646
5913.288 | -10.056055 | 98.55479
5913.788 | -10.053764 | 98.56313
5914.288 | -10.057582 | 98.57146
5914.788 | -10.059109 | 98.57979
5915.288 | -10.056437 | 98.58813
5915.788 | -10.056055 | 98.59646
5916.288 | -10.052619 | 98.60479
5916.788 | -10.056818 | 98.61313
5917.288 | -10.05262 | 98.62146
5917.788 | -10.053001 | 98.62979
5918.288 | -10.05491 | 98.63813
5918.788 | -10.055292 | 98.64646
5919.288 | -10.053765 | 98.65479
5919.788 | -10.054146 | 98.66313
5920.288 | -10.058727 | 98.67146
5920.788 | -10.057964 | 98.67979
5921.288 | -10.053383 | 98.68813
5921.788 | -10.057582 | 98.69646
5922.288 | -10.055292 | 98.70479
5922.788 | -10.056818 | 98.71313
5923.288 | -10.054146 | 98.72146
5923.788 | -10.059491 | 98.72979
5924.288 | -10.057582 | 98.73813
5924.788 | -10.056055 | 98.74646
5925.288 | -10.054147 | 98.75479
5925.788 | -10.053 | 98.76313
5926.288 | -10.055674 | 98.77146
5926.788 | -10.057963 | 98.77979
5927.288 | -10.05491 | 98.78813
5927.788 | -10.046128 | 98.79646
5928.288 | -10.057582 | 98.80479
5928.788 | -10.059109 | 98.81313
5929.288 | -10.055292 | 98.82146
5929.788 | -10.054528 | 98.82979
5930.288 | -10.055292 | 98.83813
5930.788 | -10.048038 | 98.84646
5931.288 | -10.056437 | 98.85479
5931.788 | -10.057963 | 98.86313
5932.288 | -10.053765 | 98.87146
5932.788 | -10.053764 | 98.87979
5933.288 | -10.051092 | 98.88813
5933.788 | -10.057964 | 98.89646
5934.288 | -10.056055 | 98.90479
5934.788 | -10.055674 | 98.91313
5935.288 | -10.056437 | 98.92146
5935.788 | -10.053 | 98.92979
5936.288 | -10.053382 | 98.93813
5936.788 | -10.055674 | 98.94646
5937.288 | -10.053764 | 98.95479
5937.788 | -10.05491 | 98.96313
5938.288 | -10.056819 | 98.97146
5938.788 | -10.055292 | 98.97979
5939.288 | -10.053764 | 98.98813
5939.788 | -10.05491 | 98.99646
5940.288 | -10.052619 | 99.00479
5940.788 | -10.053765 | 99.01313
5941.288 | -10.049947 | 99.02146
5941.788 | -10.05071 | 99.02979
5942.288 | -10.051091 | 99.03813
5942.788 | -10.051474 | 99.04646
5943.288 | -10.055292 | 99.05479
5943.788 | -10.05491 | 99.06313
5944.288 | -10.054528 | 99.07146
5944.788 | -10.053383 | 99.07979
5945.288 | -10.056437 | 99.08813
5945.788 | -10.050328 | 99.09646
5946.288 | -10.054528 | 99.10479
5946.788 | -10.055292 | 99.11313
5947.288 | -10.054528 | 99.12146
5947.788 | -10.051092 | 99.12979
5948.288 | -10.051474 | 99.13813
5948.788 | -10.049946 | 99.14646
5949.288 | -10.055292 | 99.15479
5949.788 | -10.05491 | 99.16313
5950.288 | -10.051855 | 99.17146
5950.788 | -10.05071 | 99.17979
5951.288 | -10.049565 | 99.18813
5951.788 | -10.051091 | 99.19646
5952.288 | -10.053765 | 99.20479
5952.788 | -10.051092 | 99.21313
5953.288 | -10.051474 | 99.22146
5953.788 | -10.051855 | 99.22979
5954.288 | -10.056819 | 99.23813
5954.788 | -10.053765 | 99.24646
5955.288 | -10.051856 | 99.25479
5955.788 | -10.05491 | 99.26313
5956.288 | -10.05071 | 99.27146
5956.788 | -10.054147 | 99.27979
5957.288 | -10.052619 | 99.28813
5957.788 | -10.054528 | 99.29646
5958.288 | -10.056437 | 99.30479
5958.788 | -10.050328 | 99.31313
5959.288 | -10.055291 | 99.32146
5959.788 | -10.054528 | 99.32979
5960.288 | -10.056437 | 99.33813
5960.788 | -10.05491 | 99.34646
5961.288 | -10.055291 | 99.35479
5961.788 | -10.054528 | 99.36313
5962.288 | -10.05262 | 99.37146
5962.788 | -10.055292 | 99.37979
5963.288 | -10.05071 | 99.38813
5963.788 | -10.051855 | 99.39646
5964.288 | -10.056818 | 99.40479
5964.788 | -10.053383 | 99.41313
5965.288 | -10.05491 | 99.42146
5965.788 | -10.057963 | 99.42979
5966.288 | -10.054146 | 99.43813
5966.788 | -10.054147 | 99.44646
5967.288 | -10.057582 | 99.45479
5967.788 | -10.058727 | 99.46313
5968.288 | -10.056055 | 99.47146
5968.788 | -10.05491 | 99.47979
5969.288 | -10.0572 | 99.48813
5969.788 | -10.051474 | 99.49646
5970.288 | -10.059109 | 99.50479
5970.788 | -10.054147 | 99.51313
5971.288 | -10.056437 | 99.52146
5971.788 | -10.058346 | 99.52979
5972.288 | -10.056055 | 99.53813
5972.788 | -10.056437 | 99.54646
5973.288 | -10.053764 | 99.55479
5973.788 | -10.057582 | 99.56313
5974.288 | -10.052238 | 99.57146
5974.788 | -10.057582 | 99.57979
5975.288 | -10.054146 | 99.58813
5975.788 | -10.052238 | 99.59646
5976.288 | -10.0572 | 99.60479
5976.788 | -10.054147 | 99.61313
5977.288 | -10.057582 | 99.62146
5977.788 | -10.055674 | 99.62979
5978.288 | -10.053765 | 99.63813
5978.788 | -10.053383 | 99.64646
5979.288 | -10.055292 | 99.65479
5979.788 | -10.05491 | 99.66313
5980.288 | -10.050328 | 99.67146
5980.788 | -10.051092 | 99.67979
5981.288 | -10.055291 | 99.68813
5981.788 | -10.053383 | 99.69646
5982.288 | -10.053764 | 99.70479
5982.788 | -10.051856 | 99.71313
5983.288 | -10.051474 | 99.72146
5983.788 | -10.056437 | 99.72979
5984.288 | -10.053383 | 99.73813
5984.788 | -10.056055 | 99.74646
5985.288 | -10.053382 | 99.75479
5985.788 | -10.055674 | 99.76313
5986.288 | -10.056055 | 99.77146
5986.788 | -10.057963 | 99.77979
5987.288 | -10.0572 | 99.78813
5987.788 | -10.05491 | 99.79646
5988.288 | -10.058346 | 99.80479
5988.788 | -10.053 | 99.81313
5989.288 | -10.054146 | 99.82146
5989.788 | -10.059109 | 99.82979
5990.288 | -10.051856 | 99.83813
5990.788 | -10.056437 | 99.84646
5991.288 | -10.0572 | 99.85479
5991.788 | -10.055674 | 99.86313
5992.288 | -10.0572 | 99.87146
5992.788 | -10.051856 | 99.87979
5993.288 | -10.051091 | 99.88813
5993.788 | -10.053764 | 99.89646
5994.288 | -10.0572 | 99.90479
5994.788 | -10.055292 | 99.91313
5995.288 | -10.051855 | 99.92146
5995.788 | -10.059873 | 99.92979
5996.288 | -10.05911 | 99.93813
5996.788 | -10.055292 | 99.94646
5997.288 | -10.0572 | 99.95479
5997.788 | -10.050328 | 99.96313
5998.288 | -10.058345 | 99.97146
5998.788 | -10.053764 | 99.97979
5999.288 | -10.053382 | 99.98813
5999.788 | -10.05491 | 99.99646
6000.288 | -10.055292 | 100.0048
6000.788 | -10.053765 | 100.0131
6001.288 | -10.053383 | 100.0215
6001.788 | -10.053764 | 100.0298
6002.288 | -10.054528 | 100.0381
6002.788 | -10.054528 | 100.0465
6003.288 | -10.053 | 100.0548
6003.788 | -10.0572 | 100.0631
6004.288 | -10.056818 | 100.0715
6004.788 | -10.050328 | 100.0798
6005.288 | -10.051474 | 100.0881
6005.788 | -10.056055 | 100.0965
6006.288 | -10.056437 | 100.1048
6006.788 | -10.05491 | 100.1131
6007.288 | -10.053 | 100.1215
6007.788 | -10.054528 | 100.1298
6008.288 | -10.052238 | 100.1381
6008.788 | -10.0572 | 100.1465
6009.288 | -10.061782 | 100.1548
6009.788 | -10.056818 | 100.1631
6010.288 | -10.05491 | 100.1715
6010.788 | -10.052619 | 100.1798
6011.288 | -10.054528 | 100.1881
6011.788 | -10.051474 | 100.1965
6012.288 | -10.055674 | 100.2048
6012.788 | -10.054528 | 100.2131
6013.288 | -10.058346 | 100.2215
6013.788 | -10.054528 | 100.2298
6014.288 | -10.0572 | 100.2381
6014.788 | -10.061782 | 100.2465
6015.288 | -10.054146 | 100.2548
6015.788 | -10.052619 | 100.2631
6016.288 | -10.054147 | 100.2715
6016.788 | -10.053765 | 100.2798
6017.288 | -10.0572 | 100.2881
6017.788 | -10.056818 | 100.2965
6018.288 | -10.061782 | 100.3048
6018.788 | -10.055292 | 100.3131
6019.288 | -10.053764 | 100.3215
6019.788 | -10.055674 | 100.3298
6020.288 | -10.056437 | 100.3381
6020.788 | -10.056055 | 100.3465
6021.288 | -10.062163 | 100.3548
6021.788 | -10.055292 | 100.3631
6022.288 | -10.056437 | 100.3715
6022.788 | -10.052619 | 100.3798
6023.288 | -10.055674 | 100.3881
6023.788 | -10.05491 | 100.3965
6024.288 | -10.061018 | 100.4048
6024.788 | -10.053001 | 100.4131
6025.288 | -10.05491 | 100.4215
6025.788 | -10.055292 | 100.4298
6026.288 | -10.05491 | 100.4381
6026.788 | -10.058345 | 100.4465
6027.288 | -10.056055 | 100.4548
6027.788 | -10.057582 | 100.4631
6028.288 | -10.056055 | 100.4715
6028.788 | -10.05071 | 100.4798
6029.288 | -10.056055 | 100.4881
6029.788 | -10.054528 | 100.4965
6030.288 | -10.05491 | 100.5048
6030.788 | -10.054528 | 100.5131
6031.288 | -10.053765 | 100.5215
6031.788 | -10.053001 | 100.5298
6032.288 | -10.053001 | 100.5381
6032.788 | -10.052238 | 100.5465
6033.288 | -10.055674 | 100.5548
6033.788 | -10.056055 | 100.5631
6034.288 | -10.054147 | 100.5715
6034.788 | -10.052619 | 100.5798
6035.288 | -10.056055 | 100.5881
6035.788 | -10.049946 | 100.5965
6036.288 | -10.05911 | 100.6048
6036.788 | -10.055674 | 100.6131
6037.288 | -10.054146 | 100.6215
6037.788 | -10.051855 | 100.6298
6038.288 | -10.049947 | 100.6381
6038.788 | -10.052238 | 100.6465
6039.288 | -10.054528 | 100.6548
6039.788 | -10.051855 | 100.6631
6040.288 | -10.055292 | 100.6715
6040.788 | -10.052619 | 100.6798
6041.288 | -10.0572 | 100.6881
6041.788 | -10.056055 | 100.6965
6042.288 | -10.048038 | 100.7048
6042.788 | -10.0572 | 100.7131
6043.288 | -10.058727 | 100.7215
6043.788 | -10.05491 | 100.7298
6044.288 | -10.053383 | 100.7381
6044.788 | -10.0488 | 100.7465
6045.288 | -10.055674 | 100.7548
6045.788 | -10.054147 | 100.7631
6046.288 | -10.054146 | 100.7715
6046.788 | -10.053764 | 100.7798
6047.288 | -10.056437 | 100.7881
6047.788 | -10.053 | 100.7965
6048.288 | -10.049946 | 100.8048
6048.788 | -10.055674 | 100.8131
6049.288 | -10.052619 | 100.8215
6049.788 | -10.054147 | 100.8298
6050.288 | -10.05262 | 100.8381
6050.788 | -10.055292 | 100.8465
6051.288 | -10.057582 | 100.8548
6051.788 | -10.056055 | 100.8631
6052.288 | -10.059109 | 100.8715
6052.788 | -10.057582 | 100.8798
6053.288 | -10.050328 | 100.8881
6053.788 | -10.053001 | 100.8965
6054.288 | -10.054147 | 100.9048
6054.788 | -10.058346 | 100.9131
6055.288 | -10.05491 | 100.9215
6055.788 | -10.0572 | 100.9298
6056.288 | -10.055292 | 100.9381
6056.788 | -10.0572 | 100.9465
6057.288 | -10.050711 | 100.9548
6057.788 | -10.060255 | 100.9631
6058.288 | -10.05071 | 100.9715
6058.788 | -10.057582 | 100.9798
6059.288 | -10.05071 | 100.9881
6059.788 | -10.052619 | 100.9965
6060.288 | -10.053383 | 101.0048
6060.788 | -10.053764 | 101.0131
6061.288 | -10.050328 | 101.0215
6061.788 | -10.051092 | 101.0298
6062.288 | -10.060254 | 101.0381
6062.788 | -10.054528 | 101.0465
6063.288 | -10.059491 | 101.0548
6063.788 | -10.05491 | 101.0631
6064.288 | -10.055674 | 101.0715
6064.788 | -10.054147 | 101.0798
6065.288 | -10.056818 | 101.0881
6065.788 | -10.056055 | 101.0965
6066.288 | -10.057963 | 101.1048
6066.788 | -10.051856 | 101.1131
6067.288 | -10.056437 | 101.1215
6067.788 | -10.05491 | 101.1298
6068.288 | -10.051474 | 101.1381
6068.788 | -10.055674 | 101.1465
6069.288 | -10.054528 | 101.1548
6069.788 | -10.054147 | 101.1631
6070.288 | -10.056818 | 101.1715
6070.788 | -10.054528 | 101.1798
6071.288 | -10.050328 | 101.1881
6071.788 | -10.05491 | 101.1965
6072.288 | -10.050328 | 101.2048
6072.788 | -10.054528 | 101.2131
6073.288 | -10.053001 | 101.2215
6073.788 | -10.051474 | 101.2298
6074.288 | -10.055674 | 101.2381
6074.788 | -10.056055 | 101.2465
6075.288 | -10.052238 | 101.2548
6075.788 | -10.056437 | 101.2631
6076.288 | -10.05071 | 101.2715
6076.788 | -10.055674 | 101.2798
6077.288 | -10.056818 | 101.2881
6077.788 | -10.051473 | 101.2965
6078.288 | -10.055674 | 101.3048
6078.788 | -10.057963 | 101.3131
6079.288 | -10.051474 | 101.3215
6079.788 | -10.05491 | 101.3298
6080.288 | -10.051474 | 101.3381
6080.788 | -10.051474 | 101.3465
6081.288 | -10.053764 | 101.3548
6081.788 | -10.055674 | 101.3631
6082.288 | -10.05262 | 101.3715
6082.788 | -10.051092 | 101.3798
6083.288 | -10.053001 | 101.3881
6083.788 | -10.051855 | 101.3965
6084.288 | -10.053383 | 101.4048
6084.788 | -10.054146 | 101.4131
6085.288 | -10.054528 | 101.4215
6085.788 | -10.055291 | 101.4298
6086.288 | -10.056055 | 101.4381
6086.788 | -10.056819 | 101.4465
6087.288 | -10.054528 | 101.4548
6087.788 | -10.055292 | 101.4631
6088.288 | -10.053383 | 101.4715
6088.788 | -10.054147 | 101.4798
6089.288 | -10.054528 | 101.4881
6089.788 | -10.052238 | 101.4965
6090.288 | -10.054146 | 101.5048
6090.788 | -10.049947 | 101.5131
6091.288 | -10.052238 | 101.5215
6091.788 | -10.052619 | 101.5298
6092.288 | -10.05491 | 101.5381
6092.788 | -10.052238 | 101.5465
6093.288 | -10.049183 | 101.5548
6093.788 | -10.056055 | 101.5631
6094.288 | -10.054528 | 101.5715
6094.788 | -10.059109 | 101.5798
6095.288 | -10.053 | 101.5881
6095.788 | -10.052619 | 101.5965
6096.288 | -10.053383 | 101.6048
6096.788 | -10.051091 | 101.6131
6097.288 | -10.056055 | 101.6215
6097.788 | -10.049947 | 101.6298
6098.288 | -10.0488 | 101.6381
6098.788 | -10.055674 | 101.6465
6099.288 | -10.055291 | 101.6548
6099.788 | -10.054147 | 101.6631
6100.288 | -10.054528 | 101.6715
6100.788 | -10.057582 | 101.6798
6101.288 | -10.052238 | 101.6881
6101.788 | -10.055292 | 101.6965
6102.288 | -10.055291 | 101.7048
6102.788 | -10.056437 | 101.7131
6103.288 | -10.055674 | 101.7215
6103.788 | -10.051474 | 101.7298
6104.288 | -10.05491 | 101.7381
6104.788 | -10.053383 | 101.7465
6105.288 | -10.052238 | 101.7548
6105.788 | -10.056819 | 101.7631
6106.288 | -10.055674 | 101.7715
6106.788 | -10.054147 | 101.7798
6107.288 | -10.053 | 101.7881
6107.788 | -10.049182 | 101.7965
6108.288 | -10.051856 | 101.8048
6108.788 | -10.05262 | 101.8131
6109.288 | -10.055292 | 101.8215
6109.788 | -10.058345 | 101.8298
6110.288 | -10.054528 | 101.8381
6110.788 | -10.055292 | 101.8465
6111.288 | -10.051092 | 101.8548
6111.788 | -10.053382 | 101.8631
6112.288 | -10.051092 | 101.8715
6112.788 | -10.051855 | 101.8798
6113.288 | -10.051092 | 101.8881
6113.788 | -10.0572 | 101.8965
6114.288 | -10.053382 | 101.9048
6114.788 | -10.053001 | 101.9131
6115.288 | -10.053001 | 101.9215
6115.788 | -10.05491 | 101.9298
6116.288 | -10.053383 | 101.9381
6116.788 | -10.055291 | 101.9465
6117.288 | -10.050711 | 101.9548
6117.788 | -10.053764 | 101.9631
6118.288 | -10.059873 | 101.9715
6118.788 | -10.055291 | 101.9798
6119.288 | -10.054528 | 101.9881
6119.788 | -10.0572 | 101.9965
6120.288 | -10.054528 | 102.0048
6120.788 | -10.049564 | 102.0131
6121.288 | -10.057582 | 102.0215
6121.788 | -10.054147 | 102.0298
6122.288 | -10.060637 | 102.0381
6122.788 | -10.05911 | 102.0465
6123.288 | -10.056437 | 102.0548
6123.788 | -10.0488 | 102.0631
6124.288 | -10.057582 | 102.0715
6124.788 | -10.05262 | 102.0798
6125.288 | -10.0572 | 102.0881
6125.788 | -10.051092 | 102.0965
6126.288 | -10.056055 | 102.1048
6126.788 | -10.053383 | 102.1131
6127.288 | -10.058727 | 102.1215
6127.788 | -10.055291 | 102.1298
6128.288 | -10.056437 | 102.1381
6128.788 | -10.056819 | 102.1465
6129.288 | -10.053 | 102.1548
6129.788 | -10.055674 | 102.1631
6130.288 | -10.059491 | 102.1715
6130.788 | -10.058346 | 102.1798
6131.288 | -10.060254 | 102.1881
6131.788 | -10.0572 | 102.1965
6132.288 | -10.057963 | 102.2048
6132.788 | -10.055292 | 102.2131
6133.288 | -10.05491 | 102.2215
6133.788 | -10.054147 | 102.2298
6134.288 | -10.05491 | 102.2381
6134.788 | -10.056818 | 102.2465
6135.288 | -10.053001 | 102.2548
6135.788 | -10.0572 | 102.2631
6136.288 | -10.050711 | 102.2715
6136.788 | -10.056437 | 102.2798
6137.288 | -10.057963 | 102.2881
6137.788 | -10.056437 | 102.2965
6138.288 | -10.052238 | 102.3048
6138.788 | -10.054147 | 102.3131
6139.288 | -10.052238 | 102.3215
6139.788 | -10.054528 | 102.3298
6140.288 | -10.05491 | 102.3381
6140.788 | -10.0572 | 102.3465
6141.288 | -10.053764 | 102.3548
6141.788 | -10.055674 | 102.3631
6142.288 | -10.05491 | 102.3715
6142.788 | -10.057963 | 102.3798
6143.288 | -10.056437 | 102.3881
6143.788 | -10.056437 | 102.3965
6144.288 | -10.053383 | 102.4048
6144.788 | -10.057582 | 102.4131
6145.288 | -10.060637 | 102.4215
6145.788 | -10.055291 | 102.4298
6146.288 | -10.054147 | 102.4381
6146.788 | -10.061018 | 102.4465
6147.288 | -10.059109 | 102.4548
6147.788 | -10.059873 | 102.4631
6148.288 | -10.055292 | 102.4715
6148.788 | -10.056819 | 102.4798
6149.288 | -10.054528 | 102.4881
6149.788 | -10.053 | 102.4965
6150.288 | -10.051856 | 102.5048
6150.788 | -10.054528 | 102.5131
6151.288 | -10.057963 | 102.5215
6151.788 | -10.056437 | 102.5298
6152.288 | -10.051855 | 102.5381
6152.788 | -10.056819 | 102.5465
6153.288 | -10.058727 | 102.5548
6153.788 | -10.054147 | 102.5631
6154.288 | -10.053383 | 102.5715
6154.788 | -10.05911 | 102.5798
6155.288 | -10.056437 | 102.5881
6155.788 | -10.051855 | 102.5965
6156.288 | -10.056437 | 102.6048
6156.788 | -10.056818 | 102.6131
6157.288 | -10.057963 | 102.6215
6157.788 | -10.056437 | 102.6298
6158.288 | -10.056055 | 102.6381
6158.788 | -10.055674 | 102.6465
6159.288 | -10.054528 | 102.6548
6159.788 | -10.055292 | 102.6631
6160.288 | -10.05491 | 102.6715
6160.788 | -10.054528 | 102.6798
6161.288 | -10.055292 | 102.6881
6161.788 | -10.058727 | 102.6965
6162.288 | -10.051856 | 102.7048
6162.788 | -10.057964 | 102.7131
6163.288 | -10.058346 | 102.7215
6163.788 | -10.05491 | 102.7298
6164.288 | -10.057582 | 102.7381
6164.788 | -10.058346 | 102.7465
6165.288 | -10.059491 | 102.7548
6165.788 | -10.058727 | 102.7631
6166.288 | -10.055674 | 102.7715
6166.788 | -10.061399 | 102.7798
6167.288 | -10.057582 | 102.7881
6167.788 | -10.061782 | 102.7965
6168.288 | -10.058346 | 102.8048
6168.788 | -10.055674 | 102.8131
6169.288 | -10.053 | 102.8215
6169.788 | -10.053382 | 102.8298
6170.288 | -10.055674 | 102.8381
6170.788 | -10.059491 | 102.8465
6171.288 | -10.056055 | 102.8548
6171.788 | -10.056055 | 102.8631
6172.288 | -10.056437 | 102.8715
6172.788 | -10.055291 | 102.8798
6173.288 | -10.054528 | 102.8881
6173.788 | -10.056819 | 102.8965
6174.288 | -10.056818 | 102.9048
6174.788 | -10.055292 | 102.9131
6175.288 | -10.053765 | 102.9215
6175.788 | -10.053383 | 102.9298
6176.288 | -10.05491 | 102.9381
6176.788 | -10.053764 | 102.9465
6177.288 | -10.053764 | 102.9548
6177.788 | -10.052238 | 102.9631
6178.288 | -10.054146 | 102.9715
6178.788 | -10.056437 | 102.9798
6179.288 | -10.052238 | 102.9881
6179.788 | -10.053765 | 102.9965
6180.288 | -10.0572 | 103.0048
6180.788 | -10.058727 | 103.0131
6181.288 | -10.057963 | 103.0215
6181.788 | -10.056437 | 103.0298
6182.288 | -10.05491 | 103.0381
6182.788 | -10.054528 | 103.0465
6183.288 | -10.055674 | 103.0548
6183.788 | -10.054528 | 103.0631
6184.288 | -10.050328 | 103.0715
6184.788 | -10.056818 | 103.0798
6185.288 | -10.056437 | 103.0881
6185.788 | -10.060254 | 103.0965
6186.288 | -10.054146 | 103.1048
6186.788 | -10.054147 | 103.1131
6187.288 | -10.05491 | 103.1215
6187.788 | -10.054528 | 103.1298
6188.288 | -10.053001 | 103.1381
6188.788 | -10.054147 | 103.1465
6189.288 | -10.055292 | 103.1548
6189.788 | -10.058727 | 103.1631
6190.288 | -10.056055 | 103.1715
6190.788 | -10.0572 | 103.1798
6191.288 | -10.056437 | 103.1881
6191.788 | -10.055674 | 103.1965
6192.288 | -10.057963 | 103.2048
6192.788 | -10.062163 | 103.2131
6193.288 | -10.056055 | 103.2215
6193.788 | -10.062163 | 103.2298
6194.288 | -10.058346 | 103.2381
6194.788 | -10.05491 | 103.2465
6195.288 | -10.050328 | 103.2548
6195.788 | -10.056055 | 103.2631
6196.288 | -10.050711 | 103.2715
6196.788 | -10.054528 | 103.2798
6197.288 | -10.056055 | 103.2881
6197.788 | -10.055292 | 103.2965
6198.288 | -10.055292 | 103.3048
6198.788 | -10.059491 | 103.3131
6199.288 | -10.053764 | 103.3215
6199.788 | -10.051474 | 103.3298
6200.288 | -10.057582 | 103.3381
6200.788 | -10.058346 | 103.3465
6201.288 | -10.055674 | 103.3548
6201.788 | -10.057963 | 103.3631
6202.288 | -10.053382 | 103.3715
6202.788 | -10.055292 | 103.3798
6203.288 | -10.054528 | 103.3881
6203.788 | -10.056819 | 103.3965
6204.288 | -10.052619 | 103.4048
6204.788 | -10.056818 | 103.4131
6205.288 | -10.054147 | 103.4215
6205.788 | -10.058346 | 103.4298
6206.288 | -10.055292 | 103.4381
6206.788 | -10.054528 | 103.4465
6207.288 | -10.056055 | 103.4548
6207.788 | -10.054528 | 103.4631
6208.288 | -10.051855 | 103.4715
6208.788 | -10.053764 | 103.4798
6209.288 | -10.056437 | 103.4881
6209.788 | -10.056818 | 103.4965
6210.288 | -10.059873 | 103.5048
6210.788 | -10.057582 | 103.5131
6211.288 | -10.057964 | 103.5215
6211.788 | -10.053764 | 103.5298
6212.288 | -10.056055 | 103.5381
6212.788 | -10.055674 | 103.5465
6213.288 | -10.057582 | 103.5548
6213.788 | -10.057582 | 103.5631
6214.288 | -10.05491 | 103.5715
6214.788 | -10.055674 | 103.5798
6215.288 | -10.054147 | 103.5881
6215.788 | -10.055292 | 103.5965
6216.288 | -10.058346 | 103.6048
6216.788 | -10.055292 | 103.6131
6217.288 | -10.053 | 103.6215
6217.788 | -10.05491 | 103.6298
6218.288 | -10.053001 | 103.6381
6218.788 | -10.057963 | 103.6465
6219.288 | -10.055674 | 103.6548
6219.788 | -10.058345 | 103.6631
6220.288 | -10.05491 | 103.6715
6220.788 | -10.061782 | 103.6798
6221.288 | -10.055674 | 103.6881
6221.788 | -10.060254 | 103.6965
6222.288 | -10.056437 | 103.7048
6222.788 | -10.056437 | 103.7131
6223.288 | -10.056818 | 103.7215
6223.788 | -10.0572 | 103.7298
6224.288 | -10.054147 | 103.7381
6224.788 | -10.058346 | 103.7465
6225.288 | -10.055292 | 103.7548
6225.788 | -10.056055 | 103.7631
6226.288 | -10.057582 | 103.7715
6226.788 | -10.055292 | 103.7798
6227.288 | -10.054146 | 103.7881
6227.788 | -10.057964 | 103.7965
6228.288 | -10.056818 | 103.8048
6228.788 | -10.058727 | 103.8131
6229.288 | -10.051473 | 103.8215
6229.788 | -10.053764 | 103.8298
6230.288 | -10.059491 | 103.8381
6230.788 | -10.055292 | 103.8465
6231.288 | -10.054147 | 103.8548
6231.788 | -10.054147 | 103.8631
6232.288 | -10.055291 | 103.8715
6232.788 | -10.055291 | 103.8798
6233.288 | -10.049564 | 103.8881
6233.788 | -10.059491 | 103.8965
6234.288 | -10.055674 | 103.9048
6234.788 | -10.062163 | 103.9131
6235.288 | -10.054528 | 103.9215
6235.788 | -10.058346 | 103.9298
6236.288 | -10.058346 | 103.9381
6236.788 | -10.059109 | 103.9465
6237.288 | -10.053765 | 103.9548
6237.788 | -10.0572 | 103.9631
6238.288 | -10.05491 | 103.9715
6238.788 | -10.057582 | 103.9798
6239.288 | -10.054528 | 103.9881
6239.788 | -10.057963 | 103.9965
6240.288 | -10.056818 | 104.0048
6240.788 | -10.057963 | 104.0131
6241.288 | -10.055292 | 104.0215
6241.788 | -10.056437 | 104.0298
6242.288 | -10.055292 | 104.0381
6242.788 | -10.05491 | 104.0465
6243.288 | -10.058727 | 104.0548
6243.788 | -10.057582 | 104.0631
6244.288 | -10.054147 | 104.0715
6244.788 | -10.047274 | 104.0798
6245.288 | -10.051855 | 104.0881
6245.788 | -10.056437 | 104.0965
6246.288 | -10.048419 | 104.1048
6246.788 | -10.055292 | 104.1131
6247.288 | -10.054528 | 104.1215
6247.788 | -10.05491 | 104.1298
6248.288 | -10.05071 | 104.1381
6248.788 | -10.053764 | 104.1465
6249.288 | -10.051092 | 104.1548
6249.788 | -10.05491 | 104.1631
6250.288 | -10.0572 | 104.1715
6250.788 | -10.048038 | 104.1798
6251.288 | -10.052238 | 104.1881
6251.788 | -10.053 | 104.1965
6252.288 | -10.055674 | 104.2048
6252.788 | -10.049182 | 104.2131
6253.288 | -10.052238 | 104.2215
6253.788 | -10.056055 | 104.2298
6254.288 | -10.049564 | 104.2381
6254.788 | -10.056055 | 104.2465
6255.288 | -10.052619 | 104.2548
6255.788 | -10.055292 | 104.2631
6256.288 | -10.057582 | 104.2715
6256.788 | -10.057963 | 104.2798
6257.288 | -10.056055 | 104.2881
6257.788 | -10.05491 | 104.2965
6258.288 | -10.058346 | 104.3048
6258.788 | -10.05911 | 104.3131
6259.288 | -10.0572 | 104.3215
6259.788 | -10.053 | 104.3298
6260.288 | -10.05491 | 104.3381
6260.788 | -10.061399 | 104.3465
6261.288 | -10.052619 | 104.3548
6261.788 | -10.055292 | 104.3631
6262.288 | -10.056055 | 104.3715
6262.788 | -10.057582 | 104.3798
6263.288 | -10.058727 | 104.3881
6263.788 | -10.058345 | 104.3965
6264.288 | -10.054147 | 104.4048
6264.788 | -10.056818 | 104.4131
6265.288 | -10.051474 | 104.4215
6265.788 | -10.053 | 104.4298
6266.288 | -10.050711 | 104.4381
6266.788 | -10.056055 | 104.4465
6267.288 | -10.058727 | 104.4548
6267.788 | -10.052238 | 104.4631
6268.288 | -10.05491 | 104.4715
6268.788 | -10.05071 | 104.4798
6269.288 | -10.055674 | 104.4881
6269.788 | -10.05491 | 104.4965
6270.288 | -10.052238 | 104.5048
6270.788 | -10.052238 | 104.5131
6271.288 | -10.051474 | 104.5215
6271.788 | -10.055292 | 104.5298
6272.288 | -10.055292 | 104.5381
6272.788 | -10.058346 | 104.5465
6273.288 | -10.057582 | 104.5548
6273.788 | -10.052619 | 104.5631
6274.288 | -10.060637 | 104.5715
6274.788 | -10.055291 | 104.5798
6275.288 | -10.056055 | 104.5881
6275.788 | -10.0572 | 104.5965
6276.288 | -10.058346 | 104.6048
6276.788 | -10.053765 | 104.6131
6277.288 | -10.05491 | 104.6215
6277.788 | -10.057582 | 104.6298
6278.288 | -10.056819 | 104.6381
6278.788 | -10.055674 | 104.6465
6279.288 | -10.058727 | 104.6548
6279.788 | -10.058727 | 104.6631
6280.288 | -10.058345 | 104.6715
6280.788 | -10.052238 | 104.6798
6281.288 | -10.055292 | 104.6881
6281.788 | -10.051474 | 104.6965
6282.288 | -10.05491 | 104.7048
6282.788 | -10.054528 | 104.7131
6283.288 | -10.061399 | 104.7215
6283.788 | -10.052619 | 104.7298
6284.288 | -10.054147 | 104.7381
6284.788 | -10.056055 | 104.7465
6285.288 | -10.053765 | 104.7548
6285.788 | -10.054147 | 104.7631
6286.288 | -10.049183 | 104.7715
6286.788 | -10.056055 | 104.7798
6287.288 | -10.0572 | 104.7881
6287.788 | -10.057582 | 104.7965
6288.288 | -10.054147 | 104.8048
6288.788 | -10.054528 | 104.8131
6289.288 | -10.056819 | 104.8215
6289.788 | -10.054528 | 104.8298
6290.288 | -10.058346 | 104.8381
6290.788 | -10.055292 | 104.8465
6291.288 | -10.057963 | 104.8548
6291.788 | -10.052619 | 104.8631
6292.288 | -10.0572 | 104.8715
6292.788 | -10.059491 | 104.8798
6293.288 | -10.054146 | 104.8881
6293.788 | -10.05911 | 104.8965
6294.288 | -10.050328 | 104.9048
6294.788 | -10.056437 | 104.9131
6295.288 | -10.058345 | 104.9215
6295.788 | -10.056055 | 104.9298
6296.288 | -10.056055 | 104.9381
6296.788 | -10.053383 | 104.9465
6297.288 | -10.060255 | 104.9548
6297.788 | -10.060636 | 104.9631
6298.288 | -10.057963 | 104.9715
6298.788 | -10.0572 | 104.9798
6299.288 | -10.051474 | 104.9881
6299.788 | -10.057582 | 104.9965
6300.288 | -10.054528 | 105.0048
6300.788 | -10.051855 | 105.0131
6301.288 | -10.060254 | 105.0215
6301.788 | -10.056055 | 105.0298
6302.288 | -10.057582 | 105.0381
6302.788 | -10.055292 | 105.0465
6303.288 | -10.055292 | 105.0548
6303.788 | -10.056437 | 105.0631
6304.288 | -10.056818 | 105.0715
6304.788 | -10.051474 | 105.0798
6305.288 | -10.056437 | 105.0881
6305.788 | -10.055292 | 105.0965
6306.288 | -10.059109 | 105.1048
6306.788 | -10.053765 | 105.1131
6307.288 | -10.056819 | 105.1215
6307.788 | -10.056055 | 105.1298
6308.288 | -10.053 | 105.1381
6308.788 | -10.053383 | 105.1465
6309.288 | -10.054528 | 105.1548
6309.788 | -10.053764 | 105.1631
6310.288 | -10.05491 | 105.1715
6310.788 | -10.05491 | 105.1798
6311.288 | -10.055674 | 105.1881
6311.788 | -10.05491 | 105.1965
6312.288 | -10.05491 | 105.2048
6312.788 | -10.05262 | 105.2131
6313.288 | -10.056055 | 105.2215
6313.788 | -10.056437 | 105.2298
6314.288 | -10.056819 | 105.2381
6314.788 | -10.0572 | 105.2465
6315.288 | -10.057964 | 105.2548
6315.788 | -10.057964 | 105.2631
6316.288 | -10.055292 | 105.2715
6316.788 | -10.060255 | 105.2798
6317.288 | -10.053001 | 105.2881
6317.788 | -10.053383 | 105.2965
6318.288 | -10.057963 | 105.3048
6318.788 | -10.055674 | 105.3131
6319.288 | -10.056437 | 105.3215
6319.788 | -10.053001 | 105.3298
6320.288 | -10.056437 | 105.3381
6320.788 | -10.060254 | 105.3465
6321.288 | -10.061018 | 105.3548
6321.788 | -10.055674 | 105.3631
6322.288 | -10.056437 | 105.3715
6322.788 | -10.059491 | 105.3798
6323.288 | -10.051855 | 105.3881
6323.788 | -10.055674 | 105.3965
6324.288 | -10.056437 | 105.4048
6324.788 | -10.061399 | 105.4131
6325.288 | -10.056437 | 105.4215
6325.788 | -10.062164 | 105.4298
6326.288 | -10.056437 | 105.4381
6326.788 | -10.053383 | 105.4465
6327.288 | -10.057964 | 105.4548
6327.788 | -10.055674 | 105.4631
6328.288 | -10.053383 | 105.4715
6328.788 | -10.052619 | 105.4798
6329.288 | -10.0572 | 105.4881
6329.788 | -10.055292 | 105.4965
6330.288 | -10.056055 | 105.5048
6330.788 | -10.056818 | 105.5131
6331.288 | -10.05262 | 105.5215
6331.788 | -10.056818 | 105.5298
6332.288 | -10.053383 | 105.5381
6332.788 | -10.058727 | 105.5465
6333.288 | -10.056818 | 105.5548
6333.788 | -10.054147 | 105.5631
6334.288 | -10.053764 | 105.5715
6334.788 | -10.056818 | 105.5798
6335.288 | -10.05491 | 105.5881
6335.788 | -10.055292 | 105.5965
6336.288 | -10.055674 | 105.6048
6336.788 | -10.059873 | 105.6131
6337.288 | -10.055674 | 105.6215
6337.788 | -10.059873 | 105.6298
6338.288 | -10.053001 | 105.6381
6338.788 | -10.055674 | 105.6465
6339.288 | -10.057963 | 105.6548
6339.788 | -10.056055 | 105.6631
6340.288 | -10.057582 | 105.6715
6340.788 | -10.055292 | 105.6798
6341.288 | -10.055674 | 105.6881
6341.788 | -10.051474 | 105.6965
6342.288 | -10.056055 | 105.7048
6342.788 | -10.057963 | 105.7131
6343.288 | -10.053001 | 105.7215
6343.788 | -10.055292 | 105.7298
6344.288 | -10.059873 | 105.7381
6344.788 | -10.055674 | 105.7465
6345.288 | -10.055674 | 105.7548
6345.788 | -10.053765 | 105.7631
6346.288 | -10.052619 | 105.7715
6346.788 | -10.053764 | 105.7798
6347.288 | -10.05491 | 105.7881
6347.788 | -10.054528 | 105.7965
6348.288 | -10.054528 | 105.8048
6348.788 | -10.053383 | 105.8131
6349.288 | -10.059491 | 105.8215
6349.788 | -10.049947 | 105.8298
6350.288 | -10.053765 | 105.8381
6350.788 | -10.058727 | 105.8465
6351.288 | -10.056437 | 105.8548
6351.788 | -10.057963 | 105.8631
6352.288 | -10.056818 | 105.8715
6352.788 | -10.055292 | 105.8798
6353.288 | -10.059873 | 105.8881
6353.788 | -10.057582 | 105.8965
6354.288 | -10.05491 | 105.9048
6354.788 | -10.057582 | 105.9131
6355.288 | -10.055292 | 105.9215
6355.788 | -10.059491 | 105.9298
6356.288 | -10.056818 | 105.9381
6356.788 | -10.062164 | 105.9465
6357.288 | -10.053001 | 105.9548
6357.788 | -10.059873 | 105.9631
6358.288 | -10.058346 | 105.9715
6358.788 | -10.0572 | 105.9798
6359.288 | -10.059873 | 105.9881
6359.788 | -10.060255 | 105.9965
6360.288 | -10.055292 | 106.0048
6360.788 | -10.058727 | 106.0131
6361.288 | -10.061018 | 106.0215
6361.788 | -10.057963 | 106.0298
6362.288 | -10.056055 | 106.0381
6362.788 | -10.0572 | 106.0465
6363.288 | -10.057963 | 106.0548
6363.788 | -10.061018 | 106.0631
6364.288 | -10.057963 | 106.0715
6364.788 | -10.059491 | 106.0798
6365.288 | -10.057964 | 106.0881
6365.788 | -10.058346 | 106.0965
6366.288 | -10.059873 | 106.1048
6366.788 | -10.055292 | 106.1131
6367.288 | -10.054528 | 106.1215
6367.788 | -10.056437 | 106.1298
6368.288 | -10.053765 | 106.1381
6368.788 | -10.056437 | 106.1465
6369.288 | -10.058727 | 106.1548
6369.788 | -10.057964 | 106.1631
6370.288 | -10.055292 | 106.1715
6370.788 | -10.053764 | 106.1798
6371.288 | -10.056818 | 106.1881
6371.788 | -10.060254 | 106.1965
6372.288 | -10.061782 | 106.2048
6372.788 | -10.054147 | 106.2131
6373.288 | -10.057963 | 106.2215
6373.788 | -10.058727 | 106.2298
6374.288 | -10.055292 | 106.2381
6374.788 | -10.054146 | 106.2465
6375.288 | -10.052238 | 106.2548
6375.788 | -10.056055 | 106.2631
6376.288 | -10.05491 | 106.2715
6376.788 | -10.061782 | 106.2798
6377.288 | -10.05491 | 106.2881
6377.788 | -10.05491 | 106.2965
6378.288 | -10.060636 | 106.3048
6378.788 | -10.059109 | 106.3131
6379.288 | -10.061018 | 106.3215
6379.788 | -10.064074 | 106.3298
6380.288 | -10.056055 | 106.3381
6380.788 | -10.058727 | 106.3465
6381.288 | -10.062546 | 106.3548
6381.788 | -10.055674 | 106.3631
6382.288 | -10.058346 | 106.3715
6382.788 | -10.062163 | 106.3798
6383.288 | -10.055292 | 106.3881
6383.788 | -10.052619 | 106.3965
6384.288 | -10.054147 | 106.4048
6384.788 | -10.057963 | 106.4131
6385.288 | -10.055291 | 106.4215
6385.788 | -10.058727 | 106.4298
6386.288 | -10.059873 | 106.4381
6386.788 | -10.054146 | 106.4465
6387.288 | -10.056818 | 106.4548
6387.788 | -10.056437 | 106.4631
6388.288 | -10.05911 | 106.4715
6388.788 | -10.05491 | 106.4798
6389.288 | -10.055674 | 106.4881
6389.788 | -10.058346 | 106.4965
6390.288 | -10.053 | 106.5048
6390.788 | -10.051856 | 106.5131
6391.288 | -10.059873 | 106.5215
6391.788 | -10.05491 | 106.5298
6392.288 | -10.057963 | 106.5381
6392.788 | -10.059491 | 106.5465
6393.288 | -10.06369 | 106.5548
6393.788 | -10.060636 | 106.5631
6394.288 | -10.056055 | 106.5715
6394.788 | -10.059491 | 106.5798
6395.288 | -10.061782 | 106.5881
6395.788 | -10.057963 | 106.5965
6396.288 | -10.055674 | 106.6048
6396.788 | -10.054528 | 106.6131
6397.288 | -10.057582 | 106.6215
6397.788 | -10.052238 | 106.6298
6398.288 | -10.056437 | 106.6381
6398.788 | -10.059109 | 106.6465
6399.288 | -10.059491 | 106.6548
6399.788 | -10.056437 | 106.6631
6400.288 | -10.05491 | 106.6715
6400.788 | -10.057964 | 106.6798
6401.288 | -10.058727 | 106.6881
6401.788 | -10.056818 | 106.6965
6402.288 | -10.059491 | 106.7048
6402.788 | -10.056055 | 106.7131
6403.288 | -10.051092 | 106.7215
6403.788 | -10.056055 | 106.7298
6404.288 | -10.055674 | 106.7381
6404.788 | -10.056055 | 106.7465
6405.288 | -10.05491 | 106.7548
6405.788 | -10.056055 | 106.7631
6406.288 | -10.053764 | 106.7715
6406.788 | -10.055674 | 106.7798
6407.288 | -10.052238 | 106.7881
6407.788 | -10.05911 | 106.7965
6408.288 | -10.056437 | 106.8048
6408.788 | -10.060255 | 106.8131
6409.288 | -10.057582 | 106.8215
6409.788 | -10.054528 | 106.8298
6410.288 | -10.052619 | 106.8381
6410.788 | -10.05071 | 106.8465
6411.288 | -10.058727 | 106.8548
6411.788 | -10.055674 | 106.8631
6412.288 | -10.055292 | 106.8715
6412.788 | -10.055292 | 106.8798
6413.288 | -10.054528 | 106.8881
6413.788 | -10.057582 | 106.8965
6414.288 | -10.056818 | 106.9048
6414.788 | -10.05491 | 106.9131
6415.288 | -10.059873 | 106.9215
6415.788 | -10.055674 | 106.9298
6416.288 | -10.058727 | 106.9381
6416.788 | -10.055291 | 106.9465
6417.288 | -10.054528 | 106.9548
6417.788 | -10.0572 | 106.9631
6418.288 | -10.060255 | 106.9715
6418.788 | -10.057582 | 106.9798
6419.288 | -10.058346 | 106.9881
6419.788 | -10.053382 | 106.9965
6420.288 | -10.057963 | 107.0048
6420.788 | -10.056819 | 107.0131
6421.288 | -10.052619 | 107.0215
6421.788 | -10.054528 | 107.0298
6422.288 | -10.052238 | 107.0381
6422.788 | -10.060255 | 107.0465
6423.288 | -10.053383 | 107.0548
6423.788 | -10.058727 | 107.0631
6424.288 | -10.0572 | 107.0715
6424.788 | -10.057964 | 107.0798
6425.288 | -10.056437 | 107.0881
6425.788 | -10.056055 | 107.0965
6426.288 | -10.054528 | 107.1048
6426.788 | -10.053001 | 107.1131
6427.288 | -10.05911 | 107.1215
6427.788 | -10.055674 | 107.1298
6428.288 | -10.056437 | 107.1381
6428.788 | -10.056819 | 107.1465
6429.288 | -10.056818 | 107.1548
6429.788 | -10.053383 | 107.1631
6430.288 | -10.055674 | 107.1715
6430.788 | -10.052238 | 107.1798
6431.288 | -10.059491 | 107.1881
6431.788 | -10.057582 | 107.1965
6432.288 | -10.062546 | 107.2048
6432.788 | -10.056437 | 107.2131
6433.288 | -10.052619 | 107.2215
6433.788 | -10.059873 | 107.2298
6434.288 | -10.056818 | 107.2381
6434.788 | -10.056437 | 107.2465
6435.288 | -10.054528 | 107.2548
6435.788 | -10.051092 | 107.2631
6436.288 | -10.0572 | 107.2715
6436.788 | -10.056055 | 107.2798
6437.288 | -10.056818 | 107.2881
6437.788 | -10.058346 | 107.2965
6438.288 | -10.055291 | 107.3048
6438.788 | -10.058346 | 107.3131
6439.288 | -10.052238 | 107.3215
6439.788 | -10.057582 | 107.3298
6440.288 | -10.054147 | 107.3381
6440.788 | -10.052238 | 107.3465
6441.288 | -10.055292 | 107.3548
6441.788 | -10.056437 | 107.3631
6442.288 | -10.059491 | 107.3715
6442.788 | -10.057582 | 107.3798
6443.288 | -10.059491 | 107.3881
6443.788 | -10.0572 | 107.3965
6444.288 | -10.056437 | 107.4048
6444.788 | -10.058346 | 107.4131
6445.288 | -10.05911 | 107.4215
6445.788 | -10.054528 | 107.4298
6446.288 | -10.055674 | 107.4381
6446.788 | -10.057963 | 107.4465
6447.288 | -10.058727 | 107.4548
6447.788 | -10.053001 | 107.4631
6448.288 | -10.059491 | 107.4715
6448.788 | -10.059874 | 107.4798
6449.288 | -10.056055 | 107.4881
6449.788 | -10.055674 | 107.4965
6450.288 | -10.057963 | 107.5048
6450.788 | -10.056437 | 107.5131
6451.288 | -10.058346 | 107.5215
6451.788 | -10.059109 | 107.5298
6452.288 | -10.057582 | 107.5381
6452.788 | -10.0572 | 107.5465
6453.288 | -10.057582 | 107.5548
6453.788 | -10.051856 | 107.5631
6454.288 | -10.051091 | 107.5715
6454.788 | -10.051474 | 107.5798
6455.288 | -10.0572 | 107.5881
6455.788 | -10.055674 | 107.5965
6456.288 | -10.052238 | 107.6048
6456.788 | -10.055292 | 107.6131
6457.288 | -10.054147 | 107.6215
6457.788 | -10.052238 | 107.6298
6458.288 | -10.060636 | 107.6381
6458.788 | -10.054528 | 107.6465
6459.288 | -10.049183 | 107.6548
6459.788 | -10.059491 | 107.6631
6460.288 | -10.056437 | 107.6715
6460.788 | -10.053 | 107.6798
6461.288 | -10.056819 | 107.6881
6461.788 | -10.053001 | 107.6965
6462.288 | -10.0572 | 107.7048
6462.788 | -10.053764 | 107.7131
6463.288 | -10.05911 | 107.7215
6463.788 | -10.059491 | 107.7298
6464.288 | -10.054528 | 107.7381
6464.788 | -10.05071 | 107.7465
6465.288 | -10.05491 | 107.7548
6465.788 | -10.053764 | 107.7631
6466.288 | -10.061018 | 107.7715
6466.788 | -10.05491 | 107.7798
6467.288 | -10.056437 | 107.7881
6467.788 | -10.057964 | 107.7965
6468.288 | -10.057582 | 107.8048
6468.788 | -10.052238 | 107.8131
6469.288 | -10.053 | 107.8215
6469.788 | -10.055292 | 107.8298
6470.288 | -10.052238 | 107.8381
6470.788 | -10.054147 | 107.8465
6471.288 | -10.058727 | 107.8548
6471.788 | -10.058346 | 107.8631
6472.288 | -10.054528 | 107.8715
6472.788 | -10.056055 | 107.8798
6473.288 | -10.057582 | 107.8881
6473.788 | -10.0572 | 107.8965
6474.288 | -10.053383 | 107.9048
6474.788 | -10.05491 | 107.9131
6475.288 | -10.059873 | 107.9215
6475.788 | -10.053 | 107.9298
6476.288 | -10.050328 | 107.9381
6476.788 | -10.053001 | 107.9465
6477.288 | -10.055292 | 107.9548
6477.788 | -10.053764 | 107.9631
6478.288 | -10.054147 | 107.9715
6478.788 | -10.056055 | 107.9798
6479.288 | -10.05491 | 107.9881
6479.788 | -10.059109 | 107.9965
6480.288 | -10.05262 | 108.0048
6480.788 | -10.057582 | 108.0131
6481.288 | -10.059873 | 108.0215
6481.788 | -10.056437 | 108.0298
6482.288 | -10.055674 | 108.0381
6482.788 | -10.058727 | 108.0465
6483.288 | -10.0572 | 108.0548
6483.788 | -10.059109 | 108.0631
6484.288 | -10.056818 | 108.0715
6484.788 | -10.056818 | 108.0798
6485.288 | -10.056437 | 108.0881
6485.788 | -10.053765 | 108.0965
6486.288 | -10.052238 | 108.1048
6486.788 | -10.056437 | 108.1131
6487.288 | -10.056818 | 108.1215
6487.788 | -10.059873 | 108.1298
6488.288 | -10.052238 | 108.1381
6488.788 | -10.056437 | 108.1465
6489.288 | -10.051855 | 108.1548
6489.788 | -10.059491 | 108.1631
6490.288 | -10.0572 | 108.1715
6490.788 | -10.056055 | 108.1798
6491.288 | -10.053765 | 108.1881
6491.788 | -10.060254 | 108.1965
6492.288 | -10.056818 | 108.2048
6492.788 | -10.057582 | 108.2131
6493.288 | -10.057963 | 108.2215
6493.788 | -10.059873 | 108.2298
6494.288 | -10.056818 | 108.2381
6494.788 | -10.056055 | 108.2465
6495.288 | -10.055674 | 108.2548
6495.788 | -10.056437 | 108.2631
6496.288 | -10.052619 | 108.2715
6496.788 | -10.058727 | 108.2798
6497.288 | -10.058727 | 108.2881
6497.788 | -10.056437 | 108.2965
6498.288 | -10.055674 | 108.3048
6498.788 | -10.053001 | 108.3131
6499.288 | -10.060254 | 108.3215
6499.788 | -10.058727 | 108.3298
6500.288 | -10.056819 | 108.3381
6500.788 | -10.056819 | 108.3465
6501.288 | -10.053001 | 108.3548
6501.788 | -10.055292 | 108.3631
6502.288 | -10.051474 | 108.3715
6502.788 | -10.058346 | 108.3798
6503.288 | -10.056819 | 108.3881
6503.788 | -10.055674 | 108.3965
6504.288 | -10.05491 | 108.4048
6504.788 | -10.062164 | 108.4131
6505.288 | -10.052619 | 108.4215
6505.788 | -10.050328 | 108.4298
6506.288 | -10.054528 | 108.4381
6506.788 | -10.052238 | 108.4465
6507.288 | -10.053383 | 108.4548
6507.788 | -10.056437 | 108.4631
6508.288 | -10.0572 | 108.4715
6508.788 | -10.056437 | 108.4798
6509.288 | -10.056055 | 108.4881
6509.788 | -10.050711 | 108.4965
6510.288 | -10.056437 | 108.5048
6510.788 | -10.056055 | 108.5131
6511.288 | -10.055674 | 108.5215
6511.788 | -10.0572 | 108.5298
6512.288 | -10.054528 | 108.5381
6512.788 | -10.057964 | 108.5465
6513.288 | -10.059109 | 108.5548
6513.788 | -10.056055 | 108.5631
6514.288 | -10.051474 | 108.5715
6514.788 | -10.057963 | 108.5798
6515.288 | -10.057963 | 108.5881
6515.788 | -10.0572 | 108.5965
6516.288 | -10.059491 | 108.6048
6516.788 | -10.055291 | 108.6131
6517.288 | -10.0572 | 108.6215
6517.788 | -10.054528 | 108.6298
6518.288 | -10.05491 | 108.6381
6518.788 | -10.059109 | 108.6465
6519.288 | -10.052619 | 108.6548
6519.788 | -10.0572 | 108.6631
6520.288 | -10.055674 | 108.6715
6520.788 | -10.060254 | 108.6798
6521.288 | -10.056818 | 108.6881
6521.788 | -10.059109 | 108.6965
6522.288 | -10.0572 | 108.7048
6522.788 | -10.0572 | 108.7131
6523.288 | -10.054147 | 108.7215
6523.788 | -10.058345 | 108.7298
6524.288 | -10.062546 | 108.7381
6524.788 | -10.056437 | 108.7465
6525.288 | -10.052619 | 108.7548
6525.788 | -10.055292 | 108.7631
6526.288 | -10.0572 | 108.7715
6526.788 | -10.05491 | 108.7798
6527.288 | -10.058727 | 108.7881
6527.788 | -10.058345 | 108.7965
6528.288 | -10.056437 | 108.8048
6528.788 | -10.055674 | 108.8131
6529.288 | -10.055674 | 108.8215
6529.788 | -10.0572 | 108.8298
6530.288 | -10.054528 | 108.8381
6530.788 | -10.055674 | 108.8465
6531.288 | -10.061782 | 108.8548
6531.788 | -10.056818 | 108.8631
6532.288 | -10.056055 | 108.8715
6532.788 | -10.059109 | 108.8798
6533.288 | -10.059873 | 108.8881
6533.788 | -10.058346 | 108.8965
6534.288 | -10.061782 | 108.9048
6534.788 | -10.060254 | 108.9131
6535.288 | -10.060637 | 108.9215
6535.788 | -10.049565 | 108.9298
6536.288 | -10.056818 | 108.9381
6536.788 | -10.058346 | 108.9465
6537.288 | -10.0572 | 108.9548
6537.788 | -10.059491 | 108.9631
6538.288 | -10.061782 | 108.9715
6538.788 | -10.058346 | 108.9798
6539.288 | -10.057582 | 108.9881
6539.788 | -10.059874 | 108.9965
6540.288 | -10.052619 | 109.0048
6540.788 | -10.053765 | 109.0131
6541.288 | -10.060254 | 109.0215
6541.788 | -10.0572 | 109.0298
6542.288 | -10.052238 | 109.0381
6542.788 | -10.056818 | 109.0465
6543.288 | -10.058727 | 109.0548
6543.788 | -10.058345 | 109.0631
6544.288 | -10.053382 | 109.0715
6544.788 | -10.055674 | 109.0798
6545.288 | -10.055674 | 109.0881
6545.788 | -10.056055 | 109.0965
6546.288 | -10.05491 | 109.1048
6546.788 | -10.057582 | 109.1131
6547.288 | -10.0572 | 109.1215
6547.788 | -10.057582 | 109.1298
6548.288 | -10.057963 | 109.1381
6548.788 | -10.058727 | 109.1465
6549.288 | -10.051855 | 109.1548
6549.788 | -10.05491 | 109.1631
6550.288 | -10.056818 | 109.1715
6550.788 | -10.059491 | 109.1798
6551.288 | -10.056818 | 109.1881
6551.788 | -10.052619 | 109.1965
6552.288 | -10.05491 | 109.2048
6552.788 | -10.055674 | 109.2131
6553.288 | -10.059109 | 109.2215
6553.788 | -10.056437 | 109.2298
6554.288 | -10.056818 | 109.2381
6554.788 | -10.05491 | 109.2465
6555.288 | -10.05491 | 109.2548
6555.788 | -10.052238 | 109.2631
6556.288 | -10.055674 | 109.2715
6556.788 | -10.05491 | 109.2798
6557.288 | -10.055292 | 109.2881
6557.788 | -10.057582 | 109.2965
6558.288 | -10.060254 | 109.3048
6558.788 | -10.055674 | 109.3131
6559.288 | -10.055292 | 109.3215
6559.788 | -10.051856 | 109.3298
6560.288 | -10.05491 | 109.3381
6560.788 | -10.05491 | 109.3465
6561.288 | -10.05491 | 109.3548
6561.788 | -10.058727 | 109.3631
6562.288 | -10.05491 | 109.3715
6562.788 | -10.054147 | 109.3798
6563.288 | -10.0572 | 109.3881
6563.788 | -10.05491 | 109.3965
6564.288 | -10.053383 | 109.4048
6564.788 | -10.056055 | 109.4131
6565.288 | -10.056818 | 109.4215
6565.788 | -10.057582 | 109.4298
6566.288 | -10.056055 | 109.4381
6566.788 | -10.054147 | 109.4465
6567.288 | -10.061018 | 109.4548
6567.788 | -10.057582 | 109.4631
6568.288 | -10.056437 | 109.4715
6568.788 | -10.059873 | 109.4798
6569.288 | -10.054528 | 109.4881
6569.788 | -10.057582 | 109.4965
6570.288 | -10.054528 | 109.5048
6570.788 | -10.055674 | 109.5131
6571.288 | -10.054528 | 109.5215
6571.788 | -10.057963 | 109.5298
6572.288 | -10.056437 | 109.5381
6572.788 | -10.051856 | 109.5465
6573.288 | -10.053 | 109.5548
6573.788 | -10.053 | 109.5631
6574.288 | -10.057963 | 109.5715
6574.788 | -10.056055 | 109.5798
6575.288 | -10.057963 | 109.5881
6575.788 | -10.054147 | 109.5965
6576.288 | -10.054528 | 109.6048
6576.788 | -10.05491 | 109.6131
6577.288 | -10.055674 | 109.6215
6577.788 | -10.058346 | 109.6298
6578.288 | -10.055674 | 109.6381
6578.788 | -10.054528 | 109.6465
6579.288 | -10.055674 | 109.6548
6579.788 | -10.054147 | 109.6631
6580.288 | -10.053764 | 109.6715
6580.788 | -10.0572 | 109.6798
6581.288 | -10.055674 | 109.6881
6581.788 | -10.057582 | 109.6965
6582.288 | -10.061399 | 109.7048
6582.788 | -10.056819 | 109.7131
6583.288 | -10.0614 | 109.7215
6583.788 | -10.061018 | 109.7298
6584.288 | -10.061018 | 109.7381
6584.788 | -10.059491 | 109.7465
6585.288 | -10.055674 | 109.7548
6585.788 | -10.054147 | 109.7631
6586.288 | -10.055674 | 109.7715
6586.788 | -10.054147 | 109.7798
6587.288 | -10.053001 | 109.7881
6587.788 | -10.056437 | 109.7965
6588.288 | -10.059873 | 109.8048
6588.788 | -10.05911 | 109.8131
6589.288 | -10.055292 | 109.8215
6589.788 | -10.058727 | 109.8298
6590.288 | -10.0572 | 109.8381
6590.788 | -10.062164 | 109.8465
6591.288 | -10.059491 | 109.8548
6591.788 | -10.054528 | 109.8631
6592.288 | -10.055674 | 109.8715
6592.788 | -10.058346 | 109.8798
6593.288 | -10.054528 | 109.8881
6593.788 | -10.060254 | 109.8965
6594.288 | -10.05491 | 109.9048
6594.788 | -10.054147 | 109.9131
6595.288 | -10.051856 | 109.9215
6595.788 | -10.057963 | 109.9298
6596.288 | -10.0572 | 109.9381
6596.788 | -10.055292 | 109.9465
6597.288 | -10.053001 | 109.9548
6597.788 | -10.056818 | 109.9631
6598.288 | -10.058345 | 109.9715
6598.788 | -10.057582 | 109.9798
6599.288 | -10.056055 | 109.9881
6599.788 | -10.05071 | 109.9965
6600.288 | -10.056055 | 110.0048
6600.788 | -10.054528 | 110.0131
6601.288 | -10.059491 | 110.0215
6601.788 | -10.053765 | 110.0298
6602.288 | -10.056818 | 110.0381
6602.788 | -10.059491 | 110.0465
6603.288 | -10.053383 | 110.0548
6603.788 | -10.057582 | 110.0631
6604.288 | -10.05911 | 110.0715
6604.788 | -10.055674 | 110.0798
6605.288 | -10.060255 | 110.0881
6605.788 | -10.058727 | 110.0965
6606.288 | -10.056818 | 110.1048
6606.788 | -10.055292 | 110.1131
6607.288 | -10.058346 | 110.1215
6607.788 | -10.058346 | 110.1298
6608.288 | -10.058346 | 110.1381
6608.788 | -10.0572 | 110.1465
6609.288 | -10.057963 | 110.1548
6609.788 | -10.056437 | 110.1631
6610.288 | -10.053764 | 110.1715
6610.788 | -10.056437 | 110.1798
6611.288 | -10.053382 | 110.1881
6611.788 | -10.056819 | 110.1965
6612.288 | -10.054147 | 110.2048
6612.788 | -10.057582 | 110.2131
6613.288 | -10.056055 | 110.2215
6613.788 | -10.054528 | 110.2298
6614.288 | -10.0572 | 110.2381
6614.788 | -10.053383 | 110.2465
6615.288 | -10.058727 | 110.2548
6615.788 | -10.056437 | 110.2631
6616.288 | -10.055674 | 110.2715
6616.788 | -10.052619 | 110.2798
6617.288 | -10.058727 | 110.2881
6617.788 | -10.059491 | 110.2965
6618.288 | -10.059109 | 110.3048
6618.788 | -10.054528 | 110.3131
6619.288 | -10.059109 | 110.3215
6619.788 | -10.060254 | 110.3298
6620.288 | -10.057963 | 110.3381
6620.788 | -10.057963 | 110.3465
6621.288 | -10.056819 | 110.3548
6621.788 | -10.056055 | 110.3631
6622.288 | -10.057963 | 110.3715
6622.788 | -10.05491 | 110.3798
6623.288 | -10.0572 | 110.3881
6623.788 | -10.060254 | 110.3965
6624.288 | -10.060254 | 110.4048
6624.788 | -10.0572 | 110.4131
6625.288 | -10.061782 | 110.4215
6625.788 | -10.060255 | 110.4298
6626.288 | -10.055292 | 110.4381
6626.788 | -10.054147 | 110.4465
6627.288 | -10.055292 | 110.4548
6627.788 | -10.058346 | 110.4631
6628.288 | -10.055292 | 110.4715
6628.788 | -10.0572 | 110.4798
6629.288 | -10.056437 | 110.4881
6629.788 | -10.057963 | 110.4965
6630.288 | -10.053383 | 110.5048
6630.788 | -10.062545 | 110.5131
6631.288 | -10.058727 | 110.5215
6631.788 | -10.061399 | 110.5298
6632.288 | -10.055291 | 110.5381
6632.788 | -10.05491 | 110.5465
6633.288 | -10.057582 | 110.5548
6633.788 | -10.053383 | 110.5631
6634.288 | -10.0572 | 110.5715
6634.788 | -10.056055 | 110.5798
6635.288 | -10.060637 | 110.5881
6635.788 | -10.055674 | 110.5965
6636.288 | -10.055674 | 110.6048
6636.788 | -10.060254 | 110.6131
6637.288 | -10.0572 | 110.6215
6637.788 | -10.0572 | 110.6298
6638.288 | -10.051855 | 110.6381
6638.788 | -10.058727 | 110.6465
6639.288 | -10.058345 | 110.6548
6639.788 | -10.057963 | 110.6631
6640.288 | -10.056819 | 110.6715
6640.788 | -10.055674 | 110.6798
6641.288 | -10.055674 | 110.6881
6641.788 | -10.054528 | 110.6965
6642.288 | -10.056055 | 110.7048
6642.788 | -10.057582 | 110.7131
6643.288 | -10.053764 | 110.7215
6643.788 | -10.054528 | 110.7298
6644.288 | -10.051856 | 110.7381
6644.788 | -10.056437 | 110.7465
6645.288 | -10.053382 | 110.7548
6645.788 | -10.054528 | 110.7631
6646.288 | -10.053383 | 110.7715
6646.788 | -10.052238 | 110.7798
6647.288 | -10.052238 | 110.7881
6647.788 | -10.056437 | 110.7965
6648.288 | -10.05911 | 110.8048
6648.788 | -10.054528 | 110.8131
6649.288 | -10.056055 | 110.8215
6649.788 | -10.051474 | 110.8298
6650.288 | -10.054147 | 110.8381
6650.788 | -10.054528 | 110.8465
6651.288 | -10.055292 | 110.8548
6651.788 | -10.053383 | 110.8631
6652.288 | -10.051856 | 110.8715
6652.788 | -10.0614 | 110.8798
6653.288 | -10.055292 | 110.8881
6653.788 | -10.059491 | 110.8965
6654.288 | -10.059873 | 110.9048
6654.788 | -10.054528 | 110.9131
6655.288 | -10.060254 | 110.9215
6655.788 | -10.064455 | 110.9298
6656.288 | -10.060637 | 110.9381
6656.788 | -10.062163 | 110.9465
6657.288 | -10.061018 | 110.9548
6657.788 | -10.061018 | 110.9631
6658.288 | -10.055674 | 110.9715
6658.788 | -10.056818 | 110.9798
6659.288 | -10.05491 | 110.9881
6659.788 | -10.059873 | 110.9965
6660.288 | -10.058346 | 111.0048
6660.788 | -10.053764 | 111.0131
6661.288 | -10.058345 | 111.0215
6661.788 | -10.056055 | 111.0298
6662.288 | -10.05911 | 111.0381
6662.788 | -10.056818 | 111.0465
6663.288 | -10.056055 | 111.0548
6663.788 | -10.05911 | 111.0631
6664.288 | -10.052238 | 111.0715
6664.788 | -10.057964 | 111.0798
6665.288 | -10.056055 | 111.0881
6665.788 | -10.05911 | 111.0965
6666.288 | -10.054147 | 111.1048
6666.788 | -10.056055 | 111.1131
6667.288 | -10.0572 | 111.1215
6667.788 | -10.059491 | 111.1298
6668.288 | -10.0572 | 111.1381
6668.788 | -10.060254 | 111.1465
6669.288 | -10.057963 | 111.1548
6669.788 | -10.055292 | 111.1631
6670.288 | -10.059873 | 111.1715
6670.788 | -10.0572 | 111.1798
6671.288 | -10.055291 | 111.1881
6671.788 | -10.058345 | 111.1965
6672.288 | -10.058345 | 111.2048
6672.788 | -10.055674 | 111.2131
6673.288 | -10.059491 | 111.2215
6673.788 | -10.058346 | 111.2298
6674.288 | -10.059109 | 111.2381
6674.788 | -10.053001 | 111.2465
6675.288 | -10.056055 | 111.2548
6675.788 | -10.056055 | 111.2631
6676.288 | -10.053383 | 111.2715
6676.788 | -10.053764 | 111.2798
6677.288 | -10.056055 | 111.2881
6677.788 | -10.056055 | 111.2965
6678.288 | -10.05491 | 111.3048
6678.788 | -10.055674 | 111.3131
6679.288 | -10.057582 | 111.3215
6679.788 | -10.057963 | 111.3298
6680.288 | -10.056055 | 111.3381
6680.788 | -10.053383 | 111.3465
6681.288 | -10.053765 | 111.3548
6681.788 | -10.0572 | 111.3631
6682.288 | -10.059491 | 111.3715
6682.788 | -10.059109 | 111.3798
6683.288 | -10.05071 | 111.3881
6683.788 | -10.057582 | 111.3965
6684.288 | -10.057582 | 111.4048
6684.788 | -10.056055 | 111.4131
6685.288 | -10.056818 | 111.4215
6685.788 | -10.056818 | 111.4298
6686.288 | -10.059873 | 111.4381
6686.788 | -10.057963 | 111.4465
6687.288 | -10.0572 | 111.4548
6687.788 | -10.05491 | 111.4631
6688.288 | -10.054528 | 111.4715
6688.788 | -10.055674 | 111.4798
6689.288 | -10.059491 | 111.4881
6689.788 | -10.057964 | 111.4965
6690.288 | -10.058727 | 111.5048
6690.788 | -10.055674 | 111.5131
6691.288 | -10.056818 | 111.5215
6691.788 | -10.059491 | 111.5298
6692.288 | -10.061399 | 111.5381
6692.788 | -10.058346 | 111.5465
6693.288 | -10.05491 | 111.5548
6693.788 | -10.0572 | 111.5631
6694.288 | -10.059873 | 111.5715
6694.788 | -10.056055 | 111.5798
6695.288 | -10.055292 | 111.5881
6695.788 | -10.057582 | 111.5965
6696.288 | -10.052238 | 111.6048
6696.788 | -10.060637 | 111.6131
6697.288 | -10.059873 | 111.6215
6697.788 | -10.058727 | 111.6298
6698.288 | -10.054528 | 111.6381
6698.788 | -10.054528 | 111.6465
6699.288 | -10.056818 | 111.6548
6699.788 | -10.056055 | 111.6631
6700.288 | -10.060637 | 111.6715
6700.788 | -10.059873 | 111.6798
6701.288 | -10.057964 | 111.6881
6701.788 | -10.0572 | 111.6965
6702.288 | -10.0572 | 111.7048
6702.788 | -10.053 | 111.7131
6703.288 | -10.0572 | 111.7215
6703.788 | -10.062163 | 111.7298
6704.288 | -10.056819 | 111.7381
6704.788 | -10.055674 | 111.7465
6705.288 | -10.056055 | 111.7548
6705.788 | -10.056819 | 111.7631
6706.288 | -10.053383 | 111.7715
6706.788 | -10.0572 | 111.7798
6707.288 | -10.054528 | 111.7881
6707.788 | -10.05491 | 111.7965
6708.288 | -10.049564 | 111.8048
6708.788 | -10.061399 | 111.8131
6709.288 | -10.060636 | 111.8215
6709.788 | -10.058727 | 111.8298
6710.288 | -10.05491 | 111.8381
6710.788 | -10.053764 | 111.8465
6711.288 | -10.056055 | 111.8548
6711.788 | -10.061399 | 111.8631
6712.288 | -10.057582 | 111.8715
6712.788 | -10.053383 | 111.8798
6713.288 | -10.056055 | 111.8881
6713.788 | -10.061018 | 111.8965
6714.288 | -10.0572 | 111.9048
6714.788 | -10.0572 | 111.9131
6715.288 | -10.058727 | 111.9215
6715.788 | -10.054147 | 111.9298
6716.288 | -10.053001 | 111.9381
6716.788 | -10.055291 | 111.9465
6717.288 | -10.057582 | 111.9548
6717.788 | -10.060637 | 111.9631
6718.288 | -10.058346 | 111.9715
6718.788 | -10.059109 | 111.9798
6719.288 | -10.056818 | 111.9881
6719.788 | -10.057963 | 111.9965
6720.288 | -10.057582 | 112.0048
6720.788 | -10.0572 | 112.0131
6721.288 | -10.059109 | 112.0215
6721.788 | -10.058727 | 112.0298
6722.288 | -10.056437 | 112.0381
6722.788 | -10.058346 | 112.0465
6723.288 | -10.055674 | 112.0548
6723.788 | -10.056437 | 112.0631
6724.288 | -10.059491 | 112.0715
6724.788 | -10.064454 | 112.0798
6725.288 | -10.056055 | 112.0881
6725.788 | -10.062927 | 112.0965
6726.288 | -10.056819 | 112.1048
6726.788 | -10.058346 | 112.1131
6727.288 | -10.058346 | 112.1215
6727.788 | -10.057963 | 112.1298
6728.288 | -10.058345 | 112.1381
6728.788 | -10.060255 | 112.1465
6729.288 | -10.055292 | 112.1548
6729.788 | -10.058346 | 112.1631
6730.288 | -10.056437 | 112.1715
6730.788 | -10.051855 | 112.1798
6731.288 | -10.057582 | 112.1881
6731.788 | -10.051092 | 112.1965
6732.288 | -10.058346 | 112.2048
6732.788 | -10.0572 | 112.2131
6733.288 | -10.056437 | 112.2215
6733.788 | -10.05911 | 112.2298
6734.288 | -10.058727 | 112.2381
6734.788 | -10.056437 | 112.2465
6735.288 | -10.056818 | 112.2548
6735.788 | -10.056437 | 112.2631
6736.288 | -10.056437 | 112.2715
6736.788 | -10.058345 | 112.2798
6737.288 | -10.05911 | 112.2881
6737.788 | -10.064073 | 112.2965
6738.288 | -10.057582 | 112.3048
6738.788 | -10.060637 | 112.3131
6739.288 | -10.061018 | 112.3215
6739.788 | -10.059109 | 112.3298
6740.288 | -10.059109 | 112.3381
6740.788 | -10.0614 | 112.3465
6741.288 | -10.055674 | 112.3548
6741.788 | -10.059491 | 112.3631
6742.288 | -10.059491 | 112.3715
6742.788 | -10.056437 | 112.3798
6743.288 | -10.058727 | 112.3881
6743.788 | -10.055674 | 112.3965
6744.288 | -10.058727 | 112.4048
6744.788 | -10.056818 | 112.4131
6745.288 | -10.062164 | 112.4215
6745.788 | -10.058346 | 112.4298
6746.288 | -10.056437 | 112.4381
6746.788 | -10.055674 | 112.4465
6747.288 | -10.055292 | 112.4548
6747.788 | -10.057963 | 112.4631
6748.288 | -10.057582 | 112.4715
6748.788 | -10.058727 | 112.4798
6749.288 | -10.05911 | 112.4881
6749.788 | -10.05262 | 112.4965
6750.288 | -10.056437 | 112.5048
6750.788 | -10.055292 | 112.5131
6751.288 | -10.056437 | 112.5215
6751.788 | -10.060255 | 112.5298
6752.288 | -10.059873 | 112.5381
6752.788 | -10.058345 | 112.5465
6753.288 | -10.056819 | 112.5548
6753.788 | -10.059873 | 112.5631
6754.288 | -10.058346 | 112.5715
6754.788 | -10.0572 | 112.5798
6755.288 | -10.058346 | 112.5881
6755.788 | -10.062927 | 112.5965
6756.288 | -10.059491 | 112.6048
6756.788 | -10.059491 | 112.6131
6757.288 | -10.059109 | 112.6215
6757.788 | -10.058727 | 112.6298
6758.288 | -10.059873 | 112.6381
6758.788 | -10.055674 | 112.6465
6759.288 | -10.058727 | 112.6548
6759.788 | -10.058727 | 112.6631
6760.288 | -10.059491 | 112.6715
6760.788 | -10.060255 | 112.6798
6761.288 | -10.063309 | 112.6881
6761.788 | -10.060254 | 112.6965
6762.288 | -10.056055 | 112.7048
6762.788 | -10.060254 | 112.7131
6763.288 | -10.060254 | 112.7215
6763.788 | -10.061782 | 112.7298
6764.288 | -10.056055 | 112.7381
6764.788 | -10.059873 | 112.7465
6765.288 | -10.058346 | 112.7548
6765.788 | -10.0572 | 112.7631
6766.288 | -10.056818 | 112.7715
6766.788 | -10.062546 | 112.7798
6767.288 | -10.055674 | 112.7881
6767.788 | -10.059491 | 112.7965
6768.288 | -10.0614 | 112.8048
6768.788 | -10.058727 | 112.8131
6769.288 | -10.062927 | 112.8215
6769.788 | -10.056437 | 112.8298
6770.288 | -10.055292 | 112.8381
6770.788 | -10.063309 | 112.8465
6771.288 | -10.061399 | 112.8548
6771.788 | -10.058727 | 112.8631
6772.288 | -10.059873 | 112.8715
6772.788 | -10.056055 | 112.8798
6773.288 | -10.056818 | 112.8881
6773.788 | -10.055674 | 112.8965
6774.288 | -10.062927 | 112.9048
6774.788 | -10.059491 | 112.9131
6775.288 | -10.058346 | 112.9215
6775.788 | -10.061399 | 112.9298
6776.288 | -10.057582 | 112.9381
6776.788 | -10.059873 | 112.9465
6777.288 | -10.055291 | 112.9548
6777.788 | -10.056055 | 112.9631
6778.288 | -10.061782 | 112.9715
6778.788 | -10.058727 | 112.9798
6779.288 | -10.0572 | 112.9881
6779.788 | -10.05911 | 112.9965
6780.288 | -10.0572 | 113.0048
6780.788 | -10.05491 | 113.0131
6781.288 | -10.060637 | 113.0215
6781.788 | -10.055674 | 113.0298
6782.288 | -10.058345 | 113.0381
6782.788 | -10.058727 | 113.0465
6783.288 | -10.060637 | 113.0548
6783.788 | -10.057963 | 113.0631
6784.288 | -10.057963 | 113.0715
6784.788 | -10.052238 | 113.0798
6785.288 | -10.058727 | 113.0881
6785.788 | -10.060254 | 113.0965
6786.288 | -10.057582 | 113.1048
6786.788 | -10.060637 | 113.1131
6787.288 | -10.056818 | 113.1215
6787.788 | -10.062164 | 113.1298
6788.288 | -10.055674 | 113.1381
6788.788 | -10.05491 | 113.1465
6789.288 | -10.059873 | 113.1548
6789.788 | -10.057582 | 113.1631
6790.288 | -10.057582 | 113.1715
6790.788 | -10.057582 | 113.1798
6791.288 | -10.05911 | 113.1881
6791.788 | -10.056437 | 113.1965
6792.288 | -10.056437 | 113.2048
6792.788 | -10.057964 | 113.2131
6793.288 | -10.056437 | 113.2215
6793.788 | -10.053 | 113.2298
6794.288 | -10.058727 | 113.2381
6794.788 | -10.053383 | 113.2465
6795.288 | -10.059491 | 113.2548
6795.788 | -10.054528 | 113.2631
6796.288 | -10.054147 | 113.2715
6796.788 | -10.057582 | 113.2798
6797.288 | -10.05911 | 113.2881
6797.788 | -10.061018 | 113.2965
6798.288 | -10.060254 | 113.3048
6798.788 | -10.055292 | 113.3131
6799.288 | -10.058346 | 113.3215
6799.788 | -10.063309 | 113.3298
6800.288 | -10.058346 | 113.3381
6800.788 | -10.05911 | 113.3465
6801.288 | -10.056818 | 113.3548
6801.788 | -10.061018 | 113.3631
6802.288 | -10.0572 | 113.3715
6802.788 | -10.060637 | 113.3798
6803.288 | -10.062163 | 113.3881
6803.788 | -10.062927 | 113.3965
6804.288 | -10.062163 | 113.4048
6804.788 | -10.058345 | 113.4131
6805.288 | -10.059109 | 113.4215
6805.788 | -10.063691 | 113.4298
6806.288 | -10.064836 | 113.4381
6806.788 | -10.059491 | 113.4465
6807.288 | -10.056055 | 113.4548
6807.788 | -10.058346 | 113.4631
6808.288 | -10.05911 | 113.4715
6808.788 | -10.056055 | 113.4798
6809.288 | -10.056819 | 113.4881
6809.788 | -10.058727 | 113.4965
6810.288 | -10.059874 | 113.5048
6810.788 | -10.052619 | 113.5131
6811.288 | -10.055292 | 113.5215
6811.788 | -10.052238 | 113.5298
6812.288 | -10.053764 | 113.5381
6812.788 | -10.051474 | 113.5465
6813.288 | -10.056055 | 113.5548
6813.788 | -10.057582 | 113.5631
6814.288 | -10.058727 | 113.5715
6814.788 | -10.055674 | 113.5798
6815.288 | -10.059109 | 113.5881
6815.788 | -10.058346 | 113.5965
6816.288 | -10.059873 | 113.6048
6816.788 | -10.058346 | 113.6131
6817.288 | -10.057582 | 113.6215
6817.788 | -10.060637 | 113.6298
6818.288 | -10.058346 | 113.6381
6818.788 | -10.055674 | 113.6465
6819.288 | -10.0572 | 113.6548
6819.788 | -10.055674 | 113.6631
6820.288 | -10.052619 | 113.6715
6820.788 | -10.0572 | 113.6798
6821.288 | -10.056818 | 113.6881
6821.788 | -10.056055 | 113.6965
6822.288 | -10.055292 | 113.7048
6822.788 | -10.061018 | 113.7131
6823.288 | -10.054528 | 113.7215
6823.788 | -10.056819 | 113.7298
6824.288 | -10.054147 | 113.7381
6824.788 | -10.052619 | 113.7465
6825.288 | -10.056437 | 113.7548
6825.788 | -10.058346 | 113.7631
6826.288 | -10.056818 | 113.7715
6826.788 | -10.054528 | 113.7798
6827.288 | -10.0572 | 113.7881
6827.788 | -10.056818 | 113.7965
6828.288 | -10.057582 | 113.8048
6828.788 | -10.057963 | 113.8131
6829.288 | -10.057582 | 113.8215
6829.788 | -10.055292 | 113.8298
6830.288 | -10.056819 | 113.8381
6830.788 | -10.058346 | 113.8465
6831.288 | -10.05262 | 113.8548
6831.788 | -10.057964 | 113.8631
6832.288 | -10.059109 | 113.8715
6832.788 | -10.055674 | 113.8798
6833.288 | -10.059109 | 113.8881
6833.788 | -10.057963 | 113.8965
6834.288 | -10.05491 | 113.9048
6834.788 | -10.062545 | 113.9131
6835.288 | -10.060637 | 113.9215
6835.788 | -10.053764 | 113.9298
6836.288 | -10.053383 | 113.9381
6836.788 | -10.056437 | 113.9465
6837.288 | -10.057582 | 113.9548
6837.788 | -10.052619 | 113.9631
6838.288 | -10.05491 | 113.9715
6838.788 | -10.056818 | 113.9798
6839.288 | -10.058346 | 113.9881
6839.788 | -10.055292 | 113.9965
6840.288 | -10.054528 | 114.0048
6840.788 | -10.060637 | 114.0131
6841.288 | -10.054147 | 114.0215
6841.788 | -10.053001 | 114.0298
6842.288 | -10.05491 | 114.0381
6842.788 | -10.059873 | 114.0465
6843.288 | -10.057964 | 114.0548
6843.788 | -10.055674 | 114.0631
6844.288 | -10.059491 | 114.0715
6844.788 | -10.056818 | 114.0798
6845.288 | -10.055674 | 114.0881
6845.788 | -10.061018 | 114.0965
6846.288 | -10.059873 | 114.1048
6846.788 | -10.058345 | 114.1131
6847.288 | -10.056055 | 114.1215
6847.788 | -10.056055 | 114.1298
6848.288 | -10.058727 | 114.1381
6848.788 | -10.058346 | 114.1465
6849.288 | -10.055674 | 114.1548
6849.788 | -10.058727 | 114.1631
6850.288 | -10.056818 | 114.1715
6850.788 | -10.05911 | 114.1798
6851.288 | -10.055291 | 114.1881
6851.788 | -10.055674 | 114.1965
6852.288 | -10.060637 | 114.2048
6852.788 | -10.056819 | 114.2131
6853.288 | -10.055674 | 114.2215
6853.788 | -10.057964 | 114.2298
6854.288 | -10.055292 | 114.2381
6854.788 | -10.056055 | 114.2465
6855.288 | -10.056055 | 114.2548
6855.788 | -10.056437 | 114.2631
6856.288 | -10.051474 | 114.2715
6856.788 | -10.056055 | 114.2798
6857.288 | -10.056437 | 114.2881
6857.788 | -10.055674 | 114.2965
6858.288 | -10.056437 | 114.3048
6858.788 | -10.05491 | 114.3131
6859.288 | -10.051856 | 114.3215
6859.788 | -10.053382 | 114.3298
6860.288 | -10.054147 | 114.3381
6860.788 | -10.056055 | 114.3465
6861.288 | -10.054146 | 114.3548
6861.788 | -10.058727 | 114.3631
6862.288 | -10.053383 | 114.3715
6862.788 | -10.054147 | 114.3798
6863.288 | -10.056437 | 114.3881
6863.788 | -10.060637 | 114.3965
6864.288 | -10.056437 | 114.4048
6864.788 | -10.061399 | 114.4131
6865.288 | -10.054147 | 114.4215
6865.788 | -10.059873 | 114.4298
6866.288 | -10.0572 | 114.4381
6866.788 | -10.051474 | 114.4465
6867.288 | -10.052238 | 114.4548
6867.788 | -10.056818 | 114.4631
6868.288 | -10.055292 | 114.4715
6868.788 | -10.05491 | 114.4798
6869.288 | -10.055674 | 114.4881
6869.788 | -10.054146 | 114.4965
6870.288 | -10.060254 | 114.5048
6870.788 | -10.053764 | 114.5131
6871.288 | -10.058727 | 114.5215
6871.788 | -10.05071 | 114.5298
6872.288 | -10.054147 | 114.5381
6872.788 | -10.061782 | 114.5465
6873.288 | -10.055292 | 114.5548
6873.788 | -10.062927 | 114.5631
6874.288 | -10.051474 | 114.5715
6874.788 | -10.056437 | 114.5798
6875.288 | -10.056055 | 114.5881
6875.788 | -10.054528 | 114.5965
6876.288 | -10.057963 | 114.6048
6876.788 | -10.053383 | 114.6131
6877.288 | -10.054146 | 114.6215
6877.788 | -10.062927 | 114.6298
6878.288 | -10.056437 | 114.6381
6878.788 | -10.056437 | 114.6465
6879.288 | -10.0572 | 114.6548
6879.788 | -10.058727 | 114.6631
6880.288 | -10.061399 | 114.6715
6880.788 | -10.056055 | 114.6798
6881.288 | -10.058345 | 114.6881
6881.788 | -10.061782 | 114.6965
6882.288 | -10.058345 | 114.7048
6882.788 | -10.062163 | 114.7131
6883.288 | -10.059873 | 114.7215
6883.788 | -10.060636 | 114.7298
6884.288 | -10.056437 | 114.7381
6884.788 | -10.063691 | 114.7465
6885.288 | -10.061399 | 114.7548
6885.788 | -10.057582 | 114.7631
6886.288 | -10.058727 | 114.7715
6886.788 | -10.052238 | 114.7798
6887.288 | -10.049183 | 114.7881
6887.788 | -10.056055 | 114.7965
6888.288 | -10.061399 | 114.8048
6888.788 | -10.05491 | 114.8131
6889.288 | -10.05491 | 114.8215
6889.788 | -10.055292 | 114.8298
6890.288 | -10.056818 | 114.8381
6890.788 | -10.058727 | 114.8465
6891.288 | -10.061018 | 114.8548
6891.788 | -10.053383 | 114.8631
6892.288 | -10.057582 | 114.8715
6892.788 | -10.053764 | 114.8798
6893.288 | -10.053001 | 114.8881
6893.788 | -10.055292 | 114.8965
6894.288 | -10.057963 | 114.9048
6894.788 | -10.053765 | 114.9131
6895.288 | -10.053383 | 114.9215
6895.788 | -10.0572 | 114.9298
6896.288 | -10.05491 | 114.9381
6896.788 | -10.053383 | 114.9465
6897.288 | -10.053 | 114.9548
6897.788 | -10.05491 | 114.9631
6898.288 | -10.059491 | 114.9715
6898.788 | -10.059109 | 114.9798
6899.288 | -10.052619 | 114.9881
6899.788 | -10.055292 | 114.9965
6900.288 | -10.052619 | 115.0048
6900.788 | -10.056437 | 115.0131
6901.288 | -10.05491 | 115.0215
6901.788 | -10.056055 | 115.0298
6902.288 | -10.054528 | 115.0381
6902.788 | -10.056818 | 115.0465
6903.288 | -10.051856 | 115.0548
6903.788 | -10.058346 | 115.0631
6904.288 | -10.059491 | 115.0715
6904.788 | -10.052238 | 115.0798
6905.288 | -10.055291 | 115.0881
6905.788 | -10.056437 | 115.0965
6906.288 | -10.051856 | 115.1048
6906.788 | -10.060637 | 115.1131
6907.288 | -10.058727 | 115.1215
6907.788 | -10.055674 | 115.1298
6908.288 | -10.056437 | 115.1381
6908.788 | -10.055292 | 115.1465
6909.288 | -10.057963 | 115.1548
6909.788 | -10.062163 | 115.1631
6910.288 | -10.056819 | 115.1715
6910.788 | -10.05491 | 115.1798
6911.288 | -10.055674 | 115.1881
6911.788 | -10.055292 | 115.1965
6912.288 | -10.054528 | 115.2048
6912.788 | -10.051474 | 115.2131
6913.288 | -10.05491 | 115.2215
6913.788 | -10.057582 | 115.2298
6914.288 | -10.0614 | 115.2381
6914.788 | -10.055674 | 115.2465
6915.288 | -10.058346 | 115.2548
6915.788 | -10.055292 | 115.2631
6916.288 | -10.059491 | 115.2715
6916.788 | -10.056437 | 115.2798
6917.288 | -10.05491 | 115.2881
6917.788 | -10.059873 | 115.2965
6918.288 | -10.057582 | 115.3048
6918.788 | -10.056818 | 115.3131
6919.288 | -10.055292 | 115.3215
6919.788 | -10.058345 | 115.3298
6920.288 | -10.05491 | 115.3381
6920.788 | -10.058345 | 115.3465
6921.288 | -10.055292 | 115.3548
6921.788 | -10.054146 | 115.3631
6922.288 | -10.057963 | 115.3715
6922.788 | -10.058346 | 115.3798
6923.288 | -10.049564 | 115.3881
6923.788 | -10.05911 | 115.3965
6924.288 | -10.055674 | 115.4048
6924.788 | -10.055674 | 115.4131
6925.288 | -10.056818 | 115.4215
6925.788 | -10.059873 | 115.4298
6926.288 | -10.056818 | 115.4381
6926.788 | -10.053383 | 115.4465
6927.288 | -10.057963 | 115.4548
6927.788 | -10.05911 | 115.4631
6928.288 | -10.057582 | 115.4715
6928.788 | -10.050711 | 115.4798
6929.288 | -10.055674 | 115.4881
6929.788 | -10.05262 | 115.4965
6930.288 | -10.053383 | 115.5048
6930.788 | -10.055674 | 115.5131
6931.288 | -10.056055 | 115.5215
6931.788 | -10.059873 | 115.5298
6932.288 | -10.057582 | 115.5381
6932.788 | -10.053764 | 115.5465
6933.288 | -10.053764 | 115.5548
6933.788 | -10.058346 | 115.5631
6934.288 | -10.057582 | 115.5715
6934.788 | -10.058346 | 115.5798
6935.288 | -10.056055 | 115.5881
6935.788 | -10.056055 | 115.5965
6936.288 | -10.058727 | 115.6048
6936.788 | -10.056437 | 115.6131
6937.288 | -10.053764 | 115.6215
6937.788 | -10.057582 | 115.6298
6938.288 | -10.05491 | 115.6381
6938.788 | -10.055292 | 115.6465
6939.288 | -10.056055 | 115.6548
6939.788 | -10.05491 | 115.6631
6940.288 | -10.056437 | 115.6715
6940.788 | -10.057582 | 115.6798
6941.288 | -10.056818 | 115.6881
6941.788 | -10.059491 | 115.6965
6942.288 | -10.052238 | 115.7048
6942.788 | -10.0614 | 115.7131
6943.288 | -10.058727 | 115.7215
6943.788 | -10.056055 | 115.7298
6944.288 | -10.061018 | 115.7381
6944.788 | -10.057964 | 115.7465
6945.288 | -10.058727 | 115.7548
6945.788 | -10.056437 | 115.7631
6946.288 | -10.055292 | 115.7715
6946.788 | -10.057963 | 115.7798
6947.288 | -10.056437 | 115.7881
6947.788 | -10.053383 | 115.7965
6948.288 | -10.058727 | 115.8048
6948.788 | -10.060255 | 115.8131
6949.288 | -10.060255 | 115.8215
6949.788 | -10.059873 | 115.8298
6950.288 | -10.057963 | 115.8381
6950.788 | -10.057582 | 115.8465
6951.288 | -10.05071 | 115.8548
6951.788 | -10.057582 | 115.8631
6952.288 | -10.055674 | 115.8715
6952.788 | -10.051474 | 115.8798
6953.288 | -10.054528 | 115.8881
6953.788 | -10.05491 | 115.8965
6954.288 | -10.060254 | 115.9048
6954.788 | -10.054147 | 115.9131
6955.288 | -10.058727 | 115.9215
6955.788 | -10.058727 | 115.9298
6956.288 | -10.056437 | 115.9381
6956.788 | -10.060254 | 115.9465
6957.288 | -10.058346 | 115.9548
6957.788 | -10.057582 | 115.9631
6958.288 | -10.060255 | 115.9715
6958.788 | -10.059491 | 115.9798
6959.288 | -10.060637 | 115.9881
6959.788 | -10.054147 | 115.9965
6960.288 | -10.054528 | 116.0048
6960.788 | -10.058346 | 116.0131
6961.288 | -10.0572 | 116.0215
6961.788 | -10.057963 | 116.0298
6962.288 | -10.061399 | 116.0381
6962.788 | -10.057582 | 116.0465
6963.288 | -10.056055 | 116.0548
6963.788 | -10.058346 | 116.0631
6964.288 | -10.059874 | 116.0715
6964.788 | -10.061018 | 116.0798
6965.288 | -10.058727 | 116.0881
6965.788 | -10.053383 | 116.0965
6966.288 | -10.058345 | 116.1048
6966.788 | -10.056819 | 116.1131
6967.288 | -10.059109 | 116.1215
6967.788 | -10.0572 | 116.1298
6968.288 | -10.0572 | 116.1381
6968.788 | -10.061018 | 116.1465
6969.288 | -10.052238 | 116.1548
6969.788 | -10.055674 | 116.1631
6970.288 | -10.058346 | 116.1715
6970.788 | -10.061018 | 116.1798
6971.288 | -10.060636 | 116.1881
6971.788 | -10.056055 | 116.1965
6972.288 | -10.059109 | 116.2048
6972.788 | -10.061399 | 116.2131
6973.288 | -10.05491 | 116.2215
6973.788 | -10.0572 | 116.2298
6974.288 | -10.058346 | 116.2381
6974.788 | -10.058346 | 116.2465
6975.288 | -10.059109 | 116.2548
6975.788 | -10.061782 | 116.2631
6976.288 | -10.056437 | 116.2715
6976.788 | -10.051855 | 116.2798
6977.288 | -10.056818 | 116.2881
6977.788 | -10.056818 | 116.2965
6978.288 | -10.0572 | 116.3048
6978.788 | -10.058345 | 116.3131
6979.288 | -10.051474 | 116.3215
6979.788 | -10.054147 | 116.3298
6980.288 | -10.058727 | 116.3381
6980.788 | -10.053001 | 116.3465
6981.288 | -10.059491 | 116.3548
6981.788 | -10.05491 | 116.3631
6982.288 | -10.05911 | 116.3715
6982.788 | -10.057582 | 116.3798
6983.288 | -10.058727 | 116.3881
6983.788 | -10.057964 | 116.3965
6984.288 | -10.061783 | 116.4048
6984.788 | -10.060254 | 116.4131
6985.288 | -10.0572 | 116.4215
6985.788 | -10.056437 | 116.4298
6986.288 | -10.056055 | 116.4381
6986.788 | -10.058345 | 116.4465
6987.288 | -10.056818 | 116.4548
6987.788 | -10.0572 | 116.4631
6988.288 | -10.057963 | 116.4715
6988.788 | -10.060254 | 116.4798
6989.288 | -10.056818 | 116.4881
6989.788 | -10.059491 | 116.4965
6990.288 | -10.055674 | 116.5048
6990.788 | -10.061018 | 116.5131
6991.288 | -10.061782 | 116.5215
6991.788 | -10.060254 | 116.5298
6992.288 | -10.061018 | 116.5381
6992.788 | -10.059109 | 116.5465
6993.288 | -10.060254 | 116.5548
6993.788 | -10.060637 | 116.5631
6994.288 | -10.059491 | 116.5715
6994.788 | -10.060637 | 116.5798
6995.288 | -10.058727 | 116.5881
6995.788 | -10.0572 | 116.5965
6996.288 | -10.053382 | 116.6048
6996.788 | -10.057582 | 116.6131
6997.288 | -10.058346 | 116.6215
6997.788 | -10.062546 | 116.6298
6998.288 | -10.057963 | 116.6381
6998.788 | -10.058346 | 116.6465
6999.288 | -10.061018 | 116.6548
6999.788 | -10.057963 | 116.6631
7000.288 | -10.0572 | 116.6715
7000.788 | -10.057582 | 116.6798
7001.288 | -10.059491 | 116.6881
7001.788 | -10.060254 | 116.6965
7002.288 | -10.0572 | 116.7048
7002.788 | -10.05491 | 116.7131
7003.288 | -10.055292 | 116.7215
7003.788 | -10.0572 | 116.7298
7004.288 | -10.061782 | 116.7381
7004.788 | -10.059491 | 116.7465
7005.288 | -10.053383 | 116.7548
7005.788 | -10.063309 | 116.7631
7006.288 | -10.059491 | 116.7715
7006.788 | -10.063309 | 116.7798
7007.288 | -10.05911 | 116.7881
7007.788 | -10.062927 | 116.7965
7008.288 | -10.057582 | 116.8048
7008.788 | -10.05911 | 116.8131
7009.288 | -10.05911 | 116.8215
7009.788 | -10.059491 | 116.8298
7010.288 | -10.060637 | 116.8381
7010.788 | -10.057582 | 116.8465
7011.288 | -10.058346 | 116.8548
7011.788 | -10.055674 | 116.8631
7012.288 | -10.057963 | 116.8715
7012.788 | -10.059873 | 116.8798
7013.288 | -10.0572 | 116.8881
7013.788 | -10.053383 | 116.8965
7014.288 | -10.056437 | 116.9048
7014.788 | -10.058727 | 116.9131
7015.288 | -10.055291 | 116.9215
7015.788 | -10.061782 | 116.9298
7016.288 | -10.057963 | 116.9381
7016.788 | -10.062163 | 116.9465
7017.288 | -10.059109 | 116.9548
7017.788 | -10.059873 | 116.9631
7018.288 | -10.058727 | 116.9715
7018.788 | -10.060255 | 116.9798
7019.288 | -10.057582 | 116.9881
7019.788 | -10.049947 | 116.9965
7020.288 | -10.056055 | 117.0048
7020.788 | -10.057963 | 117.0131
7021.288 | -10.054528 | 117.0215
7021.788 | -10.059873 | 117.0298
7022.288 | -10.060637 | 117.0381
7022.788 | -10.056055 | 117.0465
7023.288 | -10.059873 | 117.0548
7023.788 | -10.059109 | 117.0631
7024.288 | -10.057582 | 117.0715
7024.788 | -10.055292 | 117.0798
7025.288 | -10.062546 | 117.0881
7025.788 | -10.059873 | 117.0965
7026.288 | -10.064454 | 117.1048
7026.788 | -10.056437 | 117.1131
7027.288 | -10.058346 | 117.1215
7027.788 | -10.055674 | 117.1298
7028.288 | -10.058727 | 117.1381
7028.788 | -10.055291 | 117.1465
7029.288 | -10.061018 | 117.1548
7029.788 | -10.055292 | 117.1631
7030.288 | -10.059491 | 117.1715
7030.788 | -10.060255 | 117.1798
7031.288 | -10.056055 | 117.1881
7031.788 | -10.059491 | 117.1965
7032.288 | -10.059109 | 117.2048
7032.788 | -10.056055 | 117.2131
7033.288 | -10.058727 | 117.2215
7033.788 | -10.059491 | 117.2298
7034.288 | -10.059109 | 117.2381
7034.788 | -10.057963 | 117.2465
7035.288 | -10.057963 | 117.2548
7035.788 | -10.054528 | 117.2631
7036.288 | -10.0572 | 117.2715
7036.788 | -10.057964 | 117.2798
7037.288 | -10.0572 | 117.2881
7037.788 | -10.056437 | 117.2965
7038.288 | -10.059873 | 117.3048
7038.788 | -10.056818 | 117.3131
7039.288 | -10.061782 | 117.3215
7039.788 | -10.055674 | 117.3298
7040.288 | -10.055292 | 117.3381
7040.788 | -10.060637 | 117.3465
7041.288 | -10.053382 | 117.3548
7041.788 | -10.053001 | 117.3631
7042.288 | -10.056818 | 117.3715
7042.788 | -10.055674 | 117.3798
7043.288 | -10.052619 | 117.3881
7043.788 | -10.059491 | 117.3965
7044.288 | -10.065599 | 117.4048
7044.788 | -10.056055 | 117.4131
7045.288 | -10.055674 | 117.4215
7045.788 | -10.051855 | 117.4298
7046.288 | -10.054528 | 117.4381
7046.788 | -10.061399 | 117.4465
7047.288 | -10.053 | 117.4548
7047.788 | -10.057963 | 117.4631
7048.288 | -10.05491 | 117.4715
7048.788 | -10.058345 | 117.4798
7049.288 | -10.051474 | 117.4881
7049.788 | -10.0572 | 117.4965
7050.288 | -10.058727 | 117.5048
7050.788 | -10.058345 | 117.5131
7051.288 | -10.053764 | 117.5215
7051.788 | -10.060637 | 117.5298
7052.288 | -10.056055 | 117.5381
7052.788 | -10.056819 | 117.5465
7053.288 | -10.055291 | 117.5548
7053.788 | -10.05491 | 117.5631
7054.288 | -10.054528 | 117.5715
7054.788 | -10.055674 | 117.5798
7055.288 | -10.057582 | 117.5881
7055.788 | -10.056818 | 117.5965
7056.288 | -10.057582 | 117.6048
7056.788 | -10.055674 | 117.6131
7057.288 | -10.058345 | 117.6215
7057.788 | -10.054528 | 117.6298
7058.288 | -10.053765 | 117.6381
7058.788 | -10.056437 | 117.6465
7059.288 | -10.056818 | 117.6548
7059.788 | -10.061399 | 117.6631
7060.288 | -10.057963 | 117.6715
7060.788 | -10.062163 | 117.6798
7061.288 | -10.056818 | 117.6881
7061.788 | -10.059491 | 117.6965
7062.288 | -10.056437 | 117.7048
7062.788 | -10.059873 | 117.7131
7063.288 | -10.05491 | 117.7215
7063.788 | -10.059109 | 117.7298
7064.288 | -10.055674 | 117.7381
7064.788 | -10.052238 | 117.7465
7065.288 | -10.055674 | 117.7548
7065.788 | -10.055674 | 117.7631
7066.288 | -10.062163 | 117.7715
7066.788 | -10.054528 | 117.7798
7067.288 | -10.057582 | 117.7881
7067.788 | -10.055674 | 117.7965
7068.288 | -10.060254 | 117.8048
7068.788 | -10.056818 | 117.8131
7069.288 | -10.058727 | 117.8215
7069.788 | -10.057582 | 117.8298
7070.288 | -10.057582 | 117.8381
7070.788 | -10.059873 | 117.8465
7071.288 | -10.057963 | 117.8548
7071.788 | -10.059109 | 117.8631
7072.288 | -10.055674 | 117.8715
7072.788 | -10.051855 | 117.8798
7073.288 | -10.060637 | 117.8881
7073.788 | -10.056437 | 117.8965
7074.288 | -10.058346 | 117.9048
7074.788 | -10.0614 | 117.9131
7075.288 | -10.058346 | 117.9215
7075.788 | -10.056055 | 117.9298
7076.288 | -10.0572 | 117.9381
7076.788 | -10.055674 | 117.9465
7077.288 | -10.057963 | 117.9548
7077.788 | -10.057964 | 117.9631
7078.288 | -10.054147 | 117.9715
7078.788 | -10.055292 | 117.9798
7079.288 | -10.052238 | 117.9881
7079.788 | -10.056437 | 117.9965
7080.288 | -10.054147 | 118.0048
7080.788 | -10.060636 | 118.0131
7081.288 | -10.057582 | 118.0215
7081.788 | -10.058345 | 118.0298
7082.288 | -10.0572 | 118.0381
7082.788 | -10.05491 | 118.0465
7083.288 | -10.0572 | 118.0548
7083.788 | -10.055674 | 118.0631
7084.288 | -10.056437 | 118.0715
7084.788 | -10.061782 | 118.0798
7085.288 | -10.0572 | 118.0881
7085.788 | -10.05491 | 118.0965
7086.288 | -10.058346 | 118.1048
7086.788 | -10.055674 | 118.1131
7087.288 | -10.056819 | 118.1215
7087.788 | -10.059874 | 118.1298
7088.288 | -10.059491 | 118.1381
7088.788 | -10.055674 | 118.1465
7089.288 | -10.0572 | 118.1548
7089.788 | -10.055674 | 118.1631
7090.288 | -10.05911 | 118.1715
7090.788 | -10.054528 | 118.1798
7091.288 | -10.058727 | 118.1881
7091.788 | -10.058727 | 118.1965
7092.288 | -10.052238 | 118.2048
7092.788 | -10.059873 | 118.2131
7093.288 | -10.053383 | 118.2215
7093.788 | -10.056055 | 118.2298
7094.288 | -10.059109 | 118.2381
7094.788 | -10.05491 | 118.2465
7095.288 | -10.056818 | 118.2548
7095.788 | -10.05491 | 118.2631
7096.288 | -10.056055 | 118.2715
7096.788 | -10.056055 | 118.2798
7097.288 | -10.05491 | 118.2881
7097.788 | -10.058727 | 118.2965
7098.288 | -10.053383 | 118.3048
7098.788 | -10.053001 | 118.3131
7099.288 | -10.057582 | 118.3215
7099.788 | -10.056055 | 118.3298
7100.288 | -10.058345 | 118.3381
7100.788 | -10.057582 | 118.3465
7101.288 | -10.05491 | 118.3548
7101.788 | -10.05491 | 118.3631
7102.288 | -10.054147 | 118.3715
7102.788 | -10.055292 | 118.3798
7103.288 | -10.05262 | 118.3881
7103.788 | -10.056818 | 118.3965
7104.288 | -10.053383 | 118.4048
7104.788 | -10.056818 | 118.4131
7105.288 | -10.05491 | 118.4215
7105.788 | -10.052238 | 118.4298
7106.288 | -10.054147 | 118.4381
7106.788 | -10.05071 | 118.4465
7107.288 | -10.053764 | 118.4548
7107.788 | -10.054528 | 118.4631
7108.288 | -10.054147 | 118.4715
7108.788 | -10.053001 | 118.4798
7109.288 | -10.051856 | 118.4881
7109.788 | -10.055674 | 118.4965
7110.288 | -10.053764 | 118.5048
7110.788 | -10.056818 | 118.5131
7111.288 | -10.057582 | 118.5215
7111.788 | -10.055292 | 118.5298
7112.288 | -10.062546 | 118.5381
7112.788 | -10.061018 | 118.5465
7113.288 | -10.054528 | 118.5548
7113.788 | -10.054147 | 118.5631
7114.288 | -10.053001 | 118.5715
7114.788 | -10.059491 | 118.5798
7115.288 | -10.056818 | 118.5881
7115.788 | -10.053764 | 118.5965
7116.288 | -10.055292 | 118.6048
7116.788 | -10.053 | 118.6131
7117.288 | -10.057963 | 118.6215
7117.788 | -10.056055 | 118.6298
7118.288 | -10.055291 | 118.6381
7118.788 | -10.054528 | 118.6465
7119.288 | -10.056437 | 118.6548
7119.788 | -10.061399 | 118.6631
7120.288 | -10.056437 | 118.6715
7120.788 | -10.057963 | 118.6798
7121.288 | -10.061782 | 118.6881
7121.788 | -10.0572 | 118.6965
7122.288 | -10.054146 | 118.7048
7122.788 | -10.059491 | 118.7131
7123.288 | -10.060254 | 118.7215
7123.788 | -10.05491 | 118.7298
7124.288 | -10.05911 | 118.7381
7124.788 | -10.057964 | 118.7465
7125.288 | -10.057582 | 118.7548
7125.788 | -10.058727 | 118.7631
7126.288 | -10.053764 | 118.7715
7126.788 | -10.056437 | 118.7798
7127.288 | -10.057963 | 118.7881
7127.788 | -10.056055 | 118.7965
7128.288 | -10.061018 | 118.8048
7128.788 | -10.059873 | 118.8131
7129.288 | -10.054147 | 118.8215
7129.788 | -10.059109 | 118.8298
7130.288 | -10.053765 | 118.8381
7130.788 | -10.055674 | 118.8465
7131.288 | -10.056437 | 118.8548
7131.788 | -10.054528 | 118.8631
7132.288 | -10.056437 | 118.8715
7132.788 | -10.055292 | 118.8798
7133.288 | -10.053382 | 118.8881
7133.788 | -10.059109 | 118.8965
7134.288 | -10.054147 | 118.9048
7134.788 | -10.054147 | 118.9131
7135.288 | -10.053382 | 118.9215
7135.788 | -10.056818 | 118.9298
7136.288 | -10.054528 | 118.9381
7136.788 | -10.054147 | 118.9465
7137.288 | -10.0572 | 118.9548
7137.788 | -10.057963 | 118.9631
7138.288 | -10.055292 | 118.9715
7138.788 | -10.048419 | 118.9798
7139.288 | -10.059109 | 118.9881
7139.788 | -10.048038 | 118.9965
7140.288 | -10.052619 | 119.0048
7140.788 | -10.053383 | 119.0131
7141.288 | -10.053764 | 119.0215
7141.788 | -10.056055 | 119.0298
7142.288 | -10.056818 | 119.0381
7142.788 | -10.058727 | 119.0465
7143.288 | -10.055674 | 119.0548
7143.788 | -10.056818 | 119.0631
7144.288 | -10.053001 | 119.0715
7144.788 | -10.054147 | 119.0798
7145.288 | -10.053383 | 119.0881
7145.788 | -10.05491 | 119.0965
7146.288 | -10.058346 | 119.1048
7146.788 | -10.051856 | 119.1131
7147.288 | -10.055292 | 119.1215
7147.788 | -10.054147 | 119.1298
7148.288 | -10.045747 | 119.1381
7148.788 | -10.056055 | 119.1465
7149.288 | -10.051856 | 119.1548
7149.788 | -10.05262 | 119.1631
7150.288 | -10.052238 | 119.1715
7150.788 | -10.048419 | 119.1798
7151.288 | -10.055674 | 119.1881
7151.788 | -10.05911 | 119.1965
7152.288 | -10.053382 | 119.2048
7152.788 | -10.053382 | 119.2131
7153.288 | -10.053001 | 119.2215
7153.788 | -10.052238 | 119.2298
7154.288 | -10.061782 | 119.2381
7154.788 | -10.0572 | 119.2465
7155.288 | -10.057964 | 119.2548
7155.788 | -10.056437 | 119.2631
7156.288 | -10.057582 | 119.2715
7156.788 | -10.051855 | 119.2798
7157.288 | -10.0572 | 119.2881
7157.788 | -10.056055 | 119.2965
7158.288 | -10.056055 | 119.3048
7158.788 | -10.055674 | 119.3131
7159.288 | -10.054147 | 119.3215
7159.788 | -10.053764 | 119.3298
7160.288 | -10.0572 | 119.3381
7160.788 | -10.058346 | 119.3465
7161.288 | -10.052238 | 119.3548
7161.788 | -10.0572 | 119.3631
7162.288 | -10.053764 | 119.3715
7162.788 | -10.057963 | 119.3798
7163.288 | -10.054528 | 119.3881
7163.788 | -10.059491 | 119.3965
7164.288 | -10.059491 | 119.4048
7164.788 | -10.05491 | 119.4131
7165.288 | -10.064455 | 119.4215
7165.788 | -10.051855 | 119.4298
7166.288 | -10.05491 | 119.4381
7166.788 | -10.058727 | 119.4465
7167.288 | -10.052619 | 119.4548
7167.788 | -10.056437 | 119.4631
7168.288 | -10.058346 | 119.4715
7168.788 | -10.055292 | 119.4798
7169.288 | -10.050711 | 119.4881
7169.788 | -10.057964 | 119.4965
7170.288 | -10.061782 | 119.5048
7170.788 | -10.051092 | 119.5131
7171.288 | -10.054528 | 119.5215
7171.788 | -10.053764 | 119.5298
7172.288 | -10.060637 | 119.5381
7172.788 | -10.055292 | 119.5465
7173.288 | -10.060254 | 119.5548
7173.788 | -10.051473 | 119.5631
7174.288 | -10.058727 | 119.5715
7174.788 | -10.051474 | 119.5798
7175.288 | -10.052619 | 119.5881
7175.788 | -10.057582 | 119.5965
7176.288 | -10.056818 | 119.6048
7176.788 | -10.05491 | 119.6131
7177.288 | -10.056055 | 119.6215
7177.788 | -10.056437 | 119.6298
7178.288 | -10.056437 | 119.6381
7178.788 | -10.054147 | 119.6465
7179.288 | -10.054147 | 119.6548
7179.788 | -10.05491 | 119.6631
7180.288 | -10.055674 | 119.6715
7180.788 | -10.057963 | 119.6798
7181.288 | -10.057963 | 119.6881
7181.788 | -10.053383 | 119.6965
7182.288 | -10.057963 | 119.7048
7182.788 | -10.060254 | 119.7131
7183.288 | -10.055292 | 119.7215
7183.788 | -10.053001 | 119.7298
7184.288 | -10.056818 | 119.7381
7184.788 | -10.056055 | 119.7465
7185.288 | -10.057963 | 119.7548
7185.788 | -10.05911 | 119.7631
7186.288 | -10.057582 | 119.7715
7186.788 | -10.0572 | 119.7798
7187.288 | -10.053765 | 119.7881
7187.788 | -10.056818 | 119.7965
7188.288 | -10.057963 | 119.8048
7188.788 | -10.056055 | 119.8131
7189.288 | -10.057963 | 119.8215
7189.788 | -10.056818 | 119.8298
7190.288 | -10.056437 | 119.8381
7190.788 | -10.053764 | 119.8465
7191.288 | -10.056437 | 119.8548
7191.788 | -10.053 | 119.8631
7192.288 | -10.060255 | 119.8715
7192.788 | -10.058346 | 119.8798
7193.288 | -10.055674 | 119.8881
7193.788 | -10.054528 | 119.8965
7194.288 | -10.054147 | 119.9048
7194.788 | -10.059873 | 119.9131
7195.288 | -10.05491 | 119.9215
7195.788 | -10.057963 | 119.9298
7196.288 | -10.0572 | 119.9381
7196.788 | -10.059491 | 119.9465
7197.288 | -10.056437 | 119.9548
7197.788 | -10.059109 | 119.9631
7198.288 | -10.059109 | 119.9715
7198.788 | -10.057582 | 119.9798
7199.288 | -10.054528 | 119.9881
7199.788 | -10.055292 | 119.9965
7200.052 | -10.058727 | 120.0009 | 2.000015

## Gas Areas
[54 empty] | CONSTANTS | pressure | 101325 | Pa
| Area (a.u.) | [12 empty] | Concentration (ppm) | [12 empty] | Partial current (mA) | [12 empty] | Faradaic Efficiency (%) | [14 empty] | Flow rate | 1.333333e-07 | m^3/s
Time (min) | Hydrogen (H2) | C Monox (CO) | Methane (CH4) | Ethene (C2H4) | Ethane (C2H6) | Propene (C3H6) | Propane (C3H8) | 1-Butene (C4H8) | Isobutane (C4H10) | Butane (C4H10) | 1-Pentene (C5H10) | Pentane (C5H12) | 2-Methyl-2-butene (C5H10) | Hydrogen (H2) | Carbonmonoxide (CO) | Methane (CH4) | Ethene (C2H4) | Ethane (C2H6) | Propene (C3H6) | Propane (C3H8) | 1-Butene (C4H8) | Isobutane (C4H10) | Butane (C4H10) | 1-Pentene (C5H10) | Pentane (C5H12) | 2-Methyl-2-butene (C5H10) | Hydrogen (H2) | Carbonmonoxide (CO) | Methane (CH4) | Ethene (C2H4) | Ethane (C2H6) | Propene (C3H6) | Propane (C3H8) | 1-Butene (C4H8) | Isobutane (C4H10) | Butane (C4H10) | 1-Pentene (C5H10) | Pentane (C5H12) | 2-Methyl-2-butene (C5H10) | Hydrogen (H2) | Carbonmonoxide (CO) | Methane (CH4) | Ethene (C2H4) | Ethane (C2H6) | Propene (C3H6) | Propane (C3H8) | 1-Butene (C4H8) | Isobutane (C4H10) | Butane (C4H10) | 1-Pentene (C5H10) | Pentane (C5H12) | 2-Methyl-2-butene (C5H10) |  |  | Gas constant | 8.314 | Pa*m^3/mol*K
0 | 0.0004 | 0.0018 | [11 empty] | 31.36237 | 52.46097 | 0 | 0 | 0 | 0 | 0 | 0 | 0 | 0 | 0 | 0 | 0 | 0.03602325 | 0.06025739 | 0 | 0 | 0 | 0 | 0 | 0 | 0 | 0 | 0 | 0 | 0 | 0.3586% | 0.5998% | 0% | 0% | 0% | 0% | 0% | 0% | 0% | 0% | 0% | 0% | 0% | 0.9584% |  | Temperature | 273 | K
2 | 0.0005 | 0.0022 | [11 empty] | 39.20296 | 64.11896 | 0 | 0 | 0 | 0 | 0 | 0 | 0 | 0 | 0 | 0 | 0 | 0.04502906 | 0.07364792 | 0 | 0 | 0 | 0 | 0 | 0 | 0 | 0 | 0 | 0 | 0 | 0.4478% | 0.7325% | 0% | 0% | 0% | 0% | 0% | 0% | 0% | 0% | 0% | 0% | 0% | 1.18% |  | Faraday constant | 96485.3399 | C mol-1
4 | 0.0005 | 0.0021 | [11 empty] | 39.20296 | 61.20446 | 0 | 0 | 0 | 0 | 0 | 0 | 0 | 0 | 0 | 0 | 0 | 0.04502906 | 0.07030029 | 0 | 0 | 0 | 0 | 0 | 0 | 0 | 0 | 0 | 0 | 0 | 0.4479% | 0.6992% | 0% | 0% | 0% | 0% | 0% | 0% | 0% | 0% | 0% | 0% | 0% | 1.147%
6 | 0.0002 | 0.0029 | [11 empty] | 15.68119 | 84.52045 | 0 | 0 | 0 | 0 | 0 | 0 | 0 | 0 | 0 | 0 | 0 | 0.01801163 | 0.09708135 | 0 | 0 | 0 | 0 | 0 | 0 | 0 | 0 | 0 | 0 | 0 | 0.1791% | 0.9655% | 0% | 0% | 0% | 0% | 0% | 0% | 0% | 0% | 0% | 0% | 0% | 1.145% |  | Start row | 33
8 | 0.004 | 0.0059 | [11 empty] | 313.6237 | 171.9554 | 0 | 0 | 0 | 0 | 0 | 0 | 0 | 0 | 0 | 0 | 0 | 0.3602325 | 0.1975103 | 0 | 0 | 0 | 0 | 0 | 0 | 0 | 0 | 0 | 0 | 0 | 3.583% | 1.964% | 0% | 0% | 0% | 0% | 0% | 0% | 0% | 0% | 0% | 0% | 0% | 5.547% |  | End row | 57
10 | 0.0055 | 0.0095 | [11 empty] | 431.2326 | 276.8773 | 0 | 0 | 0 | 0 | 0 | 0 | 0 | 0 | 0 | 0 | 0 | 0.4953197 | 0.3180251 | 0 | 0 | 0 | 0 | 0 | 0 | 0 | 0 | 0 | 0 | 0 | 4.926% | 3.163% | 0% | 0% | 0% | 0% | 0% | 0% | 0% | 0% | 0% | 0% | 0% | 8.088%
12 | 0.0075 | 0.0121 | [11 empty] | 588.0445 | 352.6543 | 0 | 0 | 0 | 0 | 0 | 0 | 0 | 0 | 0 | 0 | 0 | 0.6754359 | 0.4050636 | 0 | 0 | 0 | 0 | 0 | 0 | 0 | 0 | 0 | 0 | 0 | 6.717% | 4.028% | 0% | 0% | 0% | 0% | 0% | 0% | 0% | 0% | 0% | 0% | 0% | 10.75%
14 | 0.0144 | 0.0418 | [11 empty] | 1129.045 | 1218.26 | 0 | 0 | 0 | 0 | 0 | 0 | 0 | 0 | 0 | 0 | 0 | 1.296837 | 1.39931 | 0 | 0 | 0 | 0 | 0 | 0 | 0 | 0 | 0 | 0 | 0 | 12.9% | 13.92% | 0% | 0% | 0% | 0% | 0% | 0% | 0% | 0% | 0% | 0% | 0% | 26.81%
16 | 0.021 | 0.072 | [11 empty] | 1646.524 | 2098.439 | 0 | 0 | 0 | 0 | 0 | 0 | 0 | 0 | 0 | 0 | 0 | 1.891221 | 2.410296 | 0 | 0 | 0 | 0 | 0 | 0 | 0 | 0 | 0 | 0 | 0 | 18.81% | 23.97% | 0% | 0% | 0% | 0% | 0% | 0% | 0% | 0% | 0% | 0% | 0% | 42.78%
18 | 0.0237 | 0.0791 | [11 empty] | 1858.22 | 2305.368 | 0 | 0 | 0 | 0 | 0 | 0 | 0 | 0 | 0 | 0 | 0 | 2.134378 | 2.647977 | 0 | 0 | 0 | 0 | 0 | 0 | 0 | 0 | 0 | 0 | 0 | 21.22% | 26.33% | 0% | 0% | 0% | 0% | 0% | 0% | 0% | 0% | 0% | 0% | 0% | 47.55%
20 | 0.0242 | 0.0765 | [11 empty] | 1897.423 | 2229.591 | 0 | 0 | 0 | 0 | 0 | 0 | 0 | 0 | 0 | 0 | 0 | 2.179407 | 2.560939 | 0 | 0 | 0 | 0 | 0 | 0 | 0 | 0 | 0 | 0 | 0 | 21.67% | 25.47% | 0% | 0% | 0% | 0% | 0% | 0% | 0% | 0% | 0% | 0% | 0% | 47.14%
22 | 0.0237 | 0.0732 | [11 empty] | 1858.22 | 2133.413 | 0 | 0 | 0 | 0 | 0 | 0 | 0 | 0 | 0 | 0 | 0 | 2.134378 | 2.450467 | 0 | 0 | 0 | 0 | 0 | 0 | 0 | 0 | 0 | 0 | 0 | 21.23% | 24.37% | 0% | 0% | 0% | 0% | 0% | 0% | 0% | 0% | 0% | 0% | 0% | 45.6%
24 | 0.0233 | 0.0704 | [11 empty] | 1826.858 | 2051.807 | 0 | 0 | 0 | 0 | 0 | 0 | 0 | 0 | 0 | 0 | 0 | 2.098354 | 2.356733 | 0 | 0 | 0 | 0 | 0 | 0 | 0 | 0 | 0 | 0 | 0 | 20.87% | 23.44% | 0% | 0% | 0% | 0% | 0% | 0% | 0% | 0% | 0% | 0% | 0% | 44.31%
26 | 0.0236 | 0.0693 | [11 empty] | 1850.38 | 2019.747 | 0 | 0 | 0 | 0 | 0 | 0 | 0 | 0 | 0 | 0 | 0 | 2.125372 | 2.319909 | 0 | 0 | 0 | 0 | 0 | 0 | 0 | 0 | 0 | 0 | 0 | 21.14% | 23.07% | 0% | 0% | 0% | 0% | 0% | 0% | 0% | 0% | 0% | 0% | 0% | 44.21%
28 | 0.0262 | 0.0784 | [11 empty] | 2054.235 | 2284.967 | 0 | 0 | 0 | 0 | 0 | 0 | 0 | 0 | 0 | 0 | 0 | 2.359523 | 2.624544 | 0 | 0 | 0 | 0 | 0 | 0 | 0 | 0 | 0 | 0 | 0 | 23.46% | 26.1% | 0% | 0% | 0% | 0% | 0% | 0% | 0% | 0% | 0% | 0% | 0% | 49.56%
30 | 0.0284 | 0.0838 | [11 empty] | 2226.728 | 2442.349 | 0 | 0 | 0 | 0 | 0 | 0 | 0 | 0 | 0 | 0 | 0 | 2.557651 | 2.805316 | 0 | 0 | 0 | 0 | 0 | 0 | 0 | 0 | 0 | 0 | 0 | 25.44% | 27.9% | 0% | 0% | 0% | 0% | 0% | 0% | 0% | 0% | 0% | 0% | 0% | 53.34%
32 | 0.03 | 0.0855 | [11 empty] | 2352.178 | 2491.896 | 0 | 0 | 0 | 0 | 0 | 0 | 0 | 0 | 0 | 0 | 0 | 2.701744 | 2.862226 | 0 | 0 | 0 | 0 | 0 | 0 | 0 | 0 | 0 | 0 | 0 | 26.86% | 28.46% | 0% | 0% | 0% | 0% | 0% | 0% | 0% | 0% | 0% | 0% | 0% | 55.32%
34 | 0.0311 | 0.087 | [11 empty] | 2438.424 | 2535.613 | 0 | 0 | 0 | 0 | 0 | 0 | 0 | 0 | 0 | 0 | 0 | 2.800808 | 2.91244 | 0 | 0 | 0 | 0 | 0 | 0 | 0 | 0 | 0 | 0 | 0 | 27.85% | 28.96% | 0% | 0% | 0% | 0% | 0% | 0% | 0% | 0% | 0% | 0% | 0% | 56.81%
36 | 0.0312 | 0.0859 | [11 empty] | 2446.265 | 2503.554 | 0 | 0 | 0 | 0 | 0 | 0 | 0 | 0 | 0 | 0 | 0 | 2.809814 | 2.875616 | 0 | 0 | 0 | 0 | 0 | 0 | 0 | 0 | 0 | 0 | 0 | 27.94% | 28.59% | 0% | 0% | 0% | 0% | 0% | 0% | 0% | 0% | 0% | 0% | 0% | 56.53%
38 | 0.0306 | 0.0828 | [11 empty] | 2399.221 | 2413.205 | 0 | 0 | 0 | 0 | 0 | 0 | 0 | 0 | 0 | 0 | 0 | 2.755779 | 2.77184 | 0 | 0 | 0 | 0 | 0 | 0 | 0 | 0 | 0 | 0 | 0 | 27.4% | 27.56% | 0% | 0% | 0% | 0% | 0% | 0% | 0% | 0% | 0% | 0% | 0% | 54.97%
40 | 0.0303 | 0.0807 | [11 empty] | 2375.7 | 2352 | 0 | 0 | 0 | 0 | 0 | 0 | 0 | 0 | 0 | 0 | 0 | 2.728761 | 2.70154 | 0 | 0 | 0 | 0 | 0 | 0 | 0 | 0 | 0 | 0 | 0 | 27.14% | 26.86% | 0% | 0% | 0% | 0% | 0% | 0% | 0% | 0% | 0% | 0% | 0% | 54%
42 | 0.0319 | 0.0822 | [11 empty] | 2501.149 | 2395.718 | 0 | 0 | 0 | 0 | 0 | 0 | 0 | 0 | 0 | 0 | 0 | 2.872854 | 2.751754 | 0 | 0 | 0 | 0 | 0 | 0 | 0 | 0 | 0 | 0 | 0 | 28.57% | 27.37% | 0% | 0% | 0% | 0% | 0% | 0% | 0% | 0% | 0% | 0% | 0% | 55.94%
44 | 0.0395 | 0.1109 | [11 empty] | 3097.034 | 3232.179 | 0 | 0 | 0 | 0 | 0 | 0 | 0 | 0 | 0 | 0 | 0 | 3.557296 | 3.712525 | 0 | 0 | 0 | 0 | 0 | 0 | 0 | 0 | 0 | 0 | 0 | 35.38% | 36.92% | 0% | 0% | 0% | 0% | 0% | 0% | 0% | 0% | 0% | 0% | 0% | 72.3%
46 | 0.044 | 0.1261 | [11 empty] | 3449.861 | 3675.182 | 0 | 0 | 0 | 0 | 0 | 0 | 0 | 0 | 0 | 0 | 0 | 3.962558 | 4.221365 | 0 | 0 | 0 | 0 | 0 | 0 | 0 | 0 | 0 | 0 | 0 | 39.41% | 41.98% | 0% | 0% | 0% | 0% | 0% | 0% | 0% | 0% | 0% | 0% | 0% | 81.38%
48 | 0.0437 | 0.1159 | [11 empty] | 3426.339 | 3377.903 | 0 | 0 | 0 | 0 | 0 | 0 | 0 | 0 | 0 | 0 | 0 | 3.93554 | 3.879906 | 0 | 0 | 0 | 0 | 0 | 0 | 0 | 0 | 0 | 0 | 0 | 39.14% | 38.58% | 0% | 0% | 0% | 0% | 0% | 0% | 0% | 0% | 0% | 0% | 0% | 77.72%
50 | 0.0414 | 0.1054 | [11 empty] | 3246.005 | 3071.881 | 0 | 0 | 0 | 0 | 0 | 0 | 0 | 0 | 0 | 0 | 0 | 3.728406 | 3.528405 | 0 | 0 | 0 | 0 | 0 | 0 | 0 | 0 | 0 | 0 | 0 | 37.08% | 35.09% | 0% | 0% | 0% | 0% | 0% | 0% | 0% | 0% | 0% | 0% | 0% | 72.17%
52 | 0.0388 | 0.098 | [11 empty] | 3042.15 | 2856.208 | 0 | 0 | 0 | 0 | 0 | 0 | 0 | 0 | 0 | 0 | 0 | 3.494255 | 3.28068 | 0 | 0 | 0 | 0 | 0 | 0 | 0 | 0 | 0 | 0 | 0 | 34.75% | 32.62% | 0% | 0% | 0% | 0% | 0% | 0% | 0% | 0% | 0% | 0% | 0% | 67.37%
54 | 0.0364 | 0.0917 | [11 empty] | 2853.976 | 2672.595 | 0 | 0 | 0 | 0 | 0 | 0 | 0 | 0 | 0 | 0 | 0 | 3.278116 | 3.069779 | 0 | 0 | 0 | 0 | 0 | 0 | 0 | 0 | 0 | 0 | 0 | 32.6% | 30.53% | 0% | 0% | 0% | 0% | 0% | 0% | 0% | 0% | 0% | 0% | 0% | 63.13%
56 | 0.0349 | 0.0864 | [11 empty] | 2736.367 | 2518.126 | 0 | 0 | 0 | 0 | 0 | 0 | 0 | 0 | 0 | 0 | 0 | 3.143029 | 2.892355 | 0 | 0 | 0 | 0 | 0 | 0 | 0 | 0 | 0 | 0 | 0 | 31.26% | 28.76% | 0% | 0% | 0% | 0% | 0% | 0% | 0% | 0% | 0% | 0% | 0% | 60.02%
58 | 0.0417 | 0.1066 | [11 empty] | 3269.527 | 3106.855 | 0 | 0 | 0 | 0 | 0 | 0 | 0 | 0 | 0 | 0 | 0 | 3.755424 | 3.568576 | 0 | 0 | 0 | 0 | 0 | 0 | 0 | 0 | 0 | 0 | 0 | 37.35% | 35.49% | 0% | 0% | 0% | 0% | 0% | 0% | 0% | 0% | 0% | 0% | 0% | 72.83%
60 | 0.0508 | 0.1395 | [11 empty] | 3983.021 | 4065.725 | 0 | 0 | 0 | 0 | 0 | 0 | 0 | 0 | 0 | 0 | 0 | 4.574953 | 4.669948 | 0 | 0 | 0 | 0 | 0 | 0 | 0 | 0 | 0 | 0 | 0 | 45.5% | 46.44% | 0% | 0% | 0% | 0% | 0% | 0% | 0% | 0% | 0% | 0% | 0% | 91.94%
62 | 0.0524 | 0.1342 | [11 empty] | 4108.471 | 3911.257 | 0 | 0 | 0 | 0 | 0 | 0 | 0 | 0 | 0 | 0 | 0 | 4.719046 | 4.492523 | 0 | 0 | 0 | 0 | 0 | 0 | 0 | 0 | 0 | 0 | 0 | 46.93% | 44.68% | 0% | 0% | 0% | 0% | 0% | 0% | 0% | 0% | 0% | 0% | 0% | 91.61%
64 | 0.049 | 0.1167 | [11 empty] | 3841.89 | 3401.219 | 0 | 0 | 0 | 0 | 0 | 0 | 0 | 0 | 0 | 0 | 0 | 4.412848 | 3.906687 | 0 | 0 | 0 | 0 | 0 | 0 | 0 | 0 | 0 | 0 | 0 | 43.88% | 38.85% | 0% | 0% | 0% | 0% | 0% | 0% | 0% | 0% | 0% | 0% | 0% | 82.73%
66 | 0.0446 | 0.1041 | [11 empty] | 3496.904 | 3033.993 | 0 | 0 | 0 | 0 | 0 | 0 | 0 | 0 | 0 | 0 | 0 | 4.016592 | 3.484886 | 0 | 0 | 0 | 0 | 0 | 0 | 0 | 0 | 0 | 0 | 0 | 39.94% | 34.65% | 0% | 0% | 0% | 0% | 0% | 0% | 0% | 0% | 0% | 0% | 0% | 74.59%
68 | 0.0449 | 0.1046 | [11 empty] | 3520.426 | 3048.565 | 0 | 0 | 0 | 0 | 0 | 0 | 0 | 0 | 0 | 0 | 0 | 4.04361 | 3.501624 | 0 | 0 | 0 | 0 | 0 | 0 | 0 | 0 | 0 | 0 | 0 | 40.21% | 34.82% | 0% | 0% | 0% | 0% | 0% | 0% | 0% | 0% | 0% | 0% | 0% | 75.03%
70 | 0.0497 | 0.1257 | [11 empty] | 3896.775 | 3663.524 | 0 | 0 | 0 | 0 | 0 | 0 | 0 | 0 | 0 | 0 | 0 | 4.475889 | 4.207974 | 0 | 0 | 0 | 0 | 0 | 0 | 0 | 0 | 0 | 0 | 0 | 44.51% | 41.84% | 0% | 0% | 0% | 0% | 0% | 0% | 0% | 0% | 0% | 0% | 0% | 86.35% |  |  | 0.0005743069
72 | 0.0504 | 0.1239 | [11 empty] | 3951.659 | 3611.063 | 0 | 0 | 0 | 0 | 0 | 0 | 0 | 0 | 0 | 0 | 0 | 4.53893 | 4.147717 | 0 | 0 | 0 | 0 | 0 | 0 | 0 | 0 | 0 | 0 | 0 | 45.14% | 41.25% | 0% | 0% | 0% | 0% | 0% | 0% | 0% | 0% | 0% | 0% | 0% | 86.38%
74 | 0.0466 | 0.1086 | [11 empty] | 3653.716 | 3165.145 | 0 | 0 | 0 | 0 | 0 | 0 | 0 | 0 | 0 | 0 | 0 | 4.196709 | 3.635529 | 0 | 0 | 0 | 0 | 0 | 0 | 0 | 0 | 0 | 0 | 0 | 41.73% | 36.15% | 0% | 0% | 0% | 0% | 0% | 0% | 0% | 0% | 0% | 0% | 0% | 77.88%
76 | 0.042 | 0.0948 | [11 empty] | 3293.049 | 2762.944 | 0 | 0 | 0 | 0 | 0 | 0 | 0 | 0 | 0 | 0 | 0 | 3.782441 | 3.173556 | 0 | 0 | 0 | 0 | 0 | 0 | 0 | 0 | 0 | 0 | 0 | 37.61% | 31.56% | 0% | 0% | 0% | 0% | 0% | 0% | 0% | 0% | 0% | 0% | 0% | 69.17%
78 | 0.0377 | 0.0861 | [11 empty] | 2955.903 | 2509.383 | 0 | 0 | 0 | 0 | 0 | 0 | 0 | 0 | 0 | 0 | 0 | 3.395191 | 2.882312 | 0 | 0 | 0 | 0 | 0 | 0 | 0 | 0 | 0 | 0 | 0 | 33.76% | 28.66% | 0% | 0% | 0% | 0% | 0% | 0% | 0% | 0% | 0% | 0% | 0% | 62.43%
80 | 0.035 | 0.0782 | [11 empty] | 2744.207 | 2279.138 | 0 | 0 | 0 | 0 | 0 | 0 | 0 | 0 | 0 | 0 | 0 | 3.152034 | 2.617849 | 0 | 0 | 0 | 0 | 0 | 0 | 0 | 0 | 0 | 0 | 0 | 31.34% | 26.03% | 0% | 0% | 0% | 0% | 0% | 0% | 0% | 0% | 0% | 0% | 0% | 57.38%
82 | 0.0419 | 0.0963 | [11 empty] | 3285.208 | 2806.662 | 0 | 0 | 0 | 0 | 0 | 0 | 0 | 0 | 0 | 0 | 0 | 3.773435 | 3.22377 | 0 | 0 | 0 | 0 | 0 | 0 | 0 | 0 | 0 | 0 | 0 | 37.52% | 32.06% | 0% | 0% | 0% | 0% | 0% | 0% | 0% | 0% | 0% | 0% | 0% | 69.58%
84 | 0.0509 | 0.1315 | [11 empty] | 3990.862 | 3832.565 | 0 | 0 | 0 | 0 | 0 | 0 | 0 | 0 | 0 | 0 | 0 | 4.583959 | 4.402137 | 0 | 0 | 0 | 0 | 0 | 0 | 0 | 0 | 0 | 0 | 0 | 45.58% | 43.78% | 0% | 0% | 0% | 0% | 0% | 0% | 0% | 0% | 0% | 0% | 0% | 89.36%
86 | 0.0513 | 0.1254 | [11 empty] | 4022.224 | 3654.781 | 0 | 0 | 0 | 0 | 0 | 0 | 0 | 0 | 0 | 0 | 0 | 4.619982 | 4.197931 | 0 | 0 | 0 | 0 | 0 | 0 | 0 | 0 | 0 | 0 | 0 | 45.94% | 41.74% | 0% | 0% | 0% | 0% | 0% | 0% | 0% | 0% | 0% | 0% | 0% | 87.68%
88 | 0.0457 | 0.1037 | [11 empty] | 3583.151 | 3022.335 | 0 | 0 | 0 | 0 | 0 | 0 | 0 | 0 | 0 | 0 | 0 | 4.115656 | 3.471495 | 0 | 0 | 0 | 0 | 0 | 0 | 0 | 0 | 0 | 0 | 0 | 40.92% | 34.52% | 0% | 0% | 0% | 0% | 0% | 0% | 0% | 0% | 0% | 0% | 0% | 75.44%
90 | 0.0404 | 0.0864 | [11 empty] | 3167.599 | 2518.126 | 0 | 0 | 0 | 0 | 0 | 0 | 0 | 0 | 0 | 0 | 0 | 3.638348 | 2.892355 | 0 | 0 | 0 | 0 | 0 | 0 | 0 | 0 | 0 | 0 | 0 | 36.18% | 28.76% | 0% | 0% | 0% | 0% | 0% | 0% | 0% | 0% | 0% | 0% | 0% | 64.94%
92 | 0.0457 | 0.1011 | [11 empty] | 3583.151 | 2946.558 | 0 | 0 | 0 | 0 | 0 | 0 | 0 | 0 | 0 | 0 | 0 | 4.115656 | 3.384457 | 0 | 0 | 0 | 0 | 0 | 0 | 0 | 0 | 0 | 0 | 0 | 40.92% | 33.65% | 0% | 0% | 0% | 0% | 0% | 0% | 0% | 0% | 0% | 0% | 0% | 74.58%
94 | 0.0545 | 0.1354 | [11 empty] | 4273.123 | 3946.231 | 0 | 0 | 0 | 0 | 0 | 0 | 0 | 0 | 0 | 0 | 0 | 4.908168 | 4.532695 | 0 | 0 | 0 | 0 | 0 | 0 | 0 | 0 | 0 | 0 | 0 | 48.81% | 45.07% | 0% | 0% | 0% | 0% | 0% | 0% | 0% | 0% | 0% | 0% | 0% | 93.88%
96 | 0.0543 | 0.1266 | [11 empty] | 4257.442 | 3689.755 | 0 | 0 | 0 | 0 | 0 | 0 | 0 | 0 | 0 | 0 | 0 | 4.890156 | 4.238103 | 0 | 0 | 0 | 0 | 0 | 0 | 0 | 0 | 0 | 0 | 0 | 48.63% | 42.14% | 0% | 0% | 0% | 0% | 0% | 0% | 0% | 0% | 0% | 0% | 0% | 90.77%
98 | 0.0484 | 0.1049 | [11 empty] | 3794.847 | 3057.309 | 0 | 0 | 0 | 0 | 0 | 0 | 0 | 0 | 0 | 0 | 0 | 4.358813 | 3.511667 | 0 | 0 | 0 | 0 | 0 | 0 | 0 | 0 | 0 | 0 | 0 | 43.35% | 34.93% | 0% | 0% | 0% | 0% | 0% | 0% | 0% | 0% | 0% | 0% | 0% | 78.28%
100 | 0.0428 | 0.0888 | [11 empty] | 3355.774 | 2588.074 | 0 | 0 | 0 | 0 | 0 | 0 | 0 | 0 | 0 | 0 | 0 | 3.854488 | 2.972698 | 0 | 0 | 0 | 0 | 0 | 0 | 0 | 0 | 0 | 0 | 0 | 38.34% | 29.57% | 0% | 0% | 0% | 0% | 0% | 0% | 0% | 0% | 0% | 0% | 0% | 67.9%
102 | 0.0445 | 0.0931 | [11 empty] | 3489.064 | 2713.398 | 0 | 0 | 0 | 0 | 0 | 0 | 0 | 0 | 0 | 0 | 0 | 4.007587 | 3.116646 | 0 | 0 | 0 | 0 | 0 | 0 | 0 | 0 | 0 | 0 | 0 | 39.85% | 30.99% | 0% | 0% | 0% | 0% | 0% | 0% | 0% | 0% | 0% | 0% | 0% | 70.85%
104 | 0.0505 | 0.1182 | [11 empty] | 3959.499 | 3444.937 | 0 | 0 | 0 | 0 | 0 | 0 | 0 | 0 | 0 | 0 | 0 | 4.547935 | 3.956902 | 0 | 0 | 0 | 0 | 0 | 0 | 0 | 0 | 0 | 0 | 0 | 45.23% | 39.35% | 0% | 0% | 0% | 0% | 0% | 0% | 0% | 0% | 0% | 0% | 0% | 84.58%
106 | 0.05 | 0.1117 | [11 empty] | 3920.296 | 3255.495 | 0 | 0 | 0 | 0 | 0 | 0 | 0 | 0 | 0 | 0 | 0 | 4.502906 | 3.739306 | 0 | 0 | 0 | 0 | 0 | 0 | 0 | 0 | 0 | 0 | 0 | 44.78% | 37.18% | 0% | 0% | 0% | 0% | 0% | 0% | 0% | 0% | 0% | 0% | 0% | 81.96%
[14 empty] | n | 2 | 2 | 8 | 12 | 14 | 18 | 20 | 24 | 26 | 26 | 30 | 32 | 30 | [13 empty] | 0%
[28 empty] | Hydrogen (H2) | Carbonmonoxide (CO) | Methane (CH4) | Ethene (C2H4) | Ethane (C2H6) | Propene (C3H6) | Propane (C3H8) | 1-Butene (C4H8) | Isobutane (C4H10) | Butane (C4H10) | 1-Pentene (C5H10) | Pentane (C5H12) | 2-Methyl-2-butene (C5H10) | #VALUE!
[14 empty] | Average | 4.19923 | 3.677174 | 0 | 0 | 0 | 0 | 0 | 0 | 0 | 0 | 0 | 0 | 0 | 41.76% | 36.57% | 0% | 0% | 0% | 0% | 0% | 0% | 0% | 0% | 0% | 0% | 0% | 78.32%
[14 empty] | St. dev | 0.4578042 | 0.5776373 | 0 | 0 | 0 | 0 | 0 | 0 | 0 | 0 | 0 | 0 | 0 | 4.553% | 5.745% | 0% | 0% | 0% | 0% | 0% | 0% | 0% | 0% | 0% | 0% | 0% | 10.3%

## Liquid Areas
n | Product | Area | Concentration (mM) | mol product | Partial charge (Q)
2 | Oxalic Acid |  | 0 | 0 | 0
6 | Glyoxal |  | 0 | 0 | 0
2 | Formate | 3210 | 2.417876 | 4.593964e-05 | 8.865004
8 | Acetic Acid |  | 0 | 0 | 0
10 | Ethylene Glycol |  | 0 | 0 | 0
10 | Acetaldehyde |  | 0 | 0 | 0
6 | Methanol |  | 0 | 0 | 0
12 | Ethanol |  | 0 | 0 | 0
16 | Acetone |  | 0 | 0 | 0
16 | Propionaldehyde |  | 0 | 0 | 0
18 | 2-Propanol |  | 0 | 0 | 0
18 | 1-propanol |  | 0 | 0 | 0

## GC calibration
| Hydrogen (H2) |  | Carbonmonoxide (CO) |  | Methane (CH4) |  | Ethene (C2H4) |  | Ethane (C2H6) |  | Propene (C3H6) |  | Propane (C3H8) |  | 1-Butene (C4H8) |  | Isobutane (C4H10) |  | Butane (C4H10) |  | 1-Pentene (C5H10) |  | Pentane (C5H12) |  | 2-Methyl-2-butene (C5H10)
| Concentration (ppm) | Area | Concentration (ppm) | Area | Concentration (ppm) | Area | Concentration (ppm) | Area | Concentration (ppm) | Area | Concentration (ppm) | Area | Concentration (ppm) | Area | Concentration (ppm) | Area | Concentration (ppm) | Area | Concentration (ppm) | Area | Concentration (ppm) | Area | Concentration (ppm) | Area | Concentration (ppm) | Area
1647053 | 3000 | 0.0372 | 8000 | 0.2743 | 50 | 0.0324 | 100 | 0.1304 | 10 | 0.0176 |  |  | 100 | 0.298 | 20 | 0.0805 | 20 | 0.0802 | 20 | 0.077 | 20 | 0.0945 | 20 | 0.0982 | 20 | 0.0986
1647053 | 3000 | 0.0372 | 8000 | 0.2744 | 50 | 0.0324 | 100 | 0.1303 | 10 | 0.0177 |  |  | 100 | 0.29996 | 20 | 0.0801 | 20 | 0.0816 | 20 | 0.078 | 20 | 0.0963 | 20 | 0.0736 | 20 | 0.0847
1647053 | 3000 | 0.0373 | 8000 | 0.2743 | 50 | 0.0323 | 100 | 0.1304 | 10 | 0.0173 |  |  | 100 | 0.2994 | 20 | 0.0803 | 20 | 0.0816 | 20 | 0.0795 | 20 | 0.0947 | 20 | 0.1004 | 20 | 0.0995
1647053 | 3000 | 0.0373 | 8000 | 0.2743 | 50 | 0.0321 | 100 | 0.1305 | 10 | 0.0174 |  |  | 100 | 0.2998 | 20 | 0.0806 | 20 | 0.0803 | 20 | 0.0789 | 20 | 0.0936 | 20 | 0.0995 | 20 | 0.101
1647053 | 3000 | 0.0373 | 8000 | 0.2743 | 50 | 0.0323 | 100 | 0.1305 | 10 | 0.0169 |  |  | 100 | 0.3007 | 20 | 0.0815 | 20 | 0.0814 | 20 | 0.078 | 20 | 0.0938 | 20 | 0.0995 | 20 | 0.1027
1512005 | 1000 | 0.0123 | 3000 | 0.0963 | 8000 | 5.1671 | 50 | 0.0585 | 500 | 1.0165 |  |  | 20 | 0.0653
1512005 | 1000 | 0.0123 | 3000 | 0.0963 | 8000 | 5.1639 | 50 | 0.0578 | 500 | 1.0199 |  |  | 20 | 0.0648
1512005 | 1000 | 0.0123 | 3000 | 0.0963 | 8000 | 5.1468 | 50 | 0.0592 | 500 | 1.02 |  |  | 20 | 0.065
1512005 | 1000 | 0.0123 | 3000 | 0.0962 | 8000 | 5.1355 | 50 | 0.0573 | 500 | 1.018 |  |  | 20 | 0.0645
1512005 | 1000 | 0.0122 | 3000 | 0.0963 | 8000 | 5.152 | 50 | 0.058 | 500 | 1.0238 |  |  | 20 | 0.0648
1599615 | 100 | 0.0012 | 1000 | 0.0325 | 3000 | 1.8253 | 8000 | 9.7643 | 100 | 0.2068
1599615 | 100 | 0.0012 | 1000 | 0.0324 | 3000 | 1.8251 | 8000 | 9.7738 | 100 | 0.2077
1599615 | 100 | 0.0011 | 1000 | 0.0325 | 3000 | 1.8233 | 8000 | 9.7541 | 100 | 0.2057
1599615 | 100 | 0.0012 | 1000 | 0.0325 | 3000 | 1.8373 | 8000 | 9.7574 | 100 | 0.2067
1599615 | 100 | 0.0012 | 1000 | 0.0324 | 3000 | 1.8348 | 8000 | 9.7638 | 100 | 0.2065
3635563 | 8000 | 0.102 | 50 | 0.0016 | 100 | 0.0637 | 1000 | 1.2894 | 1000 | 1.9186
3635563 | 8000 | 0.1019 | 50 | 0.0016 | 100 | 0.0639 | 1000 | 1.2895 | 1000 | 1.9202
3635563 | 8000 | 0.1019 | 50 | 0.0016 | 100 | 0.0637 | 1000 | 1.287 | 1000 | 1.9166
3635563 | 8000 | 0.1019 | 50 | 0.0016 | 100 | 0.0632 | 1000 | 1.2884 | 1000 | 1.9291
3635563 | 8000 | 0.102 | 50 | 0.0016 | 100 | 0.0635 | 1000 | 1.2871 | 1000 | 1.9071
1599934 | 50 | 0.0006 | 100 | 0.003 | 1000 | 0.61 | 3000 | 3.7885
1599934 | 50 | 0.0006 | 100 | 0.003 | 1000 | 0.6081 | 3000 | 3.7779
1599934 | 50 | 0.0005 | 100 | 0.0031 | 1000 | 0.6104 | 3000 | 3.7848
1599934 | 50 | 0.0006 | 100 | 0.0031 | 1000 | 0.6101 | 3000 | 3.7888
1599934 | 50 | 0.0006 | 100 | 0.003 | 1000 | 0.6091 | 3000 | 3.7857
336798
336798
336798
336798
336798
1059306
1059306
1059306
1059306
1059306
1059374
1059374
1059374
1059374
1059374
| a | 78405.93 | a | 29144.98 | a | 1552.205 | a | 819.8857 | a | 519.76 | a | 340.8616 | a | 340.8616 | a | 248.1301 | a | 246.8375 | a | 255.4625 | a | 211.4397 | a | 209.6978 | a | 204.65
| b | 27.01512 | b | 53.51816 | b | 43.43536 | b | -33.70401 | b | -8.372905 | b | -2.113844 | b | -2.113844 | b | 0 | b | 0 | b | 0 | b | 0 | b | 0 | b | 0
| R2 | 0.9999079 | R3 | 0.9994073 | R4 | 0.9995567 | R5 | 0.9998138 | R2 | 0.9988604 |  |  | R2 | 0.9999686 | R2 | 1 |  | 1 |  | 1 |  | 1 |  | 1 |  | 1
Note on L45: Daniël van den Berg: Took the values of propane

## HPLC calibration
| Oxalic Acid |  | Glyoxal |  | Formate |  | Acetic Acid |  | Ethylene Glycol |  | Acetaldehyde |  | Methanol |  | Ethanol |  | Acetone |  | Propionaldehyde |  | 2-Propanol |  | 1-propanol
Ret. Time | 11.6 |  | 19.42 |  | 25.83 |  | 29.04 |  | 31.41 |  | 35.7 |  | 37.69 |  | 43.12 |  | 43.52 |  | 44.6 |  | 48 |  | 54.21
| mM | Area | mM | Area | mM | Area | mM | Area | mM | Area | mM | Area | mM | Area | mM | Area | mM | Area | mM | Area | mM | Area | mM | Area
| 0.1 | 280 | 0.1 | 545 | 0.1 | 138 | 0.1 | 193 | 0.1 | 302 | 0.1 |  | 0.1 |  | 0.1 | 68 | 0.1 | 337 | 0.1 | 234 | 0.1 | 299 | 0.1 | 382
| 0.1 | 280 | 0.1 | 638 | 0.1 | 152 | 0.1 | 217 | 0.1 | 333 | 0.1 |  | 0.1 |  | 0.1 | 179 | 0.1 | 164 | 0.1 | 281 | 0.1 | 366 | 0.1 | 310
| 0.5 | 2811 | 0.5 | 2850 | 0.5 | 666 | 0.5 | 1121 | 0.5 | 1574 | 0.5 | 553 | 0.5 |  | 0.5 | 684 | 0.5 | 712 | 0.5 | 1069 | 0.5 | 1210 | 0.5 | 1398
| 0.5 | 2832 | 0.5 | 2876 | 0.5 | 701 | 0.5 | 1044 | 0.5 | 1563 | 0.5 | 528 | 0.5 |  | 0.5 | 642 | 0.5 | 916 | 0.5 | 942 | 0.5 | 1247 | 0.5 | 1454
| 1 | 6658 | 1 | 5611 | 1 | 1406 | 1 | 2071 | 1 | 3229 | 1 | 1232 | 1 |  | 1 | 1427 | 1 | 1428 | 1 | 2188 | 1 | 2180 | 1 | 2732
| 1 | 6710 | 1 | 5620 | 1 | 1448 | 1 | 1950 | 1 | 3197 | 1 | 1104 | 1 |  | 1 | 1556 | 1 | 1522 | 1 | 2123 | 1 | 2103 | 1 | 2847
| 5 | 38086 | 5 | 28628 | 5 | 6752 | 5 | 10250 | 5 | 16203 | 5 | 5974 | 5 | 2218 | 5 | 7035 | 5 | 8321 | 5 | 10151 | 5 | 11324 | 5 | 14077
| 5 | 37987 | 5 | 28581 | 5 | 6779 | 5 | 10159 | 5 | 16237 | 5 | 5991 | 5 | 2016 | 5 | 7201 | 5 | 8249 | 5 | 10309 | 5 | 11369 | 5 | 14210
| 10 | 74024 | 10 | 57329 | 10 | 13573 | 10 | 20310 | 10 | 32140 | 10 | 11785 | 10 | 3023 | 10 | 14113 | 10 | 16222 | 10 | 20590 | 10 | 22786 | 10 | 28551
| 10 | 74315 | 10 | 57467 | 10 | 13461 | 10 | 20380 | 10 | 32218 | 10 | 11661 | 10 | 3161 | 10 | 14005 | 10 | 16352 | 10 | 20191 | 10 | 22841 | 10 | 28294
| 25 | 174275 | 25 | 141972 | 25 | 32928 | 25 | 51124 | 25 | 80217 | 25 | 29458 | 25 | 8047 | 25 | 35025 | 25 | 41650 | 25 | 52054 | 25 | 57161 | 25 | 70658
| 25 | 174816 | 25 | 142825 | 25 | 33132 | 25 | 51022 | 25 | 80027 | 25 | 29479 | 25 | 7960 | 25 | 35095 | 25 | 41487 | 25 | 51314 | 25 | 57259 | 25 | 70415
| 50 | 334916 | 50 | 286761 | 50 | 66284 | 50 | 102318 | 50 | 160029 | 50 | 59586 | 50 | 16125 | 50 | 70805 | 50 | 83530 | 50 | 104397 | 50 | 115260 | 50 | 142622
| 50 | 337123 | 50 | 286175 | 50 | 66757 | 50 | 102758 | 50 | 159528 | 50 | 59553 | 50 | 16234 | 50 | 70603 | 50 | 83318 | 50 | 104943 | 50 | 115068 | 50 | 142321
[25 empty] | x | y
[25 empty] | 50 | 66520.5
[25 empty] | 0.1 | 145
[25 empty] | 49.9 | 66375.5
1330.17
Slope | a | 0.0001483345 | a | 0.0001746677 | a | 0.0007532324 | a | 0.0004878111 | a | 0.0003129158 | a | 0.0008397792 | a | 0.003141074 | a | 0.0007080718 | a | 0.0005990672 | a | 0.0004782096 | a | 0.0004344058 | a | 0.00035138
| b | 1.182245e-06 | b | 1.796151e-07 | b | 1.479947e-06 | b | 4.995419e-07 | b | 2.580032e-07 | b | 1.605537e-06 | b | 5.615786e-05 | b | 1.062937e-06 | b | 1.005961e-06 | b | 1.277798e-06 | b | 5.25522e-07 | b | 5.223524e-07
| R | 0.9992383 | R | 0.9999873 | R | 0.9999537 | R | 0.9999874 | R | 0.9999918 | R | 0.9999634 | R | 0.9980858 | R | 0.999973 | R | 0.9999662 | R | 0.9999143 | R | 0.9999824 | R | 0.9999735