## Sheet1
|  | H2 |  | HCOOH |  | CO |  | H2 |  | HCOOH |  | CO
| -9.1 | 73.8598 |  | 17.7089 |  | 2.1275 |  | -6.7212418 | 0 | -1.6115099 | 0 | -0.1936025 | 0
1 | -12.1 | 79.1234 | 0.555 | 9.3934 | 1.2174 | 1.1127 | 0.117004 | -9.5739314 | 0.067155 | -1.1366014 | 0.1473054 | -0.1346367 | 0.01415748
| -15.2 | 84.2736 | 0.887 | 9.9498 | 0.4341 | 0.7874 | 0.09683649 | -12.8095872 | 0.134824 | -1.5123696 | 0.0659832 | -0.1196848 | 0.01471915
| -18.2 | 76.7143 | 2.70135 | 11.4548 | 2.0869 | 1.00405 | 0.03445 | -13.9620026 | 0.4916457 | -2.0847736 | 0.3798158 | -0.1827371 | 0.0062699
[9 empty] | 0 |  | 0 |  | 0
[9 empty] | 0 |  | 0 |  | 0
| -9.1 | 39.08695 | 2.54795 | 39.3651 | 1.7323 | 9.17225 | 1.45185 | -3.55691245 | 0.23186345 | -3.5822241 | 0.1576393 | -0.83467475 | 0.13211835
5 | -12.1 | 46.56405 | 1.85005 | 28.7046 | 3.0458 | 9.3339 | 0.9851 | -5.63425005 | 0.22385605 | -3.4732566 | 0.3685418 | -1.1294019 | 0.1191971
| -15.2 | 39.5043 | 2.9846 | 25.6134 | 0.4338 | 7.53285 | 0.40815 | -6.0046536 | 0.4536592 | -3.8932368 | 0.0659376 | -1.1449932 | 0.0620388
| -18.2 | 50.20225 | 7.12595 | 29.2828 | 5.3597 | 6.48335 | 1.26385 | -9.1368095 | 1.2969229 | -5.3294696 | 0.9754654 | -1.1799697 | 0.2300207
[9 empty] | 0 |  | 0 |  | 0
[9 empty] | 0 |  | 0 |  | 0
| -9.1 | 29.6055 | 0.4936 | 42.1186 | 1.8731 | 13.4192 | 1.4131 | -2.6941005 | 0.0449176 | -3.8327926 | 0.1704521 | -1.2211472 | 0.1285921
10 | -12.1 | 26.9023 | 2.8051 | 46.86635 | 1.28135 | 10.09305 | 0.26895 | -3.2551783 | 0.3394171 | -5.67082835 | 0.15504335 | -1.22125905 | 0.03254295
| -15.2 | 26.921 | 3.2517 | 38.33935 | 0.53505 | 10.73855 | 0.78515 | -4.091992 | 0.4942584 | -5.8275812 | 0.0813276 | -1.6322596 | 0.1193428
| -18.2 | 33.90135 | 2.43885 | 42.8132 | 2.3008 | 10.18745 | 0.01535 | -6.1700457 | 0.4438707 | -7.7920024 | 0.4187456 | -1.8541159 | 0.0027937
[9 empty] | 0 |  | 0 |  | 0
[9 empty] | 0 |  | 0 |  | 0
| -9.1 | 19.2939 | 1.3537 | 55.85 | 1.05 | 5.9296 | 0.4612 | -1.7557449 | 0.1231867 | -5.08235 | 0.09555 | -0.5395936 | 0.0419692
25 | -12.1 | 22.9936 | 0.8064 | 41.80275 | 0.80995 | 13.2221 | 0.1779 | -2.7822256 | 0.0975744 | -5.05813275 | 0.09800395 | -1.5998741 | 0.0215259
| -15.2 | 23.27505 | 2.72475 | 38.38145 | 5.24975 | 10.54965 | 0.03755 | -3.5378076 | 0.414162 | -5.8339804 | 0.797962 | -1.6035468 | 0.0057076
| -18.2 | 29.1322 | 3.1492 | 29.6015 | 0.5615 | 18.917 | 4.447 | -5.3020604 | 0.5731544 | -5.387473 | 0.102193 | -3.442894 | 0.809354