## 0.5M
|  |  | 0.197 | 0.0591 |  |  |  | 0.5 M KHCO3 |  |  |  | 0.5 M CsHCO3
| Pressure | RHE | AgCl | Corr | pH
| 1 | -1.1 | -1.750888 | 0.650888 | 7.68 | -1.350888 |  | 1bar | 25bar | 1bar | 25bar |  | 25bar | 25bar
| 5 | -1.1 | -1.708927 | 0.608927 | 6.97 | -1.308927 | CD | Ag/Agcl | Ag/Agcl | RHE | RHE | CD | Ag/Agcl | RHE
| 10 | -1.1 | -1.690606 | 0.590606 | 6.66 | -1.290606 | 30 | -1.64 | -1.514 | -0.989112 | -0.947034 | 30 | -1.62 | -1.053034
| 25 | -1.1 | -1.666966 | 0.566966 | 6.26 | -1.266966 | 40 | -1.719 | -1.66 | -1.068112 | -1.093034 | 60 | -1.8225 | -1.255534
[7 empty] | 50 | -1.8035 | -1.746 | -1.152612 | -1.179034
[7 empty] | 60 | -1.959 | -1.837 | -1.308112 | -1.270034
Electolyte | 0.5M KHCO3
foam | Date | Pressure | AgCl | Corr | RHE |  |  | 5bar | 10bar | 5bar | 10bar
Cu | 2022-08-22 | 5 | -1.77 | 0.612473 | -1.157527 |  | CD | Ag/Agcl | Ag/Agcl | RHE | RHE
Cu | 2022-08-29 | 5 | -1.77 | 0.612473 | -1.157527 |  | 30 | -1.641 | -1.604 | -1.032073 | -1.013394
Cu | 2022-08-23 | 10 | -1.774 | 0.59297 | -1.18103 |  | 40 | -1.739 | -1.6745 | -1.130073 | -1.083894
Cu | 2022-08-24 | 10 | -1.784 | 0.59297 | -1.19103 |  | 50 | -1.7945 | -1.788 | -1.185573 | -1.197394
Cu | 2022-08-08 | 1 | -1.751 | 0.663299 | -1.087701 |  | 60 | -1.835 | -1.848 | -1.226073 | -1.257394
Cu | 2022-08-15 | 1 | -1.98 | 0.663299 | -1.316701
Ag3Cu | 2022-09-14 | 1 | -1.953 | 0.663299 | -1.289701
Ag3Cu | 2022-09-14 | 1 | -1.903 | 0.663299 | -1.239701
Ag3Cu | 2022-08-29 | 5 | -1.867 | 0.612473 | -1.254527
Ag3Cu | 2022-08-29 | 5 | -1.819 | 0.612473 | -1.206527
Ag3Cu
Ag3Cu

## 1M
|  |  |  | 0.197 | 0.0591
|  | Pressure | RHE | AgCl | Corr | pH
|  | 25 | -1.1 | -1.694152 | 0.594152 | 6.72 | -1.294152
Electrolyte | 1M
KHCO3
|  | 25bar | 25bar
| CD | Ag/Agcl | RHE
| 30 | -1.523 | -0.928848
CsHCO3
|  | 25bar | 25bar
| CD | Ag/Agcl | RHE
| 30 | -1.5115 | -0.917348

## 2M
|  |  |  | 0.197 | 0.0591
|  | Pressure | RHE | AgCl | Corr | pH
|  | 25 | -1.1 | -1.717792 | 0.617792 | 7.12 | -1.317792
Electrolyte | 2M
KHCO3
|  | 25bar | 25bar
| CD | Ag/Agcl | RHE
| 30 | -1.504 | -0.886208
CsHCO3
|  | 25bar | 25bar
| CD | Ag/Agcl | RHE
| 30 | -1.505 | -0.887208