## SOFC_map
Load | eff_elec_net | a_heat | eff_heat_30C | eff_heat_100C | r_D_SS | s_NOx | s_CO2
0 | 0 | 0.55 | 0.3867 | 0.1929 | 0.0573 | 0.0229 | 300
0.05 | 0.1114799 | 0.55 | 0.37345375 | 0.187814 | 0.06099553 | 0.0229 | 300
0.1 | 0.2074641 | 0.55 | 0.361375 | 0.183256 | 0.06492941 | 0.0229 | 300
0.15 | 0.289583625 | 0.55 | 0.35046375 | 0.179226 | 0.06911699 | 0.0229 | 300
0.2 | 0.3593552 | 0.55 | 0.34072 | 0.175724 | 0.07357466 | 0.0229 | 300
0.25 | 0.41818125 | 0.55 | 0.33214375 | 0.17275 | 0.07831981 | 0.0229 | 300
0.3 | 0.4673499 | 0.55 | 0.324735 | 0.170304 | 0.08337101 | 0.0229 | 300
0.35 | 0.508034975 | 0.55 | 0.31849375 | 0.168386 | 0.08874798 | 0.0229 | 300
0.4 | 0.541296 | 0.55 | 0.31342 | 0.166996 | 0.09447173 | 0.0229 | 300
0.45 | 0.5680782 | 0.55 | 0.30951375 | 0.166134 | 0.1005646 | 0.0229 | 300
0.5 | 0.5892125 | 0.55 | 0.306775 | 0.1658 | 0.1070505 | 0.0229 | 300
0.55 | 0.605415525 | 0.55 | 0.30520375 | 0.165994 | 0.1139547 | 0.0229 | 300
0.6 | 0.6172896 | 0.55 | 0.3048 | 0.166716 | 0.1213041 | 0.0229 | 300
0.65 | 0.62532275 | 0.55 | 0.30556375 | 0.167966 | 0.1291275 | 0.0229 | 300
0.7 | 0.6298887 | 0.5 | 0.307495 | 0.169744 | 0.1374556 | 0.0229 | 300
0.75 | 0.631246875 | 0.49 | 0.31059375 | 0.17205 | 0.1463207 | 0.0229 | 300
0.8 | 0.6295424 | 0.47 | 0.31486 | 0.174884 | 0.1557575 | 0.0229 | 300
0.85 | 0.6248061 | 0.46 | 0.32029375 | 0.178246 | 0.165803 | 0.0229 | 300
0.9 | 0.6169545 | 0.45 | 0.326895 | 0.182136 | 0.1764964 | 0.0229 | 300
0.95 | 0.605789825 | 0.45 | 0.33466375 | 0.186554 | 0.1878795 | 0.0229 | 300
1 | 0.591 | 0.45 | 0.3436 | 0.1915 | 0.1999967 | 0.0229 | 300
Note on F1: Berend van Veldhuizen: exponential function from Abreu-Sepulveda fitted to solydEra lifetime predictions (50000h). Values are for i_norm
Note on G1: Berend van Veldhuizen: average from component sizing. According to unrealeased paper of Marta Gandiglio the Nox emissions are stable in part-load. Change later for Nautilus measurement
Note on H1: Berend van Veldhuizen: constant from component sizing data Change later for Nautilus measurement

## degradation
I_norm | r_D_SS
0 | 0.0716
0.05 | 0.0762178
0.1 | 0.08113343
0.15 | 0.08636609
0.2 | 0.09193622
0.25 | 0.0978656
0.3 | 0.1041774
0.35 | 0.1108962
0.4 | 0.1180484
0.45 | 0.1256619
0.5 | 0.1337664
0.55 | 0.1423936
0.6 | 0.1515772
0.65 | 0.1613531
0.7 | 0.1717595
0.75 | 0.182837
0.8 | 0.194629
0.85 | 0.2071815
0.9 | 0.2205435
0.95 | 0.2347674
1 | 0.2499086
1.05 | 0.2660263
1.1 | 0.2831835
1.15 | 0.3014473
1.2 | 0.3208889
Note on B1: Berend van Veldhuizen: exponential function from Abreu-Sepulveda fitted to solydEra lifetime predictions (50000h). Values are for i_norm