## FiberLength
Polyelectrolyte System | Bilayers (-) | Index | Length (m) | Average
PDADMAC/PSS | 2 | a | 0.178
|  | b | 0.179
|  | c | 0.178
|  | d | 0.179 | 0.1785
| 3 | a | 0.178
|  | b | 0.177
|  | c | 0.175
|  | d | 0.179 | 0.17725
| 4 | a | 0.178
|  | b | 0.178
|  | c | 0.179
|  | d | 0.179 | 0.1785
| 6 | a | 0.178
|  | b | 0.179
|  | c | 0.178
|  | d | 0.179 | 0.1785
| 7 | a | 0.179
|  | b | 0.178
|  | c | 0.179
|  | d | 0.179 | 0.17875
| 8 | a | 0.179
|  | b | 0.174
|  | c | 0.177
|  | d | 0.176 | 0.1765
| 9 | a | 0.178
|  | b | 0.179
|  | c | 0.179
|  | d | 0.179 | 0.17875
| 10 | a | 0.179
|  | b | 0.18
|  | c | 0.179
|  | d | 0.178 | 0.179
PAH/PAA | 3 | a | 0.18
|  | b | 0.18
|  | c | 0.179
|  | d | 0.179 | 0.1795
| 5 | a | 0.174
|  | b | 0.172
|  | c | 0.176
|  | d | 0.178 | 0.175
| 7 | a | 0.177
|  | b | 0.175
|  | c | 0.175
|  | d | 0.176 | 0.17575
| 9 | a | 0.177
|  | b | 0.175
|  | c | 0.179
|  | d | 0.178 | 0.17725
| 10 | a | 0.179
|  | b | 0.178
|  | c | 0.179
|  | d | 0.169 | 0.17625
| 11 | a | 0.179
|  | b | 0.179
|  | c | 0.179
|  | d | 0.179 | 0.179
| 12 | a | 0.18
|  | b | 0.179
|  | c | 0.178
|  | d | 0.178 | 0.17875
| 14 | a | 0.178
|  | b | 0.18
|  | c | 0.179
|  | d | 0.178 | 0.17875
Support | 0 | a | 0.18
|  | b | 0.18
|  | c | 0.18
|  | d | 0.18
|  | e | 0.18
|  | f | 0.18
|  | g | 0.18
|  | h | 0.18 | 0.18

## PureWaterPermeability
inner diameter support (m) | 0.0007
inlet velocity (m/s) | 1
density (kg/m^3) | 998.21
viscosity (Pas) | 0.0010016 | [15 empty] | Average |  | STD |  | 95% Confidence
|  | Polyelectrolyte System | Bilayers (-) | Index | T_feed (°C) | p_in (bar) | p_out (bar) | m_perm (g) | m_beaker (g) | t (s) | dm (g) | p_avg (bar) | Membrane Area (m^2) | Flux (Lm^-2h^-1) | Permeability (Lm^-2h^-1bar^-1) | Membrane Resistance (Darcy's law) (1/m) | Permeability (Lm^-2h^-1bar^-1) | Membrane Resistance (Darcy's law) (1/m) | Permeability (Lm^-2h^-1bar^-1) | Membrane Resistance (Darcy's law) (1/m) | Permeability (Lm^-2h^-1bar^-1) | Membrane Resistance (Darcy's law) (1/m)
|  | Support | 0 | a | 20.2 | 1.11 | 0.88 | 35.48 | 12.48 | 1380 | 23 | 0.995 | 0.0003958407 | 151.8479 | 152.611 | 2355170480915.5 | 147.9248 | 2447368238023.8 | 12.93859 | 230408581571.5 | 10.81693 | 192626394716.8
|  |  |  | b | 20.2 | 1.11 | 0.88 | 35.2 | 11.75 | 1380 | 23.45 | 0.995 | 0.0003958407 | 154.8189 | 155.5969 | 2309975311772.2
|  |  |  | c | 20.2 | 1.11 | 0.88 | 36.14 | 11.72 | 1380 | 24.42 | 0.995 | 0.0003958407 | 161.2229 | 162.0331 | 2218219535669.8
|  |  |  | d | 20.2 | 1.11 | 0.88 | 33.97 | 11.77 | 1380 | 22.2 | 0.995 | 0.0003958407 | 146.5663 | 147.3028 | 2440041489236.8
|  |  |  | e | 20.2 | 1.11 | 0.88 | 35.75 | 11.72 | 1380 | 24.03 | 0.995 | 0.0003958407 | 158.6481 | 159.4453 | 2254220601791.8
|  |  |  | f | 20.2 | 1.11 | 0.88 | 30.56 | 11.79 | 1380 | 18.77 | 0.995 | 0.0003958407 | 123.9211 | 124.5438 | 2885930797072.8
|  |  |  | g | 20.2 | 1.11 | 0.88 | 34.15 | 11.77 | 1380 | 22.38 | 0.995 | 0.0003958407 | 147.7547 | 148.4971 | 2420416490663.8
|  |  |  | h | 20.2 | 1.11 | 0.88 | 31.82 | 11.72 | 1380 | 20.1 | 0.995 | 0.0003958407 | 132.7019 | 133.3687 | 2694971197067.5
Flux
[23 empty] | STD (Lm^-2h^-1) | STD/AVG (-)
|  | PDADMAC/PSS | 2 | a | 19.5 | 3.1 | 2.96 | 29.72 | 11.8 | 2640 | 17.92 | 3.03 | 0.0003914424 | 62.5384 | 20.63974 | 17414221552886.9 | 20.44273 | 17607556287598.0 | 0.8868784 | 784462594892.8 | 1.411221 | 1248255043375.0 | 2.687241 | 0.04338356
|  |  |  | b | 19.5 | 3.1 | 2.96 | 28.52 | 11.75 | 2640 | 16.77 | 3.03 | 0.0003936416 | 58.1981 | 19.20729 | 18712940507314.5
|  |  |  | c | 19.5 | 3.1 | 2.96 | 30.29 | 11.78 | 2640 | 18.51 | 3.03 | 0.0003914424 | 64.59742 | 21.31928 | 16859149120893.2
|  |  |  | d | 19.5 | 3.1 | 2.96 | 29.75 | 11.76 | 2640 | 17.99 | 3.03 | 0.0003936416 | 62.43195 | 20.6046 | 17443913969297.6
|  |  | 3 | a | 19.5 | 3.1 | 2.96 | 23.03 | 11.83 | 2640 | 11.2 | 3.03 | 0.0003914424 | 39.0865 | 12.89983 | 27862754484619.0 | 13.46067 | 26718810213905.9 | 0.3868362 | 786544820791.0 | 0.6155428 | 1251568329433.3 | 1.172114 | 0.02873826
|  |  |  | b | 19.5 | 3.1 | 2.96 | 23.59 | 11.74 | 2640 | 11.85 | 3.03 | 0.0003892433 | 41.58855 | 13.7256 | 26186471573654.1
|  |  |  | c | 19.5 | 3.1 | 2.96 | 23.23 | 11.7 | 2640 | 11.53 | 3.03 | 0.0003848451 | 40.92795 | 13.50757 | 26609138247002.6
|  |  |  | d | 19.5 | 3.1 | 2.96 | 23.67 | 11.7 | 2640 | 11.97 | 3.03 | 0.0003936416 | 41.54032 | 13.70968 | 26216876550347.8
|  |  | 4 | a | 19.5 | 3.1 | 2.96 | 22.09 | 11.77 | 2640 | 10.32 | 3.03 | 0.0003914424 | 36.01542 | 11.88628 | 30238648277881.1 | 11.67849 | 30802628382363.4 | 0.3856517 | 1048646908894.5 | 0.613658 | 1668631240379.2 | 1.168525 | 0.03302239
|  |  |  | b | 19.5 | 3.1 | 2.96 | 22.93 | 12.56 | 2640 | 10.37 | 3.03 | 0.0003914424 | 36.18991 | 11.94386 | 30092849588016.7
|  |  |  | c | 19.5 | 3.1 | 2.96 | 21.45 | 11.75 | 2640 | 9.7 | 3.03 | 0.0003936416 | 33.66258 | 11.10976 | 32352166217284.9
|  |  |  | d | 19.5 | 3.1 | 2.96 | 22 | 11.72 | 2640 | 10.28 | 3.03 | 0.0003936416 | 35.6754 | 11.77406 | 30526849446270.8
|  |  | 6 | a | 19.5 | 3.1 | 2.96 | 20.76 | 11.72 | 2640 | 9.04 | 3.03 | 0.0003914424 | 31.54839 | 10.41201 | 34520226795103.2 | 10.50352 | 34232372148335.9 | 0.2348992 | 769788970275.1 | 0.373777 | 1224906032150.0 | 0.7117444 | 0.02236384
|  |  |  | b | 19.5 | 3.1 | 2.96 | 20.64 | 11.72 | 2640 | 8.92 | 3.03 | 0.0003936416 | 30.9557 | 10.2164 | 35181167299065.4
|  |  |  | c | 19.5 | 3.1 | 2.96 | 21.03 | 11.78 | 2640 | 9.25 | 3.03 | 0.0003914424 | 32.28126 | 10.65388 | 33736524348944.1
|  |  |  | d | 19.5 | 3.1 | 2.96 | 21.17 | 11.8 | 2640 | 9.37 | 3.03 | 0.0003936416 | 32.51736 | 10.7318 | 33491570150230.9
|  |  | 7 | a | 19.8 | 3.09 | 2.94 | 20.84 | 11.8 | 3000 | 9.04 | 3.015 | 0.0003936416 | 27.60748 | 9.156711 | 39252623151181.5 | 9.767815 | 36868584455235.2 | 0.4957918 | 1885536670974.4 | 0.7889153 | 3000309606009.8 | 1.494812 | 0.0507577
|  |  |  | b | 19.8 | 3.09 | 2.94 | 21.23 | 11.75 | 3000 | 9.48 | 3.015 | 0.0003914424 | 29.11386 | 9.656337 | 37221660988749.7
|  |  |  | c | 19.8 | 3.09 | 2.94 | 21.99 | 11.78 | 3000 | 10.21 | 3.015 | 0.0003936416 | 31.18058 | 10.34182 | 34754526276854.2
|  |  |  | d | 19.8 | 3.09 | 2.94 | 21.55 | 11.76 | 3000 | 9.79 | 3.015 | 0.0003936416 | 29.89793 | 9.916394 | 36245527404155.3
|  |  | 8 | a | 19.8 | 3.09 | 2.94 | 20.51 | 11.83 | 3000 | 8.68 | 3.015 | 0.0003936416 | 26.50807 | 8.792063 | 40880612129801.9 | 8.862555 | 40562186395425.6 | 0.1322041 | 601852953006.1 | 0.2103662 | 957682353309.2 | 0.3985952 | 0.01491715
|  |  |  | b | 19.8 | 3.09 | 2.94 | 20.12 | 11.74 | 3000 | 8.38 | 3.015 | 0.000382646 | 26.32729 | 8.732103 | 41161321923629.3
|  |  |  | c | 19.8 | 3.09 | 2.94 | 20.38 | 11.7 | 3000 | 8.68 | 3.015 | 0.0003892433 | 26.8076 | 8.891408 | 40423845513826.5
|  |  |  | d | 19.8 | 3.09 | 2.94 | 20.47 | 11.7 | 3000 | 8.77 | 3.015 | 0.0003870442 | 27.23945 | 9.034644 | 39782966014444.8
|  |  | 9 | a | 19.8 | 3.09 | 2.94 | 20.53 | 11.77 | 3000 | 8.76 | 3.015 | 0.0003914424 | 26.90268 | 8.922945 | 40280975590564.8 | 8.877961 | 40505657444557.1 | 0.2293668 | 1062455882381.8 | 0.3649737 | 1690604398706.4 | 0.6915408 | 0.02583552
|  |  |  | b | 19.8 | 3.09 | 2.94 | 21.55 | 12.56 | 3000 | 8.99 | 3.015 | 0.0003936416 | 27.45479 | 9.106065 | 39470935849464.0
|  |  |  | c | 19.8 | 3.09 | 2.94 | 20.2 | 11.75 | 3000 | 8.45 | 3.015 | 0.0003936416 | 25.80567 | 8.559094 | 41993338850494.8
|  |  |  | d | 19.8 | 3.09 | 2.94 | 20.53 | 11.72 | 3000 | 8.81 | 3.015 | 0.0003936416 | 26.90508 | 8.923741 | 40277379487705.0
|  |  | 10 | a | 19.8 | 3.09 | 2.94 | 19.53 | 11.72 | 3000 | 7.81 | 3.015 | 0.0003936416 | 23.85116 | 7.910831 | 45434534351687.7 | 8.273671 | 43492024667264.8 | 0.3237278 | 1704672511064.6 | 0.5151231 | 2712514367278.2 | 0.9760393 | 0.03912747
|  |  |  | b | 19.8 | 3.09 | 2.94 | 19.77 | 11.72 | 3000 | 8.05 | 3.015 | 0.0003958407 | 24.44752 | 8.10863 | 44326221167703.7
|  |  |  | c | 19.8 | 3.09 | 2.94 | 20.12 | 11.78 | 3000 | 8.34 | 3.015 | 0.0003936416 | 25.46974 | 8.447674 | 42547207828139.2
|  |  |  | d | 19.8 | 3.09 | 2.94 | 20.27 | 11.8 | 3000 | 8.47 | 3.015 | 0.0003914424 | 26.01206 | 8.62755 | 41660135321528.6
|  | PDADMAC/PSS | 2 | a | 20.2 | 4.05 | 3.92 | 31.45 | 11.8 | 2220 | 19.65 | 3.985 | 0.0003914424 | 81.54968 | 20.46416 | 17563629245301.6 | 20.02132 | 17970158022874.2 | 0.7215008 | 667818323397.3 | 1.148069 | 1062647977948.3 | 2.875181 | 0.03603663
|  |  |  | b | 20.2 | 4.05 | 3.92 | 30.07 | 11.75 | 2220 | 18.32 | 3.985 | 0.0003936416 | 75.60528 | 18.97247 | 18944553544343.3
|  |  |  | c | 20.2 | 4.05 | 3.92 | 31.49 | 11.78 | 2220 | 19.71 | 3.985 | 0.0003914424 | 81.79868 | 20.52665 | 17510163098436.2
|  |  |  | d | 20.2 | 4.05 | 3.92 | 31.19 | 11.76 | 2220 | 19.43 | 3.985 | 0.0003936416 | 80.18617 | 20.122 | 17862286203415.8
|  |  | 3 | a | 20.2 | 4.05 | 3.92 | 24.45 | 11.83 | 2220 | 12.62 | 3.985 | 0.0003914424 | 52.3744 | 13.14289 | 27347489276559.2 | 13.65653 | 26333323634522.3 | 0.3658208 | 717753762237.9 | 0.5821026 | 1142106404368.7 | 1.457796 | 0.02678725
|  |  |  | b | 20.2 | 4.05 | 3.92 | 25.11 | 11.74 | 2220 | 13.37 | 3.985 | 0.0003892433 | 55.80047 | 14.00263 | 25668392551083.4
|  |  |  | c | 20.2 | 4.05 | 3.92 | 24.63 | 11.7 | 2220 | 12.93 | 3.985 | 0.0003848451 | 54.58083 | 13.69657 | 26241964105460.3
|  |  |  | d | 20.2 | 4.05 | 3.92 | 25.01 | 11.7 | 2220 | 13.31 | 3.985 | 0.0003936416 | 54.92938 | 13.78404 | 26075448604986.4
|  |  | 4 | a | 20.2 | 4.05 | 3.92 | 23.58 | 11.77 | 2220 | 11.81 | 3.985 | 0.0003914424 | 49.01281 | 12.29932 | 29223142647771.2 | 12.00607 | 29976005163737.6 | 0.4907076 | 1274302511918.9 | 0.7808253 | 2027699660435.0 | 1.95547 | 0.04087164
|  |  |  | b | 20.2 | 4.05 | 3.92 | 24.37 | 12.56 | 2220 | 11.81 | 3.985 | 0.0003914424 | 49.01281 | 12.29932 | 29223142647771.2
|  |  |  | c | 20.2 | 4.05 | 3.92 | 22.64 | 11.75 | 2220 | 10.89 | 3.985 | 0.0003936416 | 44.94222 | 11.27785 | 31869992739427.9
|  |  |  | d | 20.2 | 4.05 | 3.92 | 23.45 | 11.72 | 2220 | 11.73 | 3.985 | 0.0003936416 | 48.40884 | 12.14776 | 29587742619980.3
|  |  | 6 | a | 20.2 | 4.05 | 3.92 | 22.03 | 11.72 | 2220 | 10.31 | 3.985 | 0.0003914424 | 42.78764 | 10.73718 | 33474812286147.2 | 10.8577 | 33119015387310.4 | 0.2734745 | 835224794338.4 | 0.435159 | 1329029030411.8 | 1.089796 | 0.02518716
|  |  |  | b | 20.2 | 4.05 | 3.92 | 21.9 | 11.72 | 2220 | 10.18 | 3.985 | 0.0003936416 | 42.01211 | 10.54256 | 34092752547384.0
|  |  |  | c | 20.2 | 4.05 | 3.92 | 22.33 | 11.78 | 2220 | 10.55 | 3.985 | 0.0003914424 | 43.78367 | 10.98712 | 32713299968737.2
|  |  |  | d | 20.2 | 4.05 | 3.92 | 22.58 | 11.8 | 2220 | 10.78 | 3.985 | 0.0003936416 | 44.48826 | 11.16393 | 32195196746973.1
|  |  | 7 | a | 21.1 | 4.1 | 3.96 | 31.69 | 11.8 | 4680 | 19.89 | 4.03 | 0.0003936416 | 38.93755 | 9.661922 | 37200147355908.7 | 10.31493 | 34915910723953.7 | 0.5349055 | 1821906690117.3 | 0.851154 | 2899060107267.7 | 2.155669 | 0.0518574
|  |  |  | b | 21.1 | 4.1 | 3.96 | 32.6 | 11.75 | 4680 | 20.85 | 4.03 | 0.0003914424 | 41.04619 | 10.18516 | 35289081548653.2
|  |  |  | c | 21.1 | 4.1 | 3.96 | 34.3 | 11.78 | 4680 | 22.52 | 4.03 | 0.0003936416 | 44.08615 | 10.93949 | 32855725173580.1
|  |  |  | d | 21.1 | 4.1 | 3.96 | 33.32 | 11.76 | 4680 | 21.56 | 4.03 | 0.0003936416 | 42.20681 | 10.47315 | 34318688817672.7
|  |  | 8 | a | 21.1 | 4.1 | 3.96 | 30.81 | 11.83 | 4680 | 18.98 | 4.03 | 0.0003936416 | 37.15609 | 9.219873 | 38983716064753.6 | 9.370687 | 38363295406734.2 | 0.1465797 | 595914669358.2 | 0.233241 | 948233218881.6 | 0.5907163 | 0.01564237
|  |  |  | b | 21.1 | 4.1 | 3.96 | 30.4 | 11.74 | 4680 | 18.66 | 4.03 | 0.000382646 | 37.57935 | 9.3249 | 38544642433601.6
|  |  |  | c | 21.1 | 4.1 | 3.96 | 30.77 | 11.7 | 4680 | 19.07 | 4.03 | 0.0003892433 | 37.75411 | 9.368266 | 38366217601983.0
|  |  |  | d | 21.1 | 4.1 | 3.96 | 31.07 | 11.7 | 4680 | 19.37 | 4.03 | 0.0003870442 | 38.56593 | 9.569709 | 37558605526598.5
|  |  | 9 | a | 21.1 | 4.1 | 3.96 | 30.86 | 11.77 | 4680 | 19.09 | 4.03 | 0.0003914424 | 37.58138 | 9.325405 | 38542553708193.8 | 9.356768 | 38428266389181.7 | 0.2116716 | 878597577147.0 | 0.3368167 | 1398044806611.3 | 0.8530365 | 0.0226223
|  |  |  | b | 21.1 | 4.1 | 3.96 | 32.24 | 12.56 | 4680 | 19.68 | 4.03 | 0.0003936416 | 38.52644 | 9.559911 | 37597100147816.2
|  |  |  | c | 21.1 | 4.1 | 3.96 | 30.43 | 11.75 | 4680 | 18.68 | 4.03 | 0.0003936416 | 36.5688 | 9.074143 | 39609792875215.4
|  |  |  | d | 21.1 | 4.1 | 3.96 | 31.21 | 11.72 | 4680 | 19.49 | 4.03 | 0.0003936416 | 38.15449 | 9.467615 | 37963618825501.5
|  |  | 10 | a | 21.1 | 4.1 | 3.96 | 28.59 | 11.72 | 4680 | 16.87 | 4.03 | 0.0003936416 | 33.02546 | 8.194903 | 43859569111382.5 | 8.683719 | 41449198751464.4 | 0.3735461 | 1814982404396.8 | 0.5943952 | 2888042023513.8 | 1.505391 | 0.04301683
|  |  |  | b | 21.1 | 4.1 | 3.96 | 29.54 | 11.72 | 4680 | 17.82 | 4.03 | 0.0003958407 | 34.69141 | 8.608292 | 41753339591954.4
|  |  |  | c | 21.1 | 4.1 | 3.96 | 30.06 | 11.78 | 4680 | 18.28 | 4.03 | 0.0003936416 | 35.78574 | 8.879836 | 40476527949071.3
|  |  |  | d | 21.1 | 4.1 | 3.96 | 30.33 | 11.8 | 4680 | 18.53 | 4.03 | 0.0003914424 | 36.47894 | 9.051847 | 39707358353449.6
|  | PDADMAC/PSS | 2 | a | 20.7 | 2.07 | 1.92 | 24.46 | 11.8 | 2940 | 12.66 | 1.995 | 0.0003914424 | 39.67337 | 19.8864 | 18073906871736.9 | 19.64409 | 18319592368866.9 | 0.7880224 | 756115329157.4 | 1.253919 | 1203148217822.7 | 1.572105 | 0.04011499
|  |  |  | b | 20.7 | 2.07 | 1.92 | 23.61 | 11.75 | 2940 | 11.86 | 1.995 | 0.0003936416 | 36.95873 | 18.52568 | 19401445382608.9
|  |  |  | c | 20.7 | 2.07 | 1.92 | 24.75 | 11.78 | 2940 | 12.97 | 1.995 | 0.0003914424 | 40.64483 | 20.37335 | 17641916807724.7
|  |  |  | d | 20.7 | 2.07 | 1.92 | 24.43 | 11.76 | 2940 | 12.67 | 1.995 | 0.0003936416 | 39.48289 | 19.79092 | 18161100413397.1
|  |  | 3 | a | 20.7 | 2.07 | 1.92 | 19.74 | 11.83 | 2940 | 7.91 | 1.995 | 0.0003914424 | 24.78802 | 12.42507 | 28927390770694.0 | 12.9868 | 27695490716889.9 | 0.3914709 | 854527013778.6 | 0.6229175 | 1359743168882.4 | 0.7809844 | 0.03014375
|  |  |  | b | 20.7 | 2.07 | 1.92 | 20.17 | 11.74 | 2940 | 8.43 | 1.995 | 0.0003892433 | 26.56682 | 13.3167 | 26990531406244.1
|  |  |  | c | 20.7 | 2.07 | 1.92 | 19.86 | 11.7 | 2940 | 8.16 | 1.995 | 0.0003848451 | 26.00983 | 13.03751 | 27568531528374.4
|  |  |  | d | 20.7 | 2.07 | 1.92 | 20.13 | 11.7 | 2940 | 8.43 | 1.995 | 0.0003936416 | 26.26999 | 13.16791 | 27295509162246.9
|  |  | 4 | a | 20.7 | 2.07 | 1.92 | 19.13 | 11.77 | 2940 | 7.36 | 1.995 | 0.0003914424 | 23.06445 | 11.56113 | 31089084374482.3 | 11.30236 | 31828575844987.9 | 0.3803133 | 1098193579334.0 | 0.6051634 | 1747471049519.0 | 0.7587251 | 0.03364901
|  |  |  | b | 20.7 | 2.07 | 1.92 | 19.93 | 12.56 | 2940 | 7.37 | 1.995 | 0.0003914424 | 23.09579 | 11.57684 | 31046901084964.7
|  |  |  | c | 20.7 | 2.07 | 1.92 | 18.64 | 11.75 | 2940 | 6.89 | 1.995 | 0.0003936416 | 21.47096 | 10.76239 | 33396392197059.7
|  |  |  | d | 20.7 | 2.07 | 1.92 | 18.96 | 11.72 | 2940 | 7.24 | 1.995 | 0.0003936416 | 22.56165 | 11.3091 | 31781925723444.9
|  |  | 6 | a | 20.7 | 2.07 | 1.92 | 18.12 | 11.72 | 2940 | 6.4 | 1.995 | 0.0003914424 | 20.05605 | 10.05316 | 35752447030654.6 | 10.11138 | 35559716641174.7 | 0.2236785 | 792406790455.4 | 0.3559224 | 1260896031283.3 | 0.4462386 | 0.02212146
|  |  |  | b | 20.7 | 2.07 | 1.92 | 18.01 | 11.72 | 2940 | 6.29 | 1.995 | 0.0003936416 | 19.60121 | 9.82517 | 36582057589466.0
|  |  |  | c | 20.7 | 2.07 | 1.92 | 18.36 | 11.78 | 2940 | 6.58 | 1.995 | 0.0003914424 | 20.62012 | 10.3359 | 34774416564770.5
|  |  |  | d | 20.7 | 2.07 | 1.92 | 18.35 | 11.8 | 2940 | 6.55 | 1.995 | 0.0003936416 | 20.41144 | 10.2313 | 35129945379807.8
|  |  | 7 | a | 20.2 | 2.08 | 1.96 | 27.33 | 11.8 | 7800 | 15.53 | 2.02 | 0.0003936416 | 18.24133 | 9.030361 | 39801831840617.7 | 9.642588 | 37350682234647.3 | 0.5007092 | 1951694831828.3 | 0.7967401 | 3105582003296.7 | 1.011433 | 0.05192685
|  |  |  | b | 20.2 | 2.08 | 1.96 | 28.04 | 11.75 | 7800 | 16.29 | 2.02 | 0.0003914424 | 19.24151 | 9.5255 | 37732918996228.6
|  |  |  | c | 20.2 | 2.08 | 1.96 | 29.37 | 11.78 | 7800 | 17.59 | 2.02 | 0.0003936416 | 20.66098 | 10.22821 | 35140559891119.5
|  |  |  | d | 20.2 | 2.08 | 1.96 | 28.59 | 11.76 | 7800 | 16.83 | 2.02 | 0.0003936416 | 19.76829 | 9.786283 | 36727418210623.4
|  |  | 8 | a | 20.2 | 2.08 | 1.96 | 26.64 | 11.83 | 7800 | 14.81 | 2.02 | 0.0003936416 | 17.39563 | 8.611697 | 41736829742389.8 | 8.782691 | 40936440931465.9 | 0.1756726 | 813694243949.6 | 0.2795342 | 1294769120144.1 | 0.3548586 | 0.02000213
|  |  |  | b | 20.2 | 2.08 | 1.96 | 26.25 | 11.74 | 7800 | 14.51 | 2.02 | 0.000382646 | 17.533 | 8.679703 | 41409817939603.9
|  |  |  | c | 20.2 | 2.08 | 1.96 | 26.72 | 11.7 | 7800 | 15.02 | 2.02 | 0.0003892433 | 17.84164 | 8.832494 | 40693478855681.5
|  |  |  | d | 20.2 | 2.08 | 1.96 | 26.93 | 11.7 | 7800 | 15.23 | 2.02 | 0.0003870442 | 18.19388 | 9.006871 | 39905637188188.3
|  |  | 9 | a | 20.2 | 2.08 | 1.96 | 26.86 | 11.77 | 7800 | 15.09 | 2.02 | 0.0003914424 | 17.82409 | 8.823806 | 40733548737479.4 | 8.773751 | 40977464020217.5 | 0.1684215 | 800813455462.4 | 0.2679961 | 1274272911279.0 | 0.3402113 | 0.01919606
|  |  |  | b | 20.2 | 2.08 | 1.96 | 27.85 | 12.56 | 7800 | 15.29 | 2.02 | 0.0003936416 | 17.95943 | 8.890806 | 40426582634715.0
|  |  |  | c | 20.2 | 2.08 | 1.96 | 26.41 | 11.75 | 7800 | 14.66 | 2.02 | 0.0003936416 | 17.21944 | 8.524475 | 42163877795688.4
|  |  |  | d | 20.2 | 2.08 | 1.96 | 26.95 | 11.72 | 7800 | 15.23 | 2.02 | 0.0003936416 | 17.88895 | 8.855918 | 40585846912987.0
|  |  | 10 | a | 20.2 | 2.08 | 1.96 | 25.15 | 11.72 | 7800 | 13.43 | 2.02 | 0.0003936416 | 15.7747 | 7.809256 | 46025498770274.9 | 8.168871 | 44041036149638.4 | 0.2890961 | 1571415839316.6 | 0.4600163 | 2500473265948.8 | 0.583974 | 0.03538997
|  |  |  | b | 20.2 | 2.08 | 1.96 | 25.7 | 11.72 | 7800 | 13.98 | 2.02 | 0.0003958407 | 16.32949 | 8.083908 | 44461777290487.9
|  |  |  | c | 20.2 | 2.08 | 1.96 | 26.06 | 11.78 | 7800 | 14.28 | 2.02 | 0.0003936416 | 16.7731 | 8.303513 | 43285885748234.8
|  |  |  | d | 20.2 | 2.08 | 1.96 | 26.3 | 11.8 | 7800 | 14.5 | 2.02 | 0.0003914424 | 17.12719 | 8.478806 | 42390982789556.2
|  | PAH/PAA | 3 | a | 20.4 | 2.08 | 1.93 | 16.52 | 11.8 | 6240 | 4.72 | 2.005 | 0.0003958407 | 6.891561 | 3.437187 | 104569489115174.2 | 3.791848 | 95221189953543 | 0.2931514 | 7466301136173.5 | 0.4664693 | 11880551232475.5 | 0.5877686 | 0.07731097
|  |  |  | b | 20.4 | 2.08 | 1.93 | 17.4 | 11.75 | 6240 | 5.65 | 2.005 | 0.0003958407 | 8.249432 | 4.11443 | 87357166128074.7
|  |  |  | c | 20.4 | 2.08 | 1.93 | 17.14 | 11.78 | 6240 | 5.36 | 2.005 | 0.0003936416 | 7.86973 | 3.925052 | 91572004522832.0
|  |  |  | d | 20.4 | 2.08 | 1.93 | 16.8 | 11.76 | 6240 | 5.04 | 2.005 | 0.0003936416 | 7.399896 | 3.690721 | 97386100048091.2
|  |  | 5 | a | 20.4 | 2.08 | 1.93 | 15.17 | 11.83 | 6240 | 3.34 | 2.005 | 0.000382646 | 5.044816 | 2.516118 | 142849018663523.3 | 2.528982 | 142293784985089.7 | 0.1009264 | 5730653920360.8 | 0.1605963 | 9118749197855.9 | 0.2023573 | 0.03990789
|  |  |  | b | 20.4 | 2.08 | 1.93 | 14.89 | 11.74 | 6240 | 3.15 | 2.005 | 0.0003782478 | 4.813159 | 2.400578 | 149724328118629.6
|  |  |  | c | 20.4 | 2.08 | 1.93 | 15.25 | 11.7 | 6240 | 3.55 | 2.005 | 0.0003870442 | 5.301073 | 2.643927 | 135943608760183.8
|  |  |  | d | 20.4 | 2.08 | 1.93 | 15.17 | 11.7 | 6240 | 3.47 | 2.005 | 0.0003914424 | 5.123392 | 2.555308 | 140658184398022.2
|  |  | 7 | a | 20.4 | 2.08 | 1.93 | 14.01 | 11.77 | 6240 | 2.24 | 2.005 | 0.0003892433 | 3.326005 | 1.658855 | 216670471196381.6 | 1.59964 | 224800540426137.8 | 0.0411396 | 5670937692916.2 | 0.06546228 | 9023727354157.6 | 0.0824849 | 0.02571804
|  |  |  | b | 20.4 | 2.08 | 1.93 | 14.67 | 12.56 | 6240 | 2.11 | 2.005 | 0.0003848451 | 3.168783 | 1.58044 | 227420742520099.7
|  |  |  | c | 20.4 | 2.08 | 1.93 | 13.84 | 11.75 | 6240 | 2.09 | 2.005 | 0.0003848451 | 3.138747 | 1.56546 | 229597017568138.8
|  |  |  | d | 20.4 | 2.08 | 1.93 | 13.86 | 11.72 | 6240 | 2.14 | 2.005 | 0.0003870442 | 3.195576 | 1.593804 | 225513930419931.2
|  |  | 9 | a | 20.4 | 2.08 | 1.93 | 13.31 | 11.72 | 6240 | 1.59 | 2.005 | 0.0003892433 | 2.360869 | 1.177491 | 305246449987355.2 | 1.164815 | 309028579678370.5 | 0.05087812 | 14052732798217.9 | 0.08095844 | 22361033786413.9 | 0.1020106 | 0.04367915
|  |  |  | b | 20.4 | 2.08 | 1.93 | 13.31 | 11.72 | 6240 | 1.59 | 2.005 | 0.0003848451 | 2.387851 | 1.190948 | 301797337558119.6
|  |  |  | c | 20.4 | 2.08 | 1.93 | 13.42 | 11.78 | 6240 | 1.64 | 2.005 | 0.0003936416 | 2.407903 | 1.200949 | 299284112342914.2
|  |  |  | d | 20.4 | 2.08 | 1.93 | 13.28 | 11.8 | 6240 | 1.48 | 2.005 | 0.0003914424 | 2.185193 | 1.089872 | 329786418825093
|  |  | 10 | a | 19.7 | 2.09 | 1.96 | 24.91 | 11.8 | 66900 | 13.11 | 2.025 | 0.0003936416 | 1.795379 | 0.8866071 | 405393702293093.2 | 0.9003602 | 399715891950125.3 | 0.03804534 | 16239714859998.0 | 0.06053862 | 25841010277530.9 | 0.07704181 | 0.04225569
|  |  |  | b | 19.7 | 2.09 | 1.96 | 24.73 | 11.75 | 66900 | 12.98 | 2.025 | 0.0003914424 | 1.787563 | 0.8827469 | 407166433876404.9
|  |  |  | c | 19.7 | 2.09 | 1.96 | 24.72 | 11.78 | 66900 | 12.94 | 2.025 | 0.0003936416 | 1.772098 | 0.8751103 | 410719585553512.6
|  |  |  | d | 19.7 | 2.09 | 1.96 | 25.12 | 11.76 | 66900 | 13.36 | 2.025 | 0.0003716504 | 1.937877 | 0.9569765 | 375583846077490.8
|  |  | 11 | a | 19.7 | 2.09 | 1.96 | 22.92 | 11.83 | 66900 | 11.09 | 2.025 | 0.0003936416 | 1.518746 | 0.7499979 | 479234575028174.4 | 0.7297094 | 492929933169767.8 | 0.02307966 | 15638552487899.6 | 0.03672488 | 24884426792550.7 | 0.0467363 | 0.03162856
|  |  |  | b | 19.7 | 2.09 | 1.96 | 22.16 | 11.74 | 66900 | 10.42 | 2.025 | 0.0003936416 | 1.426991 | 0.7046869 | 510049082251674.9
|  |  |  | c | 19.7 | 2.09 | 1.96 | 22.77 | 11.7 | 66900 | 11.07 | 2.025 | 0.0003936416 | 1.516007 | 0.7486453 | 480100400818649.8
|  |  |  | d | 19.7 | 2.09 | 1.96 | 22.28 | 11.7 | 66900 | 10.58 | 2.025 | 0.0003936416 | 1.448903 | 0.7155075 | 502335674580572.1
|  |  | 12 | a | 19.7 | 2.09 | 1.96 | 21.81 | 11.77 | 66900 | 10.04 | 2.025 | 0.0003958407 | 1.367312 | 0.675216 | 532311012192148.6 | 0.6528346 | 551152188341078.9 | 0.02437118 | 21139324047433.4 | 0.03877999 | 33637381855474.8 | 0.04935165 | 0.03733133
|  |  |  | b | 19.7 | 2.09 | 1.96 | 21.7 | 12.56 | 66900 | 9.14 | 2.025 | 0.0003936416 | 1.251698 | 0.6181227 | 581478275389765.2
|  |  |  | c | 19.7 | 2.09 | 1.96 | 21.44 | 11.75 | 66900 | 9.69 | 2.025 | 0.0003914424 | 1.334475 | 0.6589998 | 545409732891200.9
|  |  |  | d | 19.7 | 2.09 | 1.96 | 21.41 | 11.72 | 66900 | 9.69 | 2.025 | 0.0003914424 | 1.334475 | 0.6589998 | 545409732891200.7
|  |  | 14 | a | 19.7 | 2.09 | 1.96 | 19.04 | 11.72 | 66900 | 7.32 | 2.025 | 0.0003914424 | 1.008086 | 0.4978203 | 721997310343679.8 | 0.5300699 | 682504926302341.5 | 0.0501698 | 62555455137489.6 | 0.07983134 | 99539688538822.3 | 0.1015938 | 0.09464751
|  |  |  | b | 19.7 | 2.09 | 1.96 | 20.57 | 11.72 | 66900 | 8.85 | 2.025 | 0.0003958407 | 1.20525 | 0.5951854 | 603887295187477
|  |  |  | c | 19.7 | 2.09 | 1.96 | 19.81 | 11.78 | 66900 | 8.03 | 2.025 | 0.0003936416 | 1.099687 | 0.5430553 | 661856966010268.2
|  |  |  | d | 19.7 | 2.09 | 1.96 | 18.92 | 11.8 | 66900 | 7.12 | 2.025 | 0.0003914424 | 0.9805428 | 0.4842187 | 742278133667940.8
|  | PAH/PAA | 3 | a | 20.1 | 3.07 | 2.93 | 15.98 | 11.8 | 3720 | 4.18 | 3 | 0.0003958407 | 10.23749 | 3.412497 | 105326082433768.5 | 3.73522 | 96568480487495.1 | 0.2542328 | 6718234157135.4 | 0.4045412 | 10690209735703.1 | 0.7626985 | 0.06806368
|  |  |  | b | 20.1 | 3.07 | 2.93 | 16.65 | 11.75 | 3720 | 4.9 | 3 | 0.0003958407 | 12.00089 | 4.000295 | 89849596851663.7
|  |  |  | c | 20.1 | 3.07 | 2.93 | 16.48 | 11.78 | 3720 | 4.7 | 3 | 0.0003936416 | 11.57536 | 3.858454 | 93152578485335.9
|  |  |  | d | 20.1 | 3.07 | 2.93 | 16.23 | 11.76 | 3720 | 4.47 | 3 | 0.0003936416 | 11.00891 | 3.669636 | 97945664179212.3
|  |  | 5 | a | 20.1 | 3.07 | 2.93 | 14.64 | 11.83 | 3720 | 2.81 | 3 | 0.000382646 | 7.119456 | 2.373152 | 151454658512709.5 | 2.526751 | 142465926216755.5 | 0.1126802 | 6522563858081.1 | 0.1792993 | 10378854625563.6 | 0.3380405 | 0.04459488
|  |  |  | b | 20.1 | 3.07 | 2.93 | 14.68 | 11.74 | 3720 | 2.94 | 3 | 0.0003782478 | 7.53544 | 2.511813 | 143093802393390.3
|  |  |  | c | 20.1 | 3.07 | 2.93 | 14.82 | 11.7 | 3720 | 3.12 | 3 | 0.0003870442 | 7.815048 | 2.605016 | 137974167245147.3
|  |  |  | d | 20.1 | 3.07 | 2.93 | 14.87 | 11.7 | 3720 | 3.17 | 3 | 0.0003914424 | 7.851073 | 2.617024 | 137341076715774.7
|  |  | 7 | a | 20.1 | 3.07 | 2.93 | 13.7 | 11.77 | 3720 | 1.93 | 3 | 0.0003892433 | 4.806996 | 1.602332 | 224313630827426.4 | 1.611689 | 223116279310097.7 | 0.04077139 | 5530402963460.6 | 0.06487638 | 8800105238897.7 | 0.1223142 | 0.02529731
|  |  |  | b | 20.1 | 3.07 | 2.93 | 14.44 | 12.56 | 3720 | 1.88 | 3 | 0.0003848451 | 4.735976 | 1.578659 | 227677391549354.8
|  |  |  | c | 20.1 | 3.07 | 2.93 | 13.74 | 11.75 | 3720 | 1.99 | 3 | 0.0003848451 | 5.013081 | 1.671027 | 215092209101902.9
|  |  |  | d | 20.1 | 3.07 | 2.93 | 13.63 | 11.72 | 3720 | 1.91 | 3 | 0.0003870442 | 4.784212 | 1.594737 | 225381885761706.7
|  |  | 9 | a | 20.1 | 3.07 | 2.93 | 13.1 | 11.72 | 3720 | 1.38 | 3 | 0.0003892433 | 3.437127 | 1.145709 | 313713990939806.6 | 1.18115 | 304703020186374.2 | 0.05052471 | 12538988107675.1 | 0.08039609 | 19952328187633.5 | 0.1515741 | 0.04277586
|  |  |  | b | 20.1 | 3.07 | 2.93 | 13.1 | 11.72 | 3720 | 1.38 | 3 | 0.0003848451 | 3.476408 | 1.158803 | 310169200081729.8
|  |  |  | c | 20.1 | 3.07 | 2.93 | 13.31 | 11.78 | 3720 | 1.53 | 3 | 0.0003936416 | 3.76815 | 1.25605 | 286154979660835.7
|  |  |  | d | 20.1 | 3.07 | 2.93 | 13.21 | 11.8 | 3720 | 1.41 | 3 | 0.0003914424 | 3.492117 | 1.164039 | 308773910063124.8
|  |  | 10 | a | 19.8 | 3.09 | 2.89 | 17.62 | 12.35 | 16620 | 5.27 | 2.99 | 0.0003936416 | 2.905088 | 0.9716012 | 369930497613674.4 | 1.003562 | 358774701754984.1 | 0.04899984 | 17084049796525.0 | 0.07796968 | 27184535577117.0 | 0.1465095 | 0.04882594
|  |  |  | b | 19.8 | 3.09 | 2.89 | 16.89 | 11.7 | 16620 | 5.19 | 2.99 | 0.0003914424 | 2.877061 | 0.9622276 | 373534195101757.2
|  |  |  | c | 19.8 | 3.09 | 2.89 | 17.29 | 11.81 | 16620 | 5.48 | 2.99 | 0.0003936416 | 3.02085 | 1.010318 | 355754328909501
|  |  |  | d | 19.8 | 3.09 | 2.89 | 17.74 | 12.26 | 16620 | 5.48 | 2.99 | 0.0003716504 | 3.199599 | 1.0701 | 335879785395003.8
|  |  | 11 | a | 19.8 | 3.09 | 2.89 | 16.38 | 11.78 | 16620 | 4.6 | 2.99 | 0.0003936416 | 2.53575 | 0.848077 | 423811678787840.2 | 0.8015249 | 449470150664371.4 | 0.04430827 | 25191470315200.6 | 0.07050434 | 40085250814637.1 | 0.1324817 | 0.05527996
|  |  |  | b | 19.8 | 3.09 | 2.89 | 16.01 | 11.74 | 16620 | 4.27 | 2.99 | 0.0003936416 | 2.353838 | 0.7872367 | 456565274572380.4
|  |  |  | c | 19.8 | 3.09 | 2.89 | 16.27 | 11.8 | 16620 | 4.47 | 2.99 | 0.0003936416 | 2.464088 | 0.8241096 | 436137298081446.3
|  |  |  | d | 19.8 | 3.09 | 2.89 | 15.86 | 11.81 | 16620 | 4.05 | 2.99 | 0.0003936416 | 2.232563 | 0.7466765 | 481366351215818.6
|  |  | 12 | a | 19.8 | 3.09 | 2.89 | 15.8 | 11.77 | 16620 | 4.03 | 2.99 | 0.0003958407 | 2.209196 | 0.7388614 | 486457809496280.2 | 0.7172467 | 501634166768931.2 | 0.02633379 | 18764271056580.9 | 0.04190294 | 29858142547679.0 | 0.07873804 | 0.03671511
|  |  |  | b | 19.8 | 3.09 | 2.89 | 16.04 | 12.34 | 16620 | 3.7 | 2.99 | 0.0003936416 | 2.039625 | 0.6821489 | 526901006060558.2
|  |  |  | c | 19.8 | 3.09 | 2.89 | 15.76 | 11.79 | 16620 | 3.97 | 2.99 | 0.0003914424 | 2.200757 | 0.7360392 | 488323040951667.6
|  |  |  | d | 19.8 | 3.09 | 2.89 | 15.56 | 11.72 | 16620 | 3.84 | 2.99 | 0.0003914424 | 2.128692 | 0.7119372 | 504854810567218.9
|  |  | 14 | a | 19.8 | 3.09 | 2.89 | 14.96 | 11.79 | 16620 | 3.17 | 2.99 | 0.0003914424 | 1.75728 | 0.587719 | 611559139614548.6 | 0.6092 | 590307528679069.5 | 0.01608181 | 15789654440440.6 | 0.02558974 | 25124863717843.3 | 0.0480846 | 0.02639824
|  |  |  | b | 19.8 | 3.09 | 2.89 | 15.11 | 11.71 | 16620 | 3.4 | 2.99 | 0.0003958407 | 1.863838 | 0.6233571 | 576595580079414.9
|  |  |  | c | 19.8 | 3.09 | 2.89 | 15.16 | 11.8 | 16620 | 3.36 | 2.99 | 0.0003936416 | 1.8522 | 0.6194649 | 580218369769067.1
|  |  |  | d | 19.8 | 3.09 | 2.89 | 14.97 | 11.7 | 16620 | 3.27 | 2.99 | 0.0003914424 | 1.812714 | 0.606259 | 592857025253247.6
|  | PAH/PAA | 3 | a | 20.3 | 4.08 | 3.93 | 20.27 | 11.8 | 5700 | 8.47 | 4.005 | 0.0003958407 | 13.53844 | 3.380385 | 106326614029573.1 | 3.594813 | 100230319753367.9 | 0.2082843 | 5666464867657.9 | 0.3314268 | 9016610091048.8 | 0.8341785 | 0.05794023
|  |  |  | b | 20.3 | 4.08 | 3.93 | 21.47 | 11.75 | 5700 | 9.72 | 4.005 | 0.0003958407 | 15.53644 | 3.879261 | 92652923953753.5
|  |  |  | c | 20.3 | 4.08 | 3.93 | 20.6 | 11.78 | 5700 | 8.82 | 4.005 | 0.0003936416 | 14.17664 | 3.539736 | 101540041149317.6
|  |  |  | d | 20.3 | 4.08 | 3.93 | 20.68 | 11.76 | 5700 | 8.92 | 4.005 | 0.0003936416 | 14.33737 | 3.579869 | 100401699880827.5
|  |  | 5 | a | 20.3 | 4.08 | 3.93 | 17.57 | 11.83 | 5700 | 5.74 | 4.005 | 0.000382646 | 9.491185 | 2.369834 | 151666702695029.2 | 2.472691 | 145522755819220.0 | 0.09659663 | 5632703473902.7 | 0.1537068 | 8962888179640.2 | 0.3868695 | 0.03906538
|  |  |  | b | 20.3 | 4.08 | 3.93 | 17.56 | 11.74 | 5700 | 5.82 | 4.005 | 0.0003782478 | 9.735368 | 2.430803 | 147862604412794.3
|  |  |  | c | 20.3 | 4.08 | 3.93 | 18.06 | 11.7 | 5700 | 6.36 | 4.005 | 0.0003870442 | 10.39686 | 2.59597 | 138454935417684.5
|  |  |  | d | 20.3 | 4.08 | 3.93 | 17.88 | 11.7 | 5700 | 6.18 | 4.005 | 0.0003914424 | 9.989098 | 2.494157 | 144106780751372.0
|  |  | 7 | a | 20.3 | 4.08 | 3.93 | 15.87 | 11.77 | 5700 | 4.1 | 4.005 | 0.0003892433 | 6.664513 | 1.664048 | 215994304182921.1 | 1.631827 | 220312180417915.1 | 0.02922663 | 3938807756717.8 | 0.04650609 | 6267522096294.7 | 0.1170527 | 0.01791038
|  |  |  | b | 20.3 | 4.08 | 3.93 | 16.47 | 12.56 | 5700 | 3.91 | 4.005 | 0.0003848451 | 6.428306 | 1.60507 | 223930979888227.9
|  |  |  | c | 20.3 | 4.08 | 3.93 | 15.67 | 11.75 | 5700 | 3.92 | 4.005 | 0.0003848451 | 6.444746 | 1.609175 | 223359727388513.0
|  |  |  | d | 20.3 | 4.08 | 3.93 | 15.76 | 11.72 | 5700 | 4.04 | 4.005 | 0.0003870442 | 6.604296 | 1.649013 | 217963710211998.4
|  |  | 9 | a | 20.3 | 4.08 | 3.93 | 14.73 | 11.72 | 5700 | 3.01 | 4.005 | 0.0003892433 | 4.892728 | 1.221655 | 294211510681055.2 | 1.219995 | 294715333865078.5 | 0.02618349 | 6430845260313.7 | 0.04166377 | 10232909869268.3 | 0.1048649 | 0.02146196
|  |  |  | b | 20.3 | 4.08 | 3.93 | 14.74 | 11.72 | 5700 | 3.02 | 4.005 | 0.0003848451 | 4.965085 | 1.239722 | 289923884557275.1
|  |  |  | c | 20.3 | 4.08 | 3.93 | 14.86 | 11.78 | 5700 | 3.08 | 4.005 | 0.0003936416 | 4.950573 | 1.236098 | 290773754200318.6
|  |  |  | d | 20.3 | 4.08 | 3.93 | 14.73 | 11.8 | 5700 | 2.93 | 4.005 | 0.0003914424 | 4.735932 | 1.182505 | 303952186021665.2
|  |  | 10 | a | 19.7 | 4.08 | 3.94 | 21.5 | 11.8 | 22680 | 9.7 | 4.01 | 0.0003936416 | 3.918396 | 0.9771561 | 367827531569427.9 | 0.9867443 | 364628437263124.6 | 0.03714324 | 13286731870861.3 | 0.05910318 | 21142155375858.9 | 0.1489444 | 0.03764222
|  |  |  | b | 19.7 | 4.08 | 3.94 | 21.22 | 11.75 | 22680 | 9.47 | 4.01 | 0.0003914424 | 3.846977 | 0.9593459 | 374656230500182.6
|  |  |  | c | 19.7 | 4.08 | 3.94 | 21.4 | 11.78 | 22680 | 9.62 | 4.01 | 0.0003936416 | 3.886079 | 0.9690971 | 370886388380816.1
|  |  |  | d | 19.7 | 4.08 | 3.94 | 21.52 | 11.76 | 22680 | 9.76 | 4.01 | 0.0003716504 | 4.175925 | 1.041378 | 345143598602071.8
|  |  | 11 | a | 19.7 | 4.08 | 3.94 | 19.83 | 11.83 | 22680 | 8 | 4.01 | 0.0003936416 | 3.231667 | 0.8059019 | 445990882027931.5 | 0.776688 | 463047851386727.4 | 0.02223849 | 13120189956256.0 | 0.0353864 | 20877150025453.6 | 0.08917634 | 0.02863246
|  |  |  | b | 19.7 | 4.08 | 3.94 | 19.34 | 11.74 | 22680 | 7.6 | 4.01 | 0.0003936416 | 3.070083 | 0.7656068 | 469464086345191.1
|  |  |  | c | 19.7 | 4.08 | 3.94 | 19.45 | 11.7 | 22680 | 7.75 | 4.01 | 0.0003936416 | 3.130677 | 0.7807175 | 460377684673993.8
|  |  |  | d | 19.7 | 4.08 | 3.94 | 19.19 | 11.7 | 22680 | 7.49 | 4.01 | 0.0003936416 | 3.025648 | 0.7545257 | 476358752499793.2
|  |  | 12 | a | 19.7 | 4.08 | 3.94 | 18.67 | 11.77 | 22680 | 6.9 | 4.01 | 0.0003958407 | 2.771828 | 0.6912288 | 519979653566691.8 | 0.6799213 | 528856332436260.7 | 0.01622931 | 12797542826653.0 | 0.02582446 | 20363746442696.0 | 0.06507954 | 0.0238694
|  |  |  | b | 19.7 | 4.08 | 3.94 | 19.09 | 12.56 | 22680 | 6.53 | 4.01 | 0.0003936416 | 2.637848 | 0.6578175 | 546390054551830.3
|  |  |  | c | 19.7 | 4.08 | 3.94 | 18.59 | 11.75 | 22680 | 6.84 | 4.01 | 0.0003914424 | 2.778598 | 0.6929172 | 518712646613556.9
|  |  |  | d | 19.7 | 4.08 | 3.94 | 18.41 | 11.72 | 22680 | 6.69 | 4.01 | 0.0003914424 | 2.717664 | 0.6777217 | 530342975012963.8
|  |  | 14 | a | 19.7 | 4.08 | 3.94 | 17.35 | 11.72 | 22680 | 5.63 | 4.01 | 0.0003914424 | 2.287062 | 0.5703398 | 630194405477216.2 | 0.5920873 | 607510700355516.2 | 0.01892928 | 19336752508836.0 | 0.03012072 | 30769088288965.3 | 0.07590643 | 0.03197043
|  |  |  | b | 19.7 | 4.08 | 3.94 | 17.87 | 11.72 | 22680 | 6.15 | 4.01 | 0.0003958407 | 2.470542 | 0.6160952 | 583391806440678.9
|  |  |  | c | 19.7 | 4.08 | 3.94 | 17.68 | 11.78 | 22680 | 5.9 | 4.01 | 0.0003936416 | 2.383354 | 0.5943527 | 604733399359906.9
|  |  |  | d | 19.7 | 4.08 | 3.94 | 17.6 | 11.8 | 22680 | 5.8 | 4.01 | 0.0003914424 | 2.356121 | 0.5875614 | 611723190144263.1

## MgSO4Retention
inner diameter support (m) | 0.0007
inlet velocity (m/s) | 1
density (kg/m^3) | 998.21
viscosity (Pas) | 0.0010016 | [16 empty] | Average |  | STD |  | 95% Confidence
|  | Polyelectrolyte System | Bilayers (-) | Index | T_feed (°C) | p_in (bar) | p_out (bar) | m_perm (g) | m_beaker (g) | t (s) | dm (g) | p_avg (bar) | Membrane Area (m^2) | Flux (Lm^-2h^-1) | Conductivity Feed (uS/cm) | Conductivity Permeate (uS/cm) | Retention (-) | Flux (Lm^-2h^-1) | Retention (-) | Flux (Lm^-2h^-1) | Retention (-) | Flux (Lm^-2h^-1) | Retention (-)
|  | PDADMAC/PSS | 2 | a | 21 | 3.07 | 2.93 | 23.65 | 11.8 | 1800 | 11.85 | 3 | 0.0003914424 | 60.65387 | 872.5 | 657 | 0.2469914 | 58.89479 | 0.2495702 | 2.731715 | 0.01423466 | 4.346769 | 0.02265052
|  |  |  | b | 21 | 3.07 | 2.93 | 22.61 | 11.75 | 1800 | 10.86 | 3 | 0.0003936416 | 55.27604 | 872.5 | 638 | 0.2687679
|  |  |  | c | 21 | 3.07 | 2.93 | 23.76 | 11.78 | 1800 | 11.98 | 3 | 0.0003914424 | 61.31927 | 872.5 | 656 | 0.2481375
|  |  |  | d | 21 | 3.07 | 2.93 | 23.22 | 11.76 | 1800 | 11.46 | 3 | 0.0003936416 | 58.32997 | 872.5 | 668 | 0.234384
|  |  | 3 | a | 21 | 3.07 | 2.93 | 19.17 | 11.83 | 1800 | 7.34 | 3 | 0.0003914424 | 37.56957 | 872.5 | 324 | 0.6286533 | 38.8716 | 0.6398281 | 1.092659 | 0.03842961 | 1.738664 | 0.06115009
|  |  |  | b | 21 | 3.07 | 2.93 | 19.53 | 11.74 | 1800 | 7.79 | 3 | 0.0003892433 | 40.09815 | 872.5 | 328 | 0.6240688
|  |  |  | c | 21 | 3.07 | 2.93 | 19.09 | 11.7 | 1800 | 7.39 | 3 | 0.0003848451 | 38.47393 | 872.5 | 265 | 0.6962751
|  |  |  | d | 21 | 3.07 | 2.93 | 19.43 | 11.7 | 1800 | 7.73 | 3 | 0.0003936416 | 39.34474 | 872.5 | 340 | 0.6103152
|  |  | 4 | a | 21 | 3.07 | 2.93 | 18.36 | 11.77 | 1800 | 6.59 | 3 | 0.0003914424 | 33.73072 | 872.5 | 103.2 | 0.8817192 | 32.84771 | 0.8585387 | 1.290157 | 0.01738557 | 2.052928 | 0.02766432
|  |  |  | b | 21 | 3.07 | 2.93 | 19.17 | 12.56 | 1800 | 6.61 | 3 | 0.0003914424 | 33.83309 | 872.5 | 136 | 0.8441261
|  |  |  | c | 21 | 3.07 | 2.93 | 17.85 | 11.75 | 1800 | 6.1 | 3 | 0.0003936416 | 31.04824 | 872.5 | 134.1 | 0.8463037
|  |  |  | d | 21 | 3.07 | 2.93 | 18.16 | 11.72 | 1800 | 6.44 | 3 | 0.0003936416 | 32.7788 | 872.5 | 120.4 | 0.8620057
|  |  | 6 | a | 21 | 3.07 | 2.93 | 17.41 | 11.71 | 1800 | 5.7 | 3 | 0.0003914424 | 29.17528 | 872.5 | 55.9 | 0.9359312 | 29.66797 | 0.9338682 | 0.8295438 | 0.002152369 | 1.319989 | 0.0034249
|  |  |  | b | 21 | 3.07 | 2.93 | 17.48 | 11.83 | 1800 | 5.65 | 3 | 0.0003936416 | 28.75779 | 872.5 | 56.7 | 0.9350143
|  |  |  | c | 21 | 3.07 | 2.93 | 17.75 | 11.83 | 1800 | 5.92 | 3 | 0.0003914424 | 30.30134 | 872.5 | 58 | 0.9335244
|  |  |  | d | 21 | 3.07 | 2.93 | 17.82 | 11.84 | 1800 | 5.98 | 3 | 0.0003936416 | 30.43745 | 872.5 | 60.2 | 0.9310029
|  |  | 7 | a | 20.6 | 3.07 | 2.93 | 27.96 | 12.48 | 5460 | 15.48 | 3 | 0.0003936416 | 25.97514 | 902 | 52.7 | 0.9415743 | 27.84652 | 0.9426552 | 1.588415 | 0.00131294 | 2.527522 | 0.002089181
|  |  |  | b | 20.6 | 3.07 | 2.93 | 27.95 | 11.75 | 5460 | 16.2 | 3 | 0.0003914424 | 27.336 | 902 | 50.3 | 0.944235
|  |  |  | c | 20.6 | 3.07 | 2.93 | 29.44 | 11.72 | 5460 | 17.72 | 3 | 0.0003936416 | 29.73382 | 902 | 51.2 | 0.9432373
|  |  |  | d | 20.6 | 3.07 | 2.93 | 28.67 | 11.78 | 5460 | 16.89 | 3 | 0.0003936416 | 28.3411 | 902 | 52.7 | 0.9415743
|  |  | 8 | a | 20.6 | 3.07 | 2.93 | 26.5 | 11.72 | 5460 | 14.78 | 3 | 0.0003936416 | 24.80056 | 902 | 53.8 | 0.9403548 | 25.29759 | 0.9436807 | 0.5262174 | 0.002219142 | 0.8373293 | 0.00353115
|  |  |  | b | 20.6 | 3.07 | 2.93 | 26.27 | 11.79 | 5460 | 14.48 | 3 | 0.000382646 | 24.99536 | 902 | 49.7 | 0.9449002
|  |  |  | c | 20.6 | 3.07 | 2.93 | 26.75 | 11.78 | 5460 | 14.97 | 3 | 0.0003892433 | 25.40321 | 902 | 49.8 | 0.9447894
|  |  |  | d | 20.6 | 3.07 | 2.93 | 26.95 | 11.72 | 5460 | 15.23 | 3 | 0.0003870442 | 25.99126 | 902 | 49.9 | 0.9446785
|  |  | 9 | a | 20.6 | 3.07 | 2.93 | 26.75 | 11.72 | 5460 | 15.03 | 3 | 0.0003914424 | 25.36174 | 902 | 48.7 | 0.9460089 | 25.31001 | 0.9468404 | 0.5579834 | 0.0006923501 | 0.8878761 | 0.001101684
|  |  |  | b | 20.6 | 3.07 | 2.93 | 27.17 | 11.8 | 5460 | 15.37 | 3 | 0.0003936416 | 25.79057 | 902 | 48.2 | 0.9465632
|  |  |  | c | 20.6 | 3.07 | 2.93 | 26.36 | 11.75 | 5460 | 14.61 | 3 | 0.0003936416 | 24.5153 | 902 | 47.3 | 0.947561
|  |  |  | d | 20.6 | 3.07 | 2.93 | 26.99 | 11.75 | 5460 | 15.24 | 3 | 0.0003936416 | 25.57243 | 902 | 47.6 | 0.9472284
|  |  | 10 | a | 20.6 | 3.07 | 2.93 | 25.3 | 11.75 | 5460 | 13.55 | 3 | 0.0003936416 | 22.73664 | 902 | 49.2 | 0.9454545 | 23.66949 | 0.9436807 | 0.7729357 | 0.001636898 | 1.229913 | 0.002604671
|  |  |  | b | 20.6 | 3.07 | 2.93 | 25.88 | 11.84 | 5460 | 14.04 | 3 | 0.0003958407 | 23.42797 | 902 | 49.9 | 0.9446785
|  |  |  | c | 20.6 | 3.07 | 2.93 | 26.07 | 11.79 | 5460 | 14.28 | 3 | 0.0003936416 | 23.96157 | 902 | 52.2 | 0.9421286
|  |  |  | d | 20.6 | 3.07 | 2.93 | 26.3 | 11.75 | 5460 | 14.55 | 3 | 0.0003914424 | 24.55178 | 902 | 51.9 | 0.9424612
|  | PAH/PAA | 3 | a | 20.2 | 5.07 | 4.93 | 26.35 | 11.8 | 8400 | 14.55 | 5 | 0.0003958407 | 15.78134 | 872 | 483 | 0.4461009 | 16.92668 | 0.4191514 | 0.9988392 | 0.02341809 | 1.589376 | 0.03726341
|  |  |  | b | 20.2 | 5.07 | 4.93 | 28.32 | 11.75 | 8400 | 16.57 | 5 | 0.0003958407 | 17.97229 | 872 | 531 | 0.391055
|  |  |  | c | 20.2 | 5.07 | 4.93 | 27.84 | 11.78 | 8400 | 16.06 | 5 | 0.0003936416 | 17.51644 | 872 | 499 | 0.4277523
|  |  |  | d | 20.2 | 5.07 | 4.93 | 26.83 | 11.76 | 8400 | 15.07 | 5 | 0.0003936416 | 16.43666 | 872 | 513 | 0.4116972
|  |  | 5 | a | 20.2 | 5.07 | 4.93 | 21.43 | 11.83 | 8400 | 9.6 | 5 | 0.000382646 | 10.77148 | 872 | 362 | 0.5848624 | 11.21687 | 0.5696674 | 0.4507504 | 0.0124 | 0.7172444 | 0.01973117
|  |  |  | b | 20.2 | 5.07 | 4.93 | 21.37 | 11.74 | 8400 | 9.63 | 5 | 0.0003782478 | 10.93078 | 872 | 373 | 0.5722477
|  |  |  | c | 20.2 | 5.07 | 4.93 | 22.3 | 11.7 | 8400 | 10.6 | 5 | 0.0003870442 | 11.75836 | 872 | 378 | 0.5665138
|  |  |  | d | 20.2 | 5.07 | 4.93 | 22.1 | 11.7 | 8400 | 10.4 | 5 | 0.0003914424 | 11.40688 | 872 | 388 | 0.5550459
|  |  | 7 | a | 20.2 | 5.07 | 4.93 | 18.77 | 11.77 | 8400 | 7 | 5 | 0.0003892433 | 7.721082 | 872 | 241 | 0.7236239 | 7.639523 | 0.7448394 | 0.1195757 | 0.01505456 | 0.1902716 | 0.02395517
|  |  |  | b | 20.2 | 5.07 | 4.93 | 19.36 | 12.56 | 8400 | 6.8 | 5 | 0.0003848451 | 7.586199 | 872 | 219 | 0.7488532
|  |  |  | c | 20.2 | 5.07 | 4.93 | 18.47 | 11.75 | 8400 | 6.72 | 5 | 0.0003848451 | 7.49695 | 872 | 210 | 0.7591743
|  |  |  | d | 20.2 | 5.07 | 4.93 | 18.71 | 11.72 | 8400 | 6.99 | 5 | 0.0003870442 | 7.753859 | 872 | 220 | 0.7477064
|  |  | 9 | a | 20.2 | 5.07 | 4.93 | 17.11 | 11.71 | 8400 | 5.4 | 5 | 0.0003892433 | 5.956263 | 872 | 144 | 0.8348624 | 5.897875 | 0.8293291 | 0.09371485 | 0.008295746 | 0.1491212 | 0.01320038
|  |  |  | b | 20.2 | 5.07 | 4.93 | 17.04 | 11.83 | 8400 | 5.21 | 5 | 0.0003848451 | 5.812367 | 872 | 151.3 | 0.8264908
|  |  |  | c | 20.2 | 5.07 | 4.93 | 17.33 | 11.83 | 8400 | 5.5 | 5 | 0.0003936416 | 5.998782 | 872 | 142.1 | 0.8370413
|  |  |  | d | 20.2 | 5.07 | 4.93 | 17.15 | 11.84 | 8400 | 5.31 | 5 | 0.0003914424 | 5.824088 | 872 | 157.9 | 0.818922
|  |  | 10 | a | 20.3 | 5.13 | 4.94 | 19.52 | 11.78 | 13440 | 7.74 | 5.035 | 0.0003936416 | 5.276201 | 878.5 | 164.8 | 0.8124075 | 5.291254 | 0.816107 | 0.3260103 | 0.003900802 | 0.5187551 | 0.006207047
|  |  |  | b | 20.3 | 5.13 | 4.94 | 18.92 | 11.75 | 13440 | 7.17 | 5.035 | 0.0003914424 | 4.915102 | 878.5 | 156.8 | 0.8215139
|  |  |  | c | 20.3 | 5.13 | 4.94 | 19.48 | 11.76 | 13440 | 7.72 | 5.035 | 0.0003936416 | 5.262567 | 878.5 | 163 | 0.8144565
|  |  |  | d | 20.3 | 5.13 | 4.94 | 19.7 | 11.79 | 13440 | 7.91 | 5.035 | 0.0003716504 | 5.711145 | 878.5 | 161.6 | 0.8160501
|  |  | 11 | a | 20.3 | 5.13 | 4.94 | 18.19 | 11.65 | 13440 | 6.54 | 5.035 | 0.0003936416 | 4.458185 | 878.5 | 182.1 | 0.7927149 | 4.194034 | 0.8064883 | 0.3104638 | 0.01282231 | 0.4940171 | 0.02040315
|  |  |  | b | 20.3 | 5.13 | 4.94 | 18.11 | 11.75 | 13440 | 6.36 | 5.035 | 0.0003936416 | 4.335483 | 878.5 | 165.1 | 0.812066
|  |  |  | c | 20.3 | 5.13 | 4.94 | 18.04 | 11.83 | 13440 | 6.21 | 5.035 | 0.0003936416 | 4.233231 | 878.5 | 176 | 0.7996585
|  |  |  | d | 20.3 | 5.13 | 4.94 | 17.26 | 11.76 | 13440 | 5.5 | 5.035 | 0.0003936416 | 3.749238 | 878.5 | 156.8 | 0.8215139
|  |  | 12 | a | 20.3 | 5.13 | 4.94 | 17.55 | 11.73 | 13440 | 5.82 | 5.035 | 0.0003958407 | 3.945335 | 878.5 | 162.9 | 0.8145703 | 3.680587 | 0.8301935 | 0.187825 | 0.01240921 | 0.2988714 | 0.01974582
|  |  |  | b | 20.3 | 5.13 | 4.94 | 16.86 | 11.7 | 13440 | 5.16 | 5.035 | 0.0003936416 | 3.517467 | 878.5 | 152.8 | 0.8260672
|  |  |  | c | 20.3 | 5.13 | 4.94 | 17.02 | 11.79 | 13440 | 5.23 | 5.035 | 0.0003914424 | 3.585214 | 878.5 | 139 | 0.8417758
|  |  |  | d | 20.3 | 5.13 | 4.94 | 17.08 | 11.72 | 13440 | 5.36 | 5.035 | 0.0003914424 | 3.67433 | 878.5 | 142 | 0.8383608
|  |  | 14 | a | 20.3 | 5.13 | 4.94 | 16.4 | 11.72 | 13440 | 4.68 | 5.035 | 0.0003914424 | 3.208184 | 878.5 | 179 | 0.7962436 | 3.371509 | 0.8054639 | 0.1773193 | 0.0086201 | 0.2821545 | 0.0137165
|  |  |  | b | 20.3 | 5.13 | 4.94 | 17.05 | 11.72 | 13440 | 5.33 | 5.035 | 0.0003958407 | 3.613168 | 878.5 | 168.4 | 0.8083096
|  |  |  | c | 20.3 | 5.13 | 4.94 | 16.75 | 11.78 | 13440 | 4.97 | 5.035 | 0.0003936416 | 3.387948 | 878.5 | 161.6 | 0.8160501
|  |  |  | d | 20.3 | 5.13 | 4.94 | 16.58 | 11.8 | 13440 | 4.78 | 5.035 | 0.0003914424 | 3.276735 | 878.5 | 174.6 | 0.8012521

## PEGRetention_Support
inner diameter support (m) | 0.0007
inlet velocity (m/s) | 1
density (kg/m^3) | 998.21
viscosity (Pas) | 0.0010016
[15 empty] | Retention (-) |  |  |  | Manufacturer | Average |  |  |  |  | Standard deviation |  |  |  |  | 95% Confidence
|  | Index | T_feed (°C) | p_in (bar) | p_out (bar) | m_perm (g) | m_beaker (g) | t (s) | dm (g) | p_avg (bar) | Membrane Area (m^2) | Flux (Lm^-2h^-1) | Permeability (Lm^-2h^-1bar^-1) | Membrane Resistance (Darcy's law) (1/m) | DEG | 400 | 1000 | 3000 | MWCO (Da) | Flux (Lm^-2h^-1) | DEG | 400 | 1000 | 3000 | Flux (Lm^-2h^-1) | DEG | 400 | 1000 | 3000 | Flux (Lm^-2h^-1) | DEG | 400 | 1000 | 3000
|  | a | 21.3 | 0.6 | 0.4 | 25.25 | 11.8 | 2220 | 13.45 | 0.5 | 0.0003958407 | 55.19878 | 110.3976 | 3255732483752.4 | 0.003 | 0.022 | 0.061 | 0.059 | 10000 | 53.45458 | 0.00475 | 0.022875 | 0.060875 | 0.05975 | 6.21586 | 0.00212132 | 0.003720119 | 0.01027393 | 0.01268013 | 5.196589 | 0.001773468 | 0.003110097 | 0.008589218 | 0.01060085
|  | b | 21.3 | 0.6 | 0.4 | 25.63 | 11.75 | 2220 | 13.88 | 0.5 | 0.0003958407 | 56.9635 | 113.927 | 3154870454356.6 | 0.004 | 0.021 | 0.057 | 0.059 | 10000
|  | c | 21.3 | 0.6 | 0.4 | 26.28 | 11.78 | 2220 | 14.5 | 0.5 | 0.0003958407 | 59.50798 | 119.016 | 3019972545273.8 | 0.004 | 0.02 | 0.056 | 0.053 | 10000
|  | d | 21.3 | 0.6 | 0.4 | 24.68 | 11.79 | 2220 | 12.89 | 0.5 | 0.0003958407 | 52.90054 | 105.8011 | 3397176253411.1 | 0.003 | 0.022 | 0.063 | 0.055 | 10000
|  | e | 21.3 | 0.6 | 0.4 | 26.2 | 11.83 | 2220 | 14.37 | 0.5 | 0.0003958407 | 58.97446 | 117.9489 | 3047293104138.4 | 0.003 | 0.019 | 0.053 | 0.049 | 10000
|  | f | 21.3 | 0.6 | 0.4 | 21.91 | 11.74 | 2220 | 10.17 | 0.5 | 0.0003958407 | 41.73766 | 83.47533 | 4305762232691.2 | 0.006 | 0.031 | 0.084 | 0.09 | 10000
|  | g | 21.3 | 0.6 | 0.4 | 25.26 | 11.7 | 2220 | 13.56 | 0.5 | 0.0003958407 | 55.65022 | 111.3004 | 3229321674518.4 | 0.009 | 0.024 | 0.051 | 0.055 | 10000
|  | h | 21.3 | 0.6 | 0.4 | 23.08 | 11.7 | 2220 | 11.38 | 0.5 | 0.0003958407 | 46.7035 | 93.40701 | 3847943928512.3 | 0.006 | 0.024 | 0.062 | 0.058 | 10000
|  | a | 21 | 1.11 | 0.89 | 18.76 | 11.8 | 600 | 6.96 | 1 | 0.0003958407 | 105.6862 | 105.6862 | 3400869983416.4 | 0.004 | 0.021 | 0.049 | 0.031 | 10000 | 101.5483 | 0.001875 | 0.02 | 0.046875 | 0.031625 | 12.35293 | 0.001246423 | 0.004375255 | 0.01241471 | 0.009226321 | 10.32731 | 0.001042036 | 0.003657805 | 0.01037896 | 0.007713397
|  | b | 21 | 1.11 | 0.89 | 18.95 | 11.75 | 600 | 7.2 | 1 | 0.0003958407 | 109.3305 | 109.3305 | 3287507650635.8 | 0.003 | 0.019 | 0.045 | 0.032 | 10000
|  | c | 21 | 1.11 | 0.89 | 19.32 | 11.78 | 600 | 7.54 | 1 | 0.0003958407 | 114.4933 | 114.4933 | 3139264600076.7 | 0.002 | 0.018 | 0.042 | 0.026 | 10000
|  | d | 21 | 1.11 | 0.89 | 18.46 | 11.79 | 600 | 6.67 | 1 | 0.0003958407 | 101.2826 | 101.2826 | 3548733895738.8 | 0.002 | 0.021 | 0.051 | 0.031 | 10000
|  | e | 21 | 1.11 | 0.89 | 19.15 | 11.83 | 600 | 7.32 | 1 | 0.0003958407 | 111.1527 | 111.1527 | 3233614082592.6 | 0.001 | 0.017 | 0.039 | 0.026 | 10000
|  | f | 21 | 1.11 | 0.89 | 16.9 | 11.74 | 600 | 5.16 | 1 | 0.0003958407 | 78.35354 | 78.35354 | 4587219977631.4 | 0.002 | 0.029 | 0.073 | 0.053 | 10000
|  | g | 21 | 1.11 | 0.89 | 18.56 | 11.7 | 600 | 6.86 | 1 | 0.0003958407 | 104.1677 | 104.1677 | 3450445347606.1 | 0 | 0.014 | 0.03 | 0.023 | 10000
|  | h | 21 | 1.11 | 0.89 | 17.49 | 11.7 | 600 | 5.79 | 1 | 0.0003958407 | 87.91996 | 87.91996 | 4088092415298.5 | 0.001 | 0.021 | 0.046 | 0.031 | 10000
|  | a | 20.8 | 1.6 | 1.4 | 27.12 | 11.8 | 900 | 15.32 | 1.5 | 0.0003958407 | 155.0874 | 103.3916 | 3476346210202.4 | 0.04 | 0.015 | 0.029 | 0.012 | 10000 | 150.127 | 0.008 | 0.014625 | 0.02725 | 0.012 | 17.82931 | 0.01296148 | 0.004033343 | 0.009176834 | 0.003625308 | 14.90568 | 0.01083607 | 0.003371959 | 0.007672025 | 0.003030833
|  | b | 20.8 | 1.6 | 1.4 | 27.11 | 11.75 | 900 | 15.36 | 1.5 | 0.0003958407 | 155.4923 | 103.6615 | 3467293225280.0 | 0.003 | 0.013 | 0.025 | 0.01 | 10000
|  | c | 20.8 | 1.6 | 1.4 | 28.51 | 11.78 | 900 | 16.73 | 1.5 | 0.0003958407 | 169.3611 | 112.9074 | 3183360665887.7 | 0.005 | 0.014 | 0.023 | 0.009 | 10000
|  | d | 20.8 | 1.6 | 1.4 | 26.52 | 11.79 | 900 | 14.73 | 1.5 | 0.0003958407 | 149.1147 | 99.40979 | 3615588862206.4 | 0.004 | 0.016 | 0.03 | 0.011 | 10000
|  | e | 20.8 | 1.6 | 1.4 | 28.24 | 11.83 | 900 | 16.41 | 1.5 | 0.0003958407 | 166.1217 | 110.7478 | 3245437168817.8 | 0.003 | 0.012 | 0.021 | 0.009 | 10000
|  | f | 20.8 | 1.6 | 1.4 | 23.22 | 11.74 | 900 | 11.48 | 1.5 | 0.0003958407 | 116.2143 | 77.4762 | 4639165848458.2 | 0.004 | 0.023 | 0.047 | 0.02 | 10000
|  | g | 20.8 | 1.6 | 1.4 | 27.29 | 11.7 | 900 | 15.59 | 1.5 | 0.0003958407 | 157.8206 | 105.2138 | 3416140085971.8 | 0.002 | 0.009 | 0.016 | 0.011 | 10000
|  | h | 20.8 | 1.6 | 1.4 | 24.72 | 11.7 | 900 | 13.02 | 1.5 | 0.0003958407 | 131.804 | 87.86934 | 4090447307242.8 | 0.003 | 0.015 | 0.027 | 0.014 | 10000

## PEGRetention_PDADMACPSS
inner diameter support (m) | 0.0007
inlet velocity (m/s) | 1
density (kg/m^3) | 998.21
viscosity (Pas) | 0.0010016
[7 empty] | EG |  |  | 200 |  |  | 600 |  |  | 2000
|  |  |  | Flux (Lm^-2h^-1) |  |  | Retention (-) |  |  | Retention (-) |  |  | Retention (-) |  |  | Retention (-)
|  |  | Bilayers | Average | STD | 95% Conf | Average | STD | 95% Conf | Average | STD | 95% Conf | Average | STD | 95% Conf | Average | STD | 95% Conf
|  |  | 2 | 22.20407 | 0.9520099 | 1.514838 | 0.00775 | 0.001258306 | 0.002002216 | 0.12475 | 0.005909033 | 0.009402453 | 0.36175 | 0.01167262 | 0.01857347 | 0.70775 | 0.01175798 | 0.01870929
|  |  |  | 47.96139 | 2.193837 | 3.490833 | 0.017 | 0.002828427 | 0.004500593 | 0.1655 | 0.007593857 | 0.01208335 | 0.393 | 0.01086278 | 0.01728486 | 0.65925 | 0.01132475 | 0.01801994
|  |  |  | 64.51485 | 2.543027 | 4.046464 | 0.026 | 0.0008164966 | 0.001299209 | 0.216 | 0.008524475 | 0.01356414 | 0.46675 | 0.01187083 | 0.01888887 | 0.71125 | 0.01158663 | 0.01843665
|  |  | 3 | 12.32385 | 0.455306 | 0.7244829 | 0.01 | 0.001414214 | 0.002250297 | 0.32475 | 0.01501943 | 0.02389892 | 0.75575 | 0.03646345 | 0.05802064 | 0.93175 | 0.01602862 | 0.02550474
|  |  |  | 26.78746 | 1.005466 | 1.599897 | 0.02175 | 0.0005 | 0.0007956 | 0.41975 | 0.01908533 | 0.03036858 | 0.8028 | 0.03576628 | 0.0569113 | 0.92825 | 0.01963628 | 0.03124524
|  |  |  | 39.61628 | 1.298757 | 2.066583 | 0.04075 | 0.0005 | 0.0007956 | 0.50475 | 0.02045116 | 0.03254189 | 0.86175 | 0.02706012 | 0.04305806 | 0.9525 | 0.01330413 | 0.02116954
|  |  | 4 | 9.971415 | 0.3930505 | 0.6254219 | 0.01025 | 0.0005 | 0.0007956 | 0.44525 | 0.008995369 | 0.01431343 | 0.9365 | 0.01652271 | 0.02629094 | 0.9865 | 0.007187953 | 0.01143747
|  |  |  | 22.25812 | 0.7687777 | 1.223279 | 0.02675 | 0.0009574271 | 0.001523458 | 0.54925 | 0.008770215 | 0.01395517 | 0.95475 | 0.01332604 | 0.02120439 | 0.9875 | 0.008346656 | 0.0132812
|  |  |  | 33.79709 | 1.236535 | 1.967575 | 0.04525 | 0.0005 | 0.0007956 | 0.6255 | 0.008888194 | 0.01414289 | 0.971 | 0.008485281 | 0.01350178 | 0.99175 | 0.0045 | 0.0071604
|  |  | 6 | 9.099285 | 0.2544145 | 0.4048244 | 0.01 | 0.001414214 | 0.002250297 | 0.4915 | 0.004203173 | 0.00668809 | 0.9915 | 0.001290994 | 0.00205423 | 0.99825 | 0.0005 | 0.0007956
|  |  |  | 20.02444 | 0.5595712 | 1.390164 | 0.02266667 | 0.00305505 | 0.007589779 | 0.5983333 | 0.0005773503 | 0.001434333 | 0.994 | 0.001 | 0.002484338 | 0.999 | 0 | 0
|  |  |  | 30.73278 | 0.7644453 | 1.216385 | 0.0475 | 0.001290994 | 0.00205423 | 0.6605 | 0.005196152 | 0.008268118 | 0.99625 | 0.002061553 | 0.003280343 | 0.99875 | 0.0005 | 0.0007956
|  |  | 7 | 8.346082 | 0.4447364 | 0.7076645 | 0.0005 | 0.0005773503 | 0.0009186797 | 0.50025 | 0.002061553 | 0.003280343 | 0.99375 | 0.0005 | 0.0007956 | 0.99825 | 0.0005 | 0.0007956
|  |  |  | 18.53051 | 1.096098 | 1.744111 | 0.03475 | 0.001707825 | 0.002717491 | 0.63175 | 0.002061553 | 0.003280343 | 0.99625 | 0.002061553 | 0.003280343 | 0.99775 | 0.001892969 | 0.003012093
|  |  |  | 29.21627 | 1.638088 | 2.606525 | 0.0445 | 0.001290994 | 0.00205423 | 0.67125 | 0.002217356 | 0.003528257 | 0.995 | 0 | 0 | 0.995 | 0 | 0
|  |  | 8 | 7.366477 | 0.2199415 | 0.349971 | 0.00125 | 0.0005 | 0.0007956 | 0.5105 | 0.003109126 | 0.004947242 | 0.99475 | 0.0005 | 0.0007956 | 0.999 | 0 | 0
|  |  |  | 16.27304 | 0.3377266 | 0.5373905 | 0.0385 | 0.005066228 | 0.008061382 | 0.64275 | 0.0009574271 | 0.001523458 | 0.99525 | 0.0025 | 0.003978 | 0.99575 | 0.0015 | 0.0023868
|  |  |  | 25.66592 | 0.4965479 | 0.7901071 | 0.04575 | 0.0005 | 0.0007956 | 0.682 | 0.001632993 | 0.002598419 | 0.995 | 0 | 0 | 0.995 | 0 | 0
|  |  | 9 | 7.634989 | 0.1828823 | 0.2910023 | 0.00025 | 0.0015 | 0.0023868 | 0.50675 | 0.0015 | 0.0023868 | 0.995 | 0.0008164966 | 0.001299209 | 0.999 | 0 | 0
|  |  |  | 16.82981 | 0.5314116 | 0.8455821 | 0.02975 | 0.0009574271 | 0.001523458 | 0.63925 | 0.0009574271 | 0.001523458 | 0.994 | 0 | 0 | 0.995 | 0 | 0
|  |  |  | 26.59508 | 0.6167316 | 0.9813433 | 0.043 | 0.0008164966 | 0.001299209 | 0.68025 | 0.0025 | 0.003978 | 0.995 | 0 | 0 | 0.995 | 0 | 0
|  |  | 10 | 7.094262 | 0.1785303 | 0.2840774 | 0 | 0.001825742 | 0.00290512 | 0.507 | 0.003162278 | 0.005031816 | 0.9945 | 0.0005773503 | 0.0009186797 | 0.99875 | 0.0005 | 0.0007956
|  |  |  | 15.45812 | 0.4552813 | 0.7244436 | 0.03875 | 0.004645787 | 0.007392376 | 0.641 | 0.004546061 | 0.007233692 | 0.99525 | 0.0025 | 0.003978 | 0.99575 | 0.0015 | 0.0023868
|  |  |  | 24.40052 | 0.4440749 | 0.7066121 | 0.041 | 0.002708013 | 0.00430899 | 0.68625 | 0.003201562 | 0.005094326 | 0.995 | 0 | 0 | 0.995 | 0 | 0
[7 empty] | DEG |  |  | 400 |  |  | 1000 |  |  | 3000
|  |  |  | Flux (Lm^-2h^-1) |  |  | Retention (-) |  |  | Retention (-) |  |  | Retention (-) |  |  | Retention (-)
|  |  | Bilayers | Average | STD | 95% Conf | Average | STD | 95% Conf | Average | STD | 95% Conf | Average | STD | 95% Conf | Average | STD | 95% Conf
|  |  | 2 | 22.65363 | 1.119273 | 1.780988 | 0.024 | 0.001414214 | 0.002250297 | 0.25675 | 0.01225765 | 0.01950437 | 0.50725 | 0.01452297 | 0.02310895 | 0.83075 | 0.01135415 | 0.01806672
|  |  |  | 47.43768 | 2.663048 | 4.237441 | 0.0425 | 0.001290994 | 0.00205423 | 0.27475 | 0.006800735 | 0.01082133 | 0.46175 | 0.01189888 | 0.0189335 | 0.70375 | 0.01609089 | 0.02560382
|  |  |  | 58.44531 | 2.379143 | 3.785692 | 0.07025 | 0.003593976 | 0.005718735 | 0.402 | 0.01741647 | 0.02771308 | 0.61675 | 0.01763283 | 0.02805736 | 0.84575 | 0.01352467 | 0.02152045
|  |  | 3 | 12.85755 | 0.5277154 | 0.8397007 | 0.043 | 0.0008164966 | 0.001299209 | 0.66 | 0.0406284 | 0.06464791 | 0.84475 | 0.03013719 | 0.04795429 | 0.966 | 0.01122497 | 0.01786118
|  |  |  | 27.25612 | 1.175625 | 1.870654 | 0.08175 | 0.0015 | 0.0023868 | 0.69775 | 0.04050823 | 0.06445669 | 0.82825 | 0.03323026 | 0.05287599 | 0.935 | 0.02426245 | 0.03860642
|  |  |  | 37.68391 | 1.150052 | 1.829963 | 0.127 | 0.004396969 | 0.006996457 | 0.82225 | 0.02599199 | 0.04135845 | 0.923 | 0.01760682 | 0.02801597 | 0.976 | 0.006683313 | 0.01063449
|  |  | 4 | 10.54732 | 0.4300532 | 0.6843006 | 0.052 | 0.002581989 | 0.004108461 | 0.881 | 0.01659317 | 0.02640305 | 0.96625 | 0.01255322 | 0.01997468 | 0.99425 | 0.002217356 | 0.003528257
|  |  |  | 22.50551 | 0.7100313 | 1.129802 | 0.09575 | 0.003947573 | 0.006281378 | 0.90525 | 0.01617354 | 0.02573533 | 0.95925 | 0.0172506 | 0.02744916 | 0.98975 | 0.004924429 | 0.007835751
|  |  |  | 32.77083 | 1.492435 | 2.374762 | 0.1515 | 0.00842615 | 0.01340769 | 0.9455 | 0.009110434 | 0.01449652 | 0.9885 | 0.005446712 | 0.008666807 | 0.99525 | 0.002217356 | 0.003528257
|  |  | 6 | 9.60644 | 0.238654 | 0.3797463 | 0.056 | 0.001825742 | 0.00290512 | 0.94475 | 0.0005 | 0.0007956 | 0.998 | 0 | 0 | 0.997 | 0 | 0
|  |  |  | 20.42366 | 0.558227 | 0.8882508 | 0.10075 | 0.001258306 | 0.002002216 | 0.95775 | 0.00340343 | 0.005415537 | 0.99725 | 0.0035 | 0.0055692 | 0.99675 | 0.0025 | 0.003978
|  |  |  | 30.59937 | 0.8013827 | 1.27516 | 0.16025 | 0.001258306 | 0.002002216 | 0.97225 | 0.0005 | 0.0007956 | 0.99825 | 0.0009574271 | 0.001523458 | 0.9975 | 0.001 | 0.0015912
|  |  | 7 | 8.641934 | 0.4729587 | 0.7525718 | 0.062 | 0.00244949 | 0.003897628 | 0.95425 | 0.0005 | 0.0007956 | 0.99825 | 0.0005 | 0.0007956 | 0.99725 | 0.0005 | 0.0007956
|  |  |  | 18.96506 | 1.335092 | 3.316821 | 0.12125 | 0.0009574271 | 0.001523458 | 0.9705 | 0.0005773503 | 0.0009186797 | 0.999 | 0 | 0 | 0.998 | 0 | 0
|  |  |  | 27.48448 | 1.50641 | 2.397 | 0.17475 | 0.0009574271 | 0.001523458 | 0.97825 | 0.0009574271 | 0.001523458 | 0.999 | 0 | 0 | 0.998 | 0 | 0
|  |  | 8 | 7.619194 | 0.1560799 | 0.2483544 | 0.06325 | 0.002217356 | 0.003528257 | 0.95775 | 0.0005 | 0.0007956 | 0.999 | 0 | 0 | 0.998 | 0 | 0
|  |  |  | 16.60771 | 0.276767 | 0.4403917 | 0.1255 | 0.001732051 | 0.002756039 | 0.973 | 0 | 0 | 0.999 | 0 | 0 | 0.998 | 0 | 0
|  |  |  | 24.2672 | 0.4815589 | 0.7662566 | 0.179 | 0.00294392 | 0.004684366 | 0.9805 | 0.0005773503 | 0.0009186797 | 0.999 | 0 | 0 | 0.998 | 0 | 0
|  |  | 9 | 7.779974 | 0.2494637 | 0.3969466 | 0.0605 | 0.001290994 | 0.00205423 | 0.95675 | 0.0005 | 0.0007956 | 0.999 | 0 | 0 | 0.998 | 0 | 0
|  |  |  | 17.14661 | 0.399992 | 0.6364673 | 0.1245 | 0.0005773503 | 0.0009186797 | 0.97275 | 0.0005 | 0.0007956 | 0.999 | 0 | 0 | 0.998 | 0 | 0
|  |  |  | 24.8651 | 0.7522478 | 1.196977 | 0.17775 | 0.0005 | 0.0007956 | 0.98 | 0 | 0 | 0.999 | 0 | 0 | 0.998 | 0 | 0
|  |  | 10 | 7.32443 | 0.1296456 | 0.2062921 | 0.05725 | 0.001707825 | 0.002717491 | 0.9565 | 0.001732051 | 0.002756039 | 0.999 | 0 | 0 | 0.998 | 0 | 0
|  |  |  | 16.07411 | 0.4774399 | 0.7597024 | 0.1255 | 0.003696846 | 0.005882421 | 0.97325 | 0.001707825 | 0.002717491 | 0.999 | 0 | 0 | 0.998 | 0 | 0
|  |  |  | 23.22324 | 0.6981807 | 1.110945 | 0.17875 | 0.0015 | 0.0023868 | 0.9805 | 0.0005773503 | 0.0009186797 | 0.999 | 0 | 0 | 0.998 | 0 | 0
| Raw | [12 empty] | Retention (-) | [10 empty] | k (m/s) | [7 empty] | Cm (g/L)
|  | Bilayers (-) | Index | T_feed (°C) | p_in (bar) | p_out (bar) | m_perm (g) | m_beaker (g) | t (s) | dm (g) | p_avg (bar) | Membrane Area (m^2) | Flux (Lm^-2h^-1) | EG | DEG | 200 | 400 | 600 | 1000 | 2000 | 3000 | MWCO | Osmotic pressure (bar) | Corrected Permeability (Lm^-2h^-1bar^-1) | EG | DEG | 200 | 400 | 600 | 1000 | 2000 | 3000 | EG | DEG | 200 | 400 | 600 | 1000 | 2000 | 3000 | Permeation from flux corrected for osmotic pressure:
|  | 2 | a | 20 | 2.11 | 1.88 | 56.39 | 31.84 | 4800 | 24.55 | 1.995 | 0.0003914424 | 47.12191 |  | 0.043 |  | 0.279 |  | 0.469 |  | 0.712 |  | 0.09346389 | 24.78097 |  | 3.555693e-05 |  | 2.710661e-05 |  | 2.288449e-05 |  | 1.916986e-05 |  | 1.025052 |  | 1.260534 |  | 1.626738 |  | 2.53273 | Osmotic pressure difference=Rg*T*sum([Cm+Ret-1], all components)
|  |  | b | 20 | 2.11 | 1.88 | 54.75 | 31.8 | 4800 | 22.95 | 1.995 | 0.0003936416 | 43.80474 |  | 0.042 |  | 0.27 |  | 0.448 |  | 0.682 |  | 0.08541453 | 22.9394 |  | 3.496977e-05 |  | 2.651822e-05 |  | 2.227956e-05 |  | 1.852584e-05 |  | 1.022413 |  | 1.228941 |  | 1.53911 |  | 2.305245 | determine concentration at membrane surface based on hydrodynamics and retention
|  |  | c | 20 | 2.11 | 1.88 | 59.2 | 33.3 | 4800 | 25.9 | 1.995 | 0.0003914424 | 49.71314 |  | 0.044 |  | 0.282 |  | 0.474 |  | 0.719 |  | 0.09866758 | 26.21541 |  | 3.60145e-05 |  | 2.756835e-05 |  | 2.336191e-05 |  | 1.9681e-05 |  | 1.027363 |  | 1.283026 |  | 1.685205 |  | 2.690933 | Cm/Cb=(k/Jw+Ret-1)/(k/Jw-1)
|  |  | d | 20 | 2.11 | 1.88 | 58.57 | 32.84 | 4800 | 25.73 | 1.995 | 0.0003936416 | 49.11093 |  | 0.041 |  | 0.268 |  | 0.456 |  | 0.702 |  | 0.09339181 | 25.826 |  | 3.590822e-05 |  | 2.746085e-05 |  | 2.325056e-05 |  | 1.956158e-05 |  | 1.02512 |  | 1.264567 |  | 1.647409 |  | 2.617769 | with k:
|  | 3 | a | 20 | 2.11 | 1.88 | 45.12 | 31.51 | 4800 | 13.61 | 1.995 | 0.0003914424 | 26.12339 |  | 0.083 |  | 0.703 |  | 0.836 |  | 0.939 | 2011 | 0.1341925 | 14.03874 |  | 3.177347e-05 |  | 2.338989e-05 |  | 1.9135e-05 |  | 1.52701e-05 |  | 1.024566 |  | 1.316196 |  | 1.510707 |  | 1.850286 | k=k_Sh*Kor
|  |  | b | 20 | 2.11 | 1.88 | 50.08 | 35.53 | 4800 | 14.55 | 1.995 | 0.0003892433 | 28.08544 |  | 0.081 |  | 0.685 |  | 0.821 |  | 0.932 | 2058 | 0.1352654 | 15.10185 |  | 3.213703e-05 |  | 2.374023e-05 |  | 1.948108e-05 |  | 1.561935e-05 |  | 1.025967 |  | 1.335286 |  | 1.548397 |  | 1.930053 | k_Sh=Sh*D/d
|  |  | c | 20 | 2.11 | 1.88 | 44.8 | 31.29 | 4800 | 13.51 | 1.995 | 0.0003848451 | 26.37599 |  | 0.083 |  | 0.75 |  | 0.868 |  | 0.964 | 1824 | 0.1405231 | 14.22287 |  | 3.182045e-05 |  | 2.34351e-05 |  | 1.917958e-05 |  | 1.531495e-05 |  | 1.024827 |  | 1.341125 |  | 1.536538 |  | 1.884158 | Sh=1.62*(Re*Sc*d/L)^(1/3)-1.2-0.28*(Re*Sc*d/L)^(-1/3)
|  |  | d | 20 | 2.11 | 1.88 | 46.5 | 31.6 | 4800 | 14.9 | 1.995 | 0.0003936416 | 28.43968 |  | 0.08 |  | 0.653 |  | 0.788 |  | 0.905 | 2623 | 0.1309777 | 15.25716 |  | 3.220234e-05 |  | 2.380329e-05 |  | 1.954353e-05 |  | 1.568263e-05 |  | 1.026005 |  | 1.324374 |  | 1.534638 |  | 1.918627 | Kor=(Phi+(1+0.26*Phi^(1.4))^(-1.7))
|  | 4 | a | 20 | 2.11 | 1.88 | 44.07 | 32.21 | 4800 | 11.86 | 1.995 | 0.0003914424 | 22.7644 |  | 0.099 |  | 0.929 |  | 0.985 |  | 0.997 | 328 | 0.1575762 | 12.3893 |  | 3.114314e-05 |  | 2.278487e-05 |  | 1.854057e-05 |  | 1.467592e-05 |  | 1.025223 |  | 1.356863 |  | 1.509825 |  | 1.754803 | Phi=Jw/k_Sh
|  |  | b | 20 | 2.11 | 1.88 | 43.83 | 31.84 | 4800 | 11.99 | 1.995 | 0.0003914424 | 23.01392 |  | 0.099 |  | 0.898 |  | 0.949 |  | 0.988 | 431 | 0.1540734 | 12.50127 |  | 3.119035e-05 |  | 2.283009e-05 |  | 1.858486e-05 |  | 1.471995e-05 |  | 1.025522 |  | 1.349247 |  | 1.497595 |  | 1.758484 | Cb=1g/L
|  |  | c | 20 | 2.11 | 1.88 | 42.54 | 31.3 | 4800 | 11.24 | 1.995 | 0.0003936416 | 21.45382 |  | 0.091 |  | 0.893 |  | 0.95 |  | 0.988 | 456 | 0.147877 | 11.61472 |  | 3.089411e-05 |  | 2.254653e-05 |  | 1.830743e-05 |  | 1.44448e-05 |  | 1.021749 |  | 1.320835 |  | 1.458488 |  | 1.693883 |  |  |  | D (m^2/s)
|  |  | d | 20 | 2.11 | 1.88 | 43.63 | 31.69 | 4800 | 11.94 | 1.995 | 0.0003936416 | 22.78992 |  | 0.094 |  | 0.901 |  | 0.953 |  | 0.986 | 412 | 0.1524897 | 12.36895 |  | 3.114797e-05 |  | 2.27895e-05 |  | 1.85451e-05 |  | 1.468042e-05 |  | 1.023978 |  | 1.346547 |  | 1.493918 |  | 1.747543 |  |  |  | EG | DEG | 200 | 400 | 600 | 1000 | 2000 | 3000
|  | 6 | a | 20 | 2.11 | 1.88 | 41.71 | 31.15 | 4800 | 10.56 | 1.995 | 0.0003914424 | 20.26914 |  | 0.101 |  | 0.959 |  | 0.999 |  | 0.998 | 290 | 0.1553374 | 11.01786 |  | 3.066732e-05 |  | 2.232975e-05 |  | 1.809582e-05 |  | 1.423595e-05 |  | 1.022713 |  | 1.323333 |  | 1.45122 |  | 1.652951 | v0 (m/s) | 1 |  | 1.00003e-09 | 7.940719e-10 | 6.043638e-10 | 4.485961e-10 | 3.76822e-10 | 3.025111e-10 | 2.245424e-10 | 1.886163e-10
|  |  | b | 20 | 2.11 | 1.88 | 42.18 | 31.82 | 4800 | 10.36 | 1.995 | 0.0003936416 | 19.77417 |  | 0.102 |  | 0.961 |  | 0.999 |  | 0.998 | 288 | 0.154639 | 10.74472 |  | 3.057206e-05 |  | 2.223876e-05 |  | 1.800713e-05 |  | 1.414865e-05 |  | 1.02234 |  | 1.315217 |  | 1.438485 |  | 1.633312 | eta (Pa s) | 0.0010016 | Sc (-) | 1003.366 | 1263.609 | 1660.252 | 2236.747 | 2662.785 | 3316.89 | 4468.626 | 5319.774
|  |  | c | 20 | 2.11 | 1.88 | 42.52 | 31.52 | 4800 | 11 | 1.995 | 0.0003914424 | 21.11369 |  | 0.101 |  | 0.953 |  | 0.992 |  | 0.993 | 294 | 0.156488 | 11.48412 |  | 3.082916e-05 |  | 2.248443e-05 |  | 1.824676e-05 |  | 1.438484e-05 |  | 1.023728 |  | 1.336307 |  | 1.469881 |  | 1.683557 | Ri (m) | 0.00035 | Sh0 (-) | 21.39956 | 23.2084 | 25.53713 | 28.3333 | 30.10232 | 32.48234 | 36.00327 | 38.23088
|  |  | d | 20 | 2.11 | 1.88 | 41.72 | 30.96 | 4800 | 10.76 | 1.995 | 0.0003936416 | 20.53765 |  | 0.099 |  | 0.958 |  | 0.999 |  | 0.998 | 290 | 0.155313 | 11.16366 |  | 3.071887e-05 |  | 2.2379e-05 |  | 1.814386e-05 |  | 1.428329e-05 |  | 1.022579 |  | 1.327772 |  | 1.458173 |  | 1.663702 | rho (kg/m^3) | 998.21 | k0 (m/s) | 3.057171e-05 | 2.632734e-05 | 2.204816e-05 | 1.815744e-05 | 1.62046e-05 | 1.403753e-05 | 1.154895e-05 | 1.030138e-05
|  | 2 | a | 19.9 | 2.07 | 1.93 | 30.3 | 12.48 | 3420 | 17.82 | 2 | 0.0003914424 | 48.00586 | 0.017 |  | 0.161 |  | 0.383 |  | 0.644 |  |  | 0.09950613 | 25.25968 | 4.009933e-05 |  | 3.128455e-05 |  | 2.525608e-05 |  | 2.055761e-05 |  | 1.00847 |  | 1.119609 |  | 1.428424 |  | 2.188999 |  | Re (-) | 697.6308
|  |  | b | 19.9 | 2.07 | 1.93 | 28.5 | 11.75 | 3420 | 16.75 | 2 | 0.0003936416 | 44.87127 | 0.019 |  | 0.175 |  | 0.407 |  | 0.671 |  |  | 0.1019371 | 23.64056 | 3.954033e-05 |  | 3.073188e-05 |  | 2.469357e-05 |  | 1.996217e-05 |  | 1.008746 |  | 1.119405 |  | 1.414818 |  | 2.115442
|  |  | c | 19.9 | 2.07 | 1.93 | 30.22 | 11.72 | 3420 | 18.5 | 2 | 0.0003914424 | 49.83773 | 0.019 |  | 0.168 |  | 0.396 |  | 0.663 |  |  | 0.1067452 | 26.32384 | 4.042488e-05 |  | 3.160778e-05 |  | 2.558685e-05 |  | 2.090975e-05 |  | 1.009895 |  | 1.130926 |  | 1.466843 |  | 2.298971
|  |  | d | 19.9 | 2.07 | 1.93 | 30.11 | 11.77 | 3420 | 18.34 | 2 | 0.0003936416 | 49.13069 | 0.013 |  | 0.158 |  | 0.386 |  | 0.659 |  |  | 0.09892147 | 25.84359 | 4.029932e-05 |  | 3.148299e-05 |  | 2.545899e-05 |  | 2.077347e-05 |  | 1.006657 |  | 1.120898 |  | 1.445995 |  | 2.262079
|  | 3 | a | 19.9 | 2.07 | 1.93 | 21.29 | 11.72 | 3420 | 9.57 | 2 | 0.0003914424 | 25.78093 | 0.021 |  | 0.422 |  | 0.81 |  | 0.934 |  | 1246 | 0.1496524 | 13.93302 | 3.604e-05 |  | 2.732846e-05 |  | 2.131437e-05 |  | 1.649908e-05 |  | 1.005208 |  | 1.149853 |  | 1.409857 |  | 1.716313
|  |  | b | 19.9 | 2.07 | 1.93 | 22.09 | 11.79 | 3420 | 10.3 | 2 | 0.0003892433 | 27.90426 | 0.022 |  | 0.412 |  | 0.7902 |  | 0.924 |  | 1335 | 0.1514599 | 15.0953 | 3.64412e-05 |  | 2.771462e-05 |  | 2.169098e-05 |  | 1.68743e-05 |  | 1.005944 |  | 1.159967 |  | 1.439388 |  | 1.785049
|  |  | c | 19.9 | 2.07 | 1.93 | 21.3 | 11.77 | 3420 | 9.53 | 2 | 0.0003848451 | 26.11328 | 0.022 |  | 0.445 |  | 0.848 |  | 0.951 |  | 1143 | 0.1573541 | 14.17162 | 3.610306e-05 |  | 2.738911e-05 |  | 2.137343e-05 |  | 1.655774e-05 |  | 1.005532 |  | 1.160309 |  | 1.43564 |  | 1.741425
|  |  | d | 19.9 | 2.07 | 1.93 | 21.93 | 11.72 | 3420 | 10.21 | 2 | 0.0003936416 | 27.35138 | 0.022 |  | 0.4 |  | 0.763 |  | 0.904 |  | 1812 | 0.1461352 | 14.75371 | 3.633712e-05 |  | 2.761437e-05 |  | 2.159307e-05 |  | 1.677648e-05 |  | 1.005816 |  | 1.151825 |  | 1.414204 |  | 1.748265
|  | 4 | a | 19.9 | 2.07 | 1.93 | 20.08 | 11.72 | 3420 | 8.36 | 2 | 0.0003914424 | 22.52127 | 0.026 |  | 0.558 |  | 0.973 |  | 0.999 |  | 368 | 0.177847 | 12.3597 | 3.541567e-05 |  | 2.672872e-05 |  | 2.073217e-05 |  | 1.592429e-05 |  | 1.005578 |  | 1.170509 |  | 1.420481 |  | 1.646401
|  |  | b | 19.9 | 2.07 | 1.93 | 20.33 | 11.79 | 3420 | 8.54 | 2 | 0.0003914424 | 23.00618 | 0.027 |  | 0.547 |  | 0.943 |  | 0.98 |  | 405 | 0.1756034 | 12.61029 | 3.550925e-05 |  | 2.681854e-05 |  | 2.081917e-05 |  | 1.600979e-05 |  | 1.005926 |  | 1.171122 |  | 1.417667 |  | 1.651073
|  |  | c | 19.9 | 2.07 | 1.93 | 19.66 | 11.75 | 3420 | 7.91 | 2 | 0.0003936416 | 21.18995 | 0.026 |  | 0.538 |  | 0.947 |  | 0.983 |  | 400 | 0.1697173 | 11.57742 | 3.515739e-05 |  | 2.648092e-05 |  | 2.049246e-05 |  | 1.568937e-05 |  | 1.005228 |  | 1.153763 |  | 1.381624 |  | 1.590215
|  |  | d | 19.9 | 2.07 | 1.93 | 20.08 | 11.75 | 3420 | 8.33 | 2 | 0.0003936416 | 22.31508 | 0.028 |  | 0.554 |  | 0.956 |  | 0.988 |  | 386 | 0.17646 | 12.23723 | 3.53758e-05 |  | 2.669046e-05 |  | 2.069513e-05 |  | 1.588792e-05 |  | 1.005949 |  | 1.167581 |  | 1.408781 |  | 1.632064
|  | 6 | a | 19.9 | 2.07 | 1.93 | 19.22 | 11.75 | 3420 | 7.47 | 2 | 0.0003914424 | 20.12367 | 0.026 |  | 0.598 |  | 0.994 |  | 0.999 |  | 331 | 0.1794895 | 11.05386 | 3.494901e-05 |  | 2.628107e-05 |  | 2.029944e-05 |  | 1.550091e-05 |  | 1.00495 |  | 1.161555 |  | 1.377739 |  | 1.563446
|  |  | b | 19.9 | 2.07 | 1.93 | 19.08 | 11.83 | 3420 | 7.25 | 2 | 0.0003936416 | 19.42189 | 0.022 |  | 0.598 |  | 0.995 |  | 0.999 |  | 330 | 0.1759797 | 10.64785 | 3.481108e-05 |  | 2.614883e-05 |  | 2.017185e-05 |  | 1.537665e-05 |  | 1.004035 |  | 1.15545 |  | 1.36327 |  | 1.539947
|  |  | c | 19.9 | 2.07 | 1.93 | 19.41 | 11.79 | 3420 | 7.62 | 2 | 0.0003914424 | 20.52776 | 0.02 |  | 0.599 |  | 0.993 |  | 0.999 |  | 330 | 0.1777599 | 11.26512 | 3.502814e-05 |  | 2.635696e-05 |  | 2.03727e-05 |  | 1.557237e-05 |  | 1.003889 |  | 1.165365 |  | 1.38596 |  | 1.577136
d
|  | 2 | a | 19.6 | 3.07 | 2.93 | 23.07 | 12.48 | 1500 | 10.59 | 3 | 0.0003914424 | 65.04552 | 0.025 |  | 0.209 |  | 0.454 |  | 0.695 |  |  | 0.1558587 | 22.87 | 4.311093e-05 |  | 3.431477e-05 |  | 2.8404e-05 |  | 2.395467e-05 |  | 1.018037 |  | 1.232434 |  | 1.793645 |  | 3.133263
|  |  | b | 19.6 | 3.07 | 2.93 | 21.71 | 11.75 | 1500 | 9.96 | 3 | 0.0003936416 | 60.83419 | 0.027 |  | 0.228 |  | 0.482 |  | 0.722 |  |  | 0.1569 | 21.39713 | 4.236849e-05 |  | 3.355936e-05 |  | 2.761003e-05 |  | 2.308984e-05 |  | 1.017913 |  | 1.231249 |  | 1.76039 |  | 2.970559
|  |  | c | 19.6 | 3.07 | 2.93 | 22.57 | 11.72 | 1500 | 10.85 | 3 | 0.0003914424 | 66.64248 | 0.026 |  | 0.216 |  | 0.469 |  | 0.716 |  |  | 0.1647637 | 23.50509 | 4.339255e-05 |  | 3.460272e-05 |  | 2.870806e-05 |  | 2.428685e-05 |  | 1.019345 |  | 1.248497 |  | 1.851492 |  | 3.295121
|  |  | d | 19.6 | 3.07 | 2.93 | 22.5 | 11.77 | 1500 | 10.73 | 3 | 0.0003936416 | 65.53723 | 0.026 |  | 0.211 |  | 0.462 |  | 0.712 |  |  | 0.1599048 | 23.07572 | 4.319763e-05 |  | 3.440334e-05 |  | 2.849745e-05 |  | 2.405671e-05 |  | 1.018938 |  | 1.237133 |  | 1.817147 |  | 3.214966
|  | 3 | a | 19.6 | 3.07 | 2.93 | 17.87 | 11.72 | 1500 | 6.15 | 3 | 0.0003914424 | 37.77431 | 0.041 |  | 0.507 |  | 0.866 |  | 0.956 |  | 1027 | 0.208484 | 13.53183 | 3.826237e-05 |  | 2.947892e-05 |  | 2.343287e-05 |  | 1.864563e-05 |  | 1.015492 |  | 1.280199 |  | 1.702227 |  | 2.230401
|  |  | b | 19.6 | 3.07 | 2.93 | 18.39 | 11.79 | 1500 | 6.6 | 3 | 0.0003892433 | 40.76731 | 0.04 |  | 0.496 |  | 0.854 |  | 0.95 |  | 1103 | 0.2132879 | 14.62918 | 3.880378e-05 |  | 3.000802e-05 |  | 2.396276e-05 |  | 1.919575e-05 |  | 1.016484 |  | 1.300626 |  | 1.765194 |  | 2.366708
|  |  | c | 19.6 | 3.07 | 2.93 | 18.13 | 11.77 | 1500 | 6.36 | 3 | 0.0003848451 | 39.73383 | 0.041 |  | 0.532 |  | 0.896 |  | 0.968 |  | 604 | 0.2215415 | 14.30068 | 3.861728e-05 |  | 2.982549e-05 |  | 2.377955e-05 |  | 1.900499e-05 |  | 1.016408 |  | 1.312523 |  | 1.776096 |  | 2.340893
|  |  | d | 19.6 | 3.07 | 2.93 | 18.3 | 11.72 | 1500 | 6.58 | 3 | 0.0003936416 | 40.18965 | 0.041 |  | 0.484 |  | 0.831 |  | 0.936 |  | 1189 | 0.2076759 | 14.3929 | 3.869959e-05 |  | 2.990601e-05 |  | 2.386032e-05 |  | 1.908902e-05 |  | 1.016623 |  | 1.288294 |  | 1.730681 |  | 2.318487
|  | 4 | a | 19.6 | 3.07 | 2.93 | 17.37 | 11.72 | 1500 | 5.65 | 3 | 0.0003914424 | 34.70323 | 0.045 |  | 0.634 |  | 0.983 |  | 0.998 |  | 333 | 0.2346456 | 12.54929 | 3.770227e-05 |  | 2.893396e-05 |  | 2.289083e-05 |  | 1.808818e-05 |  | 1.015458 |  | 1.31676 |  | 1.715106 |  | 2.138738
|  |  | b | 19.6 | 3.07 | 2.93 | 17.45 | 11.79 | 1500 | 5.66 | 3 | 0.0003914424 | 34.76465 | 0.046 |  | 0.627 |  | 0.965 |  | 0.988 |  | 351 | 0.2325605 | 12.56203 | 3.771353e-05 |  | 2.894489e-05 |  | 2.290167e-05 |  | 1.809926e-05 |  | 1.015833 |  | 1.313917 |  | 1.703585 |  | 2.130122
|  |  | c | 19.6 | 3.07 | 2.93 | 17.01 | 11.75 | 1500 | 5.26 | 3 | 0.0003936416 | 32.12729 | 0.045 |  | 0.613 |  | 0.965 |  | 0.989 |  | 356 | 0.2215699 | 11.56311 | 3.722827e-05 |  | 2.847451e-05 |  | 2.24367e-05 |  | 1.762542e-05 |  | 1.014188 |  | 1.279821 |  | 1.637331 |  | 2.014355
|  |  | d | 19.6 | 3.07 | 2.93 | 17.25 | 11.75 | 1500 | 5.5 | 3 | 0.0003936416 | 33.59318 | 0.045 |  | 0.628 |  | 0.971 |  | 0.992 |  | 344 | 0.2291378 | 12.12373 | 3.749852e-05 |  | 2.873628e-05 |  | 2.269513e-05 |  | 1.788827e-05 |  | 1.014908 |  | 1.301994 |  | 1.678018 |  | 2.081801
|  | 6 | a | 19.6 | 3.07 | 2.93 | 16.7 | 11.75 | 1500 | 4.95 | 3 | 0.0003914424 | 30.40371 | 0.047 |  | 0.665 |  | 0.998 |  | 0.998 |  | 308 | 0.2289952 | 10.97209 | 3.690865e-05 |  | 2.816551e-05 |  | 2.213268e-05 |  | 1.731788e-05 |  | 1.013946 |  | 1.284799 |  | 1.6158 |  | 1.949977
|  |  | b | 19.6 | 3.07 | 2.93 | 16.72 | 11.83 | 1500 | 4.89 | 3 | 0.0003936416 | 29.86739 | 0.048 |  | 0.662 |  | 0.998 |  | 0.999 |  | 310 | 0.2273877 | 10.77229 | 3.680876e-05 |  | 2.806906e-05 |  | 2.203801e-05 |  | 1.722248e-05 |  | 1.013967 |  | 1.277773 |  | 1.602547 |  | 1.928547
|  |  | c | 19.6 | 3.07 | 2.93 | 16.94 | 11.79 | 1500 | 5.15 | 3 | 0.0003914424 | 31.63214 | 0.049 |  | 0.662 |  | 0.995 |  | 0.999 |  | 310 | 0.233074 | 11.43223 | 3.713666e-05 |  | 2.838588e-05 |  | 2.234939e-05 |  | 1.753691e-05 |  | 1.015187 |  | 1.296788 |  | 1.64462 |  | 2.003167
|  |  | d | 19.6 | 3.07 | 2.93 | 16.83 | 11.75 | 1500 | 5.08 | 3 | 0.0003936416 | 31.02788 | 0.046 |  | 0.653 |  | 0.994 |  | 0.999 |  | 314 | 0.2280381 | 11.19347 | 3.702464e-05 |  | 2.827757e-05 |  | 2.224281e-05 |  | 1.742908e-05 |  | 1.013957 |  | 1.286291 |  | 1.628829 |  | 1.977301
|  | 2 | a | 20.9 | 1.07 | 0.93 | 32.1 | 11.77 | 8280 | 20.33 | 1 | 0.0003914424 | 22.62141 |  | 0.022 |  | 0.244 |  | 0.489 |  | 0.815 |  | 0.05651084 | 23.97634 |  | 3.111606e-05 |  | 2.275894e-05 |  | 1.851517e-05 |  | 1.465069e-05 |  | 1.005567 |  | 1.093063 |  | 1.251217 |  | 1.612078
|  |  | b | 20.9 | 1.07 | 0.93 | 30.85 | 11.79 | 8280 | 19.06 | 1 | 0.0003936416 | 21.08979 |  | 0.025 |  | 0.273 |  | 0.524 |  | 0.842 |  | 0.05994917 | 22.43473 |  | 3.08246e-05 |  | 2.248006e-05 |  | 1.82425e-05 |  | 1.438063e-05 |  | 1.005866 |  | 1.096218 |  | 1.247875 |  | 1.578792
|  |  | c | 20.9 | 1.07 | 0.93 | 33.01 | 11.81 | 8280 | 21.2 | 1 | 0.0003914424 | 23.58947 |  | 0.025 |  | 0.258 |  | 0.511 |  | 0.834 |  | 0.06060325 | 25.1113 |  | 3.129898e-05 |  | 2.29342e-05 |  | 1.868693e-05 |  | 1.482155e-05 |  | 1.00662 |  | 1.1032 |  | 1.275945 |  | 1.660895
|  |  | d | 20.9 | 1.07 | 0.93 | 33.33 | 12.26 | 8280 | 21.07 | 1 | 0.0003936416 | 23.31384 |  | 0.024 |  | 0.252 |  | 0.505 |  | 0.832 |  | 0.05927312 | 24.7828 |  | 3.1247e-05 |  | 2.288437e-05 |  | 1.863807e-05 |  | 1.477289e-05 |  | 1.006275 |  | 1.09946 |  | 1.268904 |  | 1.649416
|  | 3 | a | 20.9 | 1.07 | 0.93 | 22.82 | 11.78 | 8280 | 11.04 | 1 | 0.0003914424 | 12.28433 |  | 0.042 |  | 0.664 |  | 0.85 |  | 0.968 | 1861 | 0.09611132 | 13.59053 |  | 2.908671e-05 |  | 2.082229e-05 |  | 1.663299e-05 |  | 1.281204e-05 |  | 1.005582 |  | 1.130142 |  | 1.219389 |  | 1.351406
|  |  | b | 20.9 | 1.07 | 0.93 | 23.7 | 11.75 | 8280 | 11.95 | 1 | 0.0003892433 | 13.37202 |  | 0.043 |  | 0.644 |  | 0.835 |  | 0.963 | 1924 | 0.09603869 | 14.79269 |  | 2.930833e-05 |  | 2.103363e-05 |  | 1.683749e-05 |  | 1.30094e-05 |  | 1.006241 |  | 1.138119 |  | 1.236345 |  | 1.384834
|  |  | c | 20.9 | 1.07 | 0.93 | 22.88 | 11.8 | 8280 | 11.08 | 1 | 0.0003848451 | 12.54019 |  | 0.043 |  | 0.714 |  | 0.883 |  | 0.98 | 1658 | 0.1015702 | 13.95789 |  | 2.913905e-05 |  | 2.087222e-05 |  | 1.668129e-05 |  | 1.285862e-05 |  | 1.005838 |  | 1.143031 |  | 1.233054 |  | 1.364121
|  |  | d | 20.9 | 1.07 | 0.93 | 23.77 | 11.81 | 8280 | 11.96 | 1 | 0.0003936416 | 13.23368 |  | 0.044 |  | 0.618 |  | 0.811 |  | 0.953 | 1990 | 0.09330949 | 14.59558 |  | 2.928027e-05 |  | 2.100688e-05 |  | 1.681159e-05 |  | 1.298439e-05 |  | 1.006317 |  | 1.131083 |  | 1.22696 |  | 1.376355
|  | 4 | a | 20.9 | 1.07 | 0.93 | 21.24 | 11.73 | 8280 | 9.51 | 1 | 0.0003914424 | 10.58188 |  | 0.055 |  | 0.904 |  | 0.984 |  | 0.997 | 380 | 0.1182419 | 12.00089 |  | 2.87349e-05 |  | 2.048649e-05 |  | 1.630819e-05 |  | 1.249926e-05 |  | 1.006267 |  | 1.151434 |  | 1.216353 |  | 1.306552
|  |  | b | 20.9 | 1.07 | 0.93 | 22.19 | 12.34 | 8280 | 9.85 | 1 | 0.0003914424 | 10.9602 |  | 0.053 |  | 0.871 |  | 0.956 |  | 0.992 | 525 | 0.1151753 | 12.38686 |  | 2.881363e-05 |  | 2.056168e-05 |  | 1.638091e-05 |  | 1.256923e-05 |  | 1.006262 |  | 1.151381 |  | 1.21824 |  | 1.317084
|  |  | c | 20.9 | 1.07 | 0.93 | 20.84 | 11.85 | 8280 | 8.99 | 1 | 0.0003936416 | 9.947387 |  | 0.049 |  | 0.867 |  | 0.959 |  | 0.993 | 525 | 0.112164 | 11.20408 |  | 2.86021e-05 |  | 2.035961e-05 |  | 1.618545e-05 |  | 1.238123e-05 |  | 1.00524 |  | 1.136145 |  | 1.197423 |  | 1.285278
|  |  | d | 20.9 | 1.07 | 0.93 | 21.47 | 11.8 | 8280 | 9.67 | 1 | 0.0003936416 | 10.6998 |  | 0.051 |  | 0.882 |  | 0.966 |  | 0.995 | 455 | 0.1153086 | 12.09439 |  | 2.875948e-05 |  | 2.050997e-05 |  | 1.633089e-05 |  | 1.25211e-05 |  | 1.005878 |  | 1.149474 |  | 1.214924 |  | 1.3097
|  | 6 | a | 20.9 | 1.07 | 0.93 | 20.35 | 11.79 | 8280 | 8.56 | 1 | 0.0003914424 | 9.524805 |  | 0.055 |  | 0.945 |  | 0.998 |  | 0.997 | 311 | 0.1195864 | 10.81856 |  | 2.851312e-05 |  | 2.027454e-05 |  | 1.610315e-05 |  | 1.230212e-05 |  | 1.005626 |  | 1.141829 |  | 1.196211 |  | 1.273172
|  |  | b | 20.9 | 1.07 | 0.93 | 20.13 | 11.72 | 8280 | 8.41 | 1 | 0.0003936416 | 9.30562 |  | 0.054 |  | 0.945 |  | 0.998 |  | 0.997 | 310 | 0.1189244 | 10.56166 |  | 2.846679e-05 |  | 2.023023e-05 |  | 1.606027e-05 |  | 1.226091e-05 |  | 1.005393 |  | 1.138435 |  | 1.19144 |  | 1.266343
|  |  | c | 20.9 | 1.07 | 0.93 | 20.59 | 11.8 | 8280 | 8.79 | 1 | 0.0003914424 | 9.780729 |  | 0.058 |  | 0.945 |  | 0.998 |  | 0.997 | 310 | 0.1208277 | 11.12493 |  | 2.856706e-05 |  | 2.032612e-05 |  | 1.615305e-05 |  | 1.235008e-05 |  | 1.006096 |  | 1.145801 |  | 1.201801 |  | 1.281185
|  |  | d | 20.9 | 1.07 | 0.93 | 20.57 | 11.7 | 8280 | 8.87 | 1 | 0.0003936416 | 9.814607 |  | 0.057 |  | 0.944 |  | 0.998 |  | 0.997 | 312 | 0.1205669 | 11.16015 |  | 2.857419e-05 |  | 2.033293e-05 |  | 1.615964e-05 |  | 1.235642e-05 |  | 1.006012 |  | 1.146172 |  | 1.202543 |  | 1.282249
|  | 2 | a | 20.6 | 3.08 | 2.92 | 34.57 | 11.77 | 3600 | 22.8 | 3 | 0.0003914424 | 58.35056 |  | 0.067 |  | 0.383 |  | 0.593 |  | 0.826 |  | 0.1483873 | 20.4623 |  | 3.753762e-05 |  | 2.912551e-05 |  | 2.498745e-05 |  | 2.143577e-05 |  | 1.050915 |  | 1.480595 |  | 2.094849 |  | 3.56122
|  |  | b | 20.6 | 3.08 | 2.92 | 33.47 | 11.79 | 3600 | 21.68 | 3 | 0.0003936416 | 55.17425 |  | 0.075 |  | 0.424 |  | 0.634 |  | 0.855 |  | 0.1532908 | 19.38176 |  | 3.697746e-05 |  | 2.854928e-05 |  | 2.438334e-05 |  | 2.078145e-05 |  | 1.05309 |  | 1.491436 |  | 2.072831 |  | 3.402058
|  |  | c | 20.6 | 3.08 | 2.92 | 35.52 | 11.81 | 3600 | 23.71 | 3 | 0.0003914424 | 60.67946 |  | 0.071 |  | 0.406 |  | 0.625 |  | 0.854 |  | 0.1621292 | 21.38204 |  | 3.794876e-05 |  | 2.955099e-05 |  | 2.543523e-05 |  | 2.192203e-05 |  | 1.056735 |  | 1.53903 |  | 2.227837 |  | 3.841045
|  |  | d | 20.6 | 3.08 | 2.92 | 35.67 | 12.26 | 3600 | 23.41 | 3 | 0.0003936416 | 59.57699 |  | 0.068 |  | 0.395 |  | 0.615 |  | 0.848 |  | 0.1556727 | 20.9459 |  | 3.775407e-05 |  | 2.934924e-05 |  | 2.522274e-05 |  | 2.169116e-05 |  | 1.05307 |  | 1.510694 |  | 2.173418 |  | 3.729228
|  | 3 | a | 20.6 | 3.08 | 2.92 | 25.91 | 11.78 | 3600 | 14.13 | 3 | 0.0003914424 | 36.16199 |  | 0.132 |  | 0.831 |  | 0.929 |  | 0.978 | 727 | 0.1904137 | 12.87093 |  | 3.360633e-05 |  | 2.516932e-05 |  | 2.090849e-05 |  | 1.708489e-05 |  | 1.056276 |  | 1.551918 |  | 1.859005 |  | 2.395476
|  |  | b | 20.6 | 3.08 | 2.92 | 26.85 | 11.75 | 3600 | 15.1 | 3 | 0.0003892433 | 38.86278 |  | 0.129 |  | 0.818 |  | 0.921 |  | 0.976 | 785 | 0.1953301 | 13.85645 |  | 3.409034e-05 |  | 2.564547e-05 |  | 2.138986e-05 |  | 1.758749e-05 |  | 1.05978 |  | 1.594636 |  | 1.938436 |  | 2.551193
|  |  | c | 20.6 | 3.08 | 2.92 | 26.22 | 11.8 | 3600 | 14.42 | 3 | 0.0003848451 | 37.53681 |  | 0.125 |  | 0.851 |  | 0.942 |  | 0.983 | 645 | 0.1947752 | 13.38104 |  | 3.385307e-05 |  | 2.541169e-05 |  | 2.115316e-05 |  | 1.733987e-05 |  | 1.055637 |  | 1.592152 |  | 1.915708 |  | 2.482666
|  |  | d | 20.6 | 3.08 | 2.92 | 26.81 | 11.81 | 3600 | 15 | 3 | 0.0003936416 | 38.17406 |  | 0.122 |  | 0.789 |  | 0.9 |  | 0.967 | 1069 | 0.1867831 | 13.56954 |  | 3.396719e-05 |  | 2.552404e-05 |  | 2.126683e-05 |  | 1.745866e-05 |  | 1.055372 |  | 1.560751 |  | 1.895019 |  | 2.495892
|  | 4 | a | 20.6 | 3.08 | 2.92 | 24.83 | 11.73 | 3600 | 13.1 | 3 | 0.0003914424 | 33.52598 |  | 0.156 |  | 0.957 |  | 0.996 |  | 0.998 | 281 | 0.2065442 | 12.00161 |  | 3.313086e-05 |  | 2.470431e-05 |  | 2.044118e-05 |  | 1.660082e-05 |  | 1.060995 |  | 1.579041 |  | 1.8335 |  | 2.275258
|  |  | b | 20.6 | 3.08 | 2.92 | 25.49 | 12.34 | 3600 | 13.15 | 3 | 0.0003914424 | 33.65394 |  | 0.154 |  | 0.941 |  | 0.985 |  | 0.993 | 299 | 0.2041334 | 12.03703 |  | 3.315402e-05 |  | 2.47269e-05 |  | 2.046382e-05 |  | 1.662418e-05 |  | 1.060475 |  | 1.572014 |  | 1.828401 |  | 2.275845
|  |  | c | 20.6 | 3.08 | 2.92 | 23.85 | 11.85 | 3600 | 12 | 3 | 0.0003936416 | 30.53925 |  | 0.139 |  | 0.936 |  | 0.984 |  | 0.994 | 309 | 0.1899675 | 10.86794 |  | 3.258763e-05 |  | 2.41761e-05 |  | 1.991371e-05 |  | 1.605936e-05 |  | 1.048918 |  | 1.505972 |  | 1.730268 |  | 2.112984
|  |  | d | 20.6 | 3.08 | 2.92 | 24.91 | 11.8 | 3600 | 13.11 | 3 | 0.0003936416 | 33.36413 |  | 0.157 |  | 0.948 |  | 0.989 |  | 0.996 | 290 | 0.2051519 | 11.93773 |  | 3.310155e-05 |  | 2.467573e-05 |  | 2.041255e-05 |  | 1.65713e-05 |  | 1.06105 |  | 1.570219 |  | 1.822439 |  | 2.263882
|  | 6 | a | 20.6 | 3.08 | 2.92 | 23.58 | 11.79 | 3600 | 11.79 | 3 | 0.0003914424 | 30.17338 |  | 0.162 |  | 0.973 |  | 0.997 |  | 0.996 | 266 | 0.2001186 | 10.77666 |  | 3.25207e-05 |  | 2.411124e-05 |  | 1.984919e-05 |  | 1.59935e-05 |  | 1.056249 |  | 1.518457 |  | 1.728686 |  | 2.096685
|  |  | b | 20.6 | 3.08 | 2.92 | 23.39 | 11.72 | 3600 | 11.67 | 3 | 0.0003936416 | 29.69942 |  | 0.16 |  | 0.972 |  | 0.999 |  | 0.998 | 267 | 0.1981647 | 10.59999 |  | 3.243388e-05 |  | 2.402716e-05 |  | 1.976562e-05 |  | 1.590831e-05 |  | 1.05458 |  | 1.508251 |  | 1.715678 |  | 2.075062
|  |  | c | 20.6 | 3.08 | 2.92 | 23.95 | 11.8 | 3600 | 12.15 | 3 | 0.0003914424 | 31.09471 |  | 0.16 |  | 0.972 |  | 0.999 |  | 0.998 | 267 | 0.202195 | 11.11396 |  | 3.268906e-05 |  | 2.427449e-05 |  | 2.00117e-05 |  | 1.615954e-05 |  | 1.057459 |  | 1.536902 |  | 1.758622 |  | 2.145973
|  |  | d | 20.6 | 3.08 | 2.92 | 24.05 | 11.7 | 3600 | 12.35 | 3 | 0.0003936416 | 31.42998 |  | 0.159 |  | 0.972 |  | 0.998 |  | 0.998 | 268 | 0.2028196 | 11.23631 |  | 3.275019e-05 |  | 2.433384e-05 |  | 2.007086e-05 |  | 1.622012e-05 |  | 1.057793 |  | 1.543866 |  | 1.768329 |  | 2.163364
|  | 2 | a | 20.1 | 1.07 | 0.94 | 21.91 | 12.48 | 3900 | 9.43 | 1.005 | 0.0003914424 | 22.27716 | 0.006 |  | 0.12 |  | 0.35 |  | 0.691 |  |  | 0.05597865 | 23.47382 | 3.536846e-05 |  | 2.668342e-05 |  | 2.068832e-05 |  | 1.588124e-05 |  | 1.001272 |  | 1.036231 |  | 1.149366 |  | 1.441134
|  |  | b | 20.1 | 1.07 | 0.94 | 20.62 | 11.75 | 3900 | 8.87 | 1.005 | 0.0003936416 | 20.83717 | 0.008 |  | 0.133 |  | 0.377 |  | 0.718 |  |  | 0.05978728 | 22.04495 | 3.50886e-05 |  | 2.641494e-05 |  | 2.04287e-05 |  | 1.562706e-05 |  | 1.00158 |  | 1.037321 |  | 1.149045 |  | 1.422388
|  |  | c | 20.1 | 1.07 | 0.94 | 21.42 | 11.72 | 3900 | 9.7 | 1.005 | 0.0003914424 | 22.915 | 0.008 |  | 0.125 |  | 0.364 |  | 0.713 |  |  | 0.0595472 | 24.23706 | 3.549167e-05 |  | 2.680166e-05 |  | 2.080283e-05 |  | 1.599371e-05 |  | 1.001748 |  | 1.038933 |  | 1.160482 |  | 1.471358
|  |  | d | 20.1 | 1.07 | 0.94 | 21.47 | 11.77 | 3900 | 9.7 | 1.005 | 0.0003936416 | 22.78698 | 0.009 |  | 0.121 |  | 0.356 |  | 0.709 |  |  | 0.05872411 | 24.08069 | 3.546698e-05 |  | 2.677796e-05 |  | 2.077987e-05 |  | 1.597114e-05 |  | 1.001955 |  | 1.037455 |  | 1.155942 |  | 1.465467
|  | 3 | a | 20.1 | 1.07 | 0.94 | 16.69 | 11.72 | 3900 | 4.97 | 1.005 | 0.0003914424 | 11.74098 | 0.008 |  | 0.323 |  | 0.756 |  | 0.933 |  | 1316 | 0.1008574 | 12.98576 | 3.325306e-05 |  | 2.465425e-05 |  | 1.873414e-05 |  | 1.39903e-05 |  | 1.00087 |  | 1.049242 |  | 1.159351 |  | 1.283614
|  |  | b | 20.1 | 1.07 | 0.94 | 17.13 | 11.79 | 3900 | 5.34 | 1.005 | 0.0003892433 | 12.68633 | 0.011 |  | 0.319 |  | 0.744 |  | 0.929 |  | 1342 | 0.1023443 | 14.05445 | 3.345035e-05 |  | 2.484378e-05 |  | 1.891629e-05 |  | 1.416492e-05 |  | 1.001295 |  | 1.052728 |  | 1.170335 |  | 1.307659
|  |  | c | 20.1 | 1.07 | 0.94 | 16.84 | 11.77 | 3900 | 5.07 | 1.005 | 0.0003848451 | 12.18254 | 0.01 |  | 0.346 |  | 0.805 |  | 0.952 |  | 1177 | 0.1083632 | 13.58693 | 3.334544e-05 |  | 2.474301e-05 |  | 1.881945e-05 |  | 1.407206e-05 |  | 1.001129 |  | 1.054819 |  | 1.176487 |  | 1.301422
|  |  | d | 20.1 | 1.07 | 0.94 | 17.12 | 11.72 | 3900 | 5.4 | 1.005 | 0.0003936416 | 12.68554 | 0.011 |  | 0.311 |  | 0.718 |  | 0.913 |  | 1584 | 0.09964959 | 14.01174 | 3.345019e-05 |  | 2.484362e-05 |  | 1.891614e-05 |  | 1.416477e-05 |  | 1.001295 |  | 1.051402 |  | 1.164371 |  | 1.302339
|  | 4 | a | 20.1 | 1.07 | 0.94 | 15.97 | 11.72 | 3900 | 4.25 | 1.005 | 0.0003914424 | 10.04008 | 0.01 |  | 0.456 |  | 0.96 |  | 0.997 |  | 396 | 0.1282915 | 11.45201 | 3.289333e-05 |  | 2.430825e-05 |  | 1.840146e-05 |  | 1.367172e-05 |  | 1.000926 |  | 1.059098 |  | 1.171487 |  | 1.255499
|  |  | b | 20.1 | 1.07 | 0.94 | 16.19 | 11.79 | 3900 | 4.4 | 1.005 | 0.0003914424 | 10.39443 | 0.011 |  | 0.445 |  | 0.924 |  | 0.981 |  | 455 | 0.1258762 | 11.82363 | 3.29688e-05 |  | 2.438089e-05 |  | 1.847133e-05 |  | 1.373861e-05 |  | 1.001056 |  | 1.059779 |  | 1.171195 |  | 1.261028
|  |  | c | 20.1 | 1.07 | 0.94 | 15.77 | 11.75 | 3900 | 4.02 | 1.005 | 0.0003936416 | 9.443676 | 0.01 |  | 0.434 |  | 0.926 |  | 0.983 |  | 455 | 0.1223645 | 10.69941 | 3.276562e-05 |  | 2.418527e-05 |  | 1.828313e-05 |  | 1.355845e-05 |  | 1.00087 |  | 1.052801 |  | 1.155118 |  | 1.235812
|  |  | d | 20.1 | 1.07 | 0.94 | 16.01 | 11.75 | 3900 | 4.26 | 1.005 | 0.0003936416 | 10.00748 | 0.01 |  | 0.446 |  | 0.936 |  | 0.985 |  | 432 | 0.1255233 | 11.3789 | 3.288637e-05 |  | 2.430155e-05 |  | 1.839502e-05 |  | 1.366555e-05 |  | 1.000923 |  | 1.057608 |  | 1.166629 |  | 1.251537
|  | 6 | a | 20.1 | 1.07 | 0.94 | 15.56 | 11.75 | 3900 | 3.81 | 1.005 | 0.0003914424 | 9.000633 | 0.009 |  | 0.493 |  | 0.992 |  | 0.998 |  | 357 | 0.1325134 | 10.31607 | 3.26702e-05 |  | 2.409331e-05 |  | 1.819461e-05 |  | 1.347372e-05 |  | 1.000746 |  | 1.057082 |  | 1.158029 |  | 1.227381
|  |  | b | 20.1 | 1.07 | 0.94 | 15.57 | 11.83 | 3900 | 3.74 | 1.005 | 0.0003936416 | 8.785908 | 0.009 |  | 0.491 |  | 0.993 |  | 0.998 |  | 358 | 0.131881 | 10.06267 | 3.262377e-05 |  | 2.404854e-05 |  | 1.815151e-05 |  | 1.343247e-05 |  | 1.000728 |  | 1.055456 |  | 1.154252 |  | 1.221585
|  |  | c | 20.1 | 1.07 | 0.94 | 15.74 | 11.79 | 3900 | 3.95 | 1.005 | 0.0003914424 | 9.331365 | 0.012 |  | 0.496 |  | 0.991 |  | 0.998 |  | 358 | 0.1347868 | 10.72308 | 3.274148e-05 |  | 2.4162e-05 |  | 1.826074e-05 |  | 1.353702e-05 |  | 1.001032 |  | 1.059604 |  | 1.163939 |  | 1.236351
|  |  | d | 20.1 | 1.07 | 0.94 | 15.7 | 11.75 | 3900 | 3.95 | 1.005 | 0.0003936416 | 9.279234 | 0.01 |  | 0.486 |  | 0.99 |  | 0.999 |  | 361 | 0.1324366 | 10.63445 | 3.273026e-05 |  | 2.415119e-05 |  | 1.825034e-05 |  | 1.352707e-05 |  | 1.000855 |  | 1.058066 |  | 1.162817 |  | 1.235169
|  | 7 | a | 20.2 | 3.08 | 2.92 | 31.39 | 12.48 | 6300 | 18.91 | 3 | 0.0003936416 | 27.49987 | 0.046 |  | 0.672 |  | 0.995 |  | 0.995 |  | 303 | 0.2207914 | 9.894856 | 3.63651e-05 |  | 2.764132e-05 |  | 2.161937e-05 |  | 1.680274e-05 |  | 1.012232 |  | 1.256634 |  | 1.543661 |  | 1.829414
|  |  | b | 20.2 | 3.08 | 2.92 | 31.5 | 11.75 | 6300 | 19.75 | 3 | 0.0003914424 | 28.8828 | 0.045 |  | 0.673 |  | 0.995 |  | 0.995 |  | 303 | 0.2245332 | 10.40646 | 3.66248e-05 |  | 2.789158e-05 |  | 2.186407e-05 |  | 1.704767e-05 |  | 1.012623 |  | 1.27176 |  | 1.576753 |  | 1.884563
|  |  | c | 20.2 | 3.08 | 2.92 | 33.27 | 11.72 | 6300 | 21.55 | 3 | 0.0003936416 | 31.33909 | 0.044 |  | 0.672 |  | 0.995 |  | 0.995 |  | 303 | 0.2312661 | 11.31892 | 3.708236e-05 |  | 2.833338e-05 |  | 2.229771e-05 |  | 1.748459e-05 |  | 1.013498 |  | 1.298041 |  | 1.637251 |  | 1.986615
|  |  | d | 20.2 | 3.08 | 2.92 | 32.37 | 11.77 | 6300 | 20.6 | 3 | 0.0003936416 | 29.95755 | 0.043 |  | 0.668 |  | 0.995 |  | 0.995 |  | 305 | 0.2258687 | 10.79889 | 3.682556e-05 |  | 2.808528e-05 |  | 2.205393e-05 |  | 1.723851e-05 |  | 1.012554 |  | 1.281262 |  | 1.602949 |  | 1.928559
|  | 8 | a | 20.2 | 3.08 | 2.92 | 29.43 | 11.72 | 6300 | 17.71 | 3 | 0.0003936416 | 25.75477 | 0.045 |  | 0.68 |  | 0.995 |  | 0.995 |  | 299 | 0.2165876 | 9.252947 | 3.603503e-05 |  | 2.732368e-05 |  | 2.130972e-05 |  | 1.649446e-05 |  | 1.011147 |  | 1.241194 |  | 1.502863 |  | 1.762105
|  |  | b | 20.2 | 3.08 | 2.92 | 29.1 | 11.79 | 6300 | 17.31 | 3 | 0.000382646 | 25.89643 | 0.046 |  | 0.684 |  | 0.995 |  | 0.995 |  | 297 | 0.2181459 | 9.309055 | 3.606193e-05 |  | 2.734955e-05 |  | 2.13349e-05 |  | 1.651946e-05 |  | 1.011462 |  | 1.244111 |  | 1.506135 |  | 1.767476
|  |  | c | 20.2 | 3.08 | 2.92 | 29.6 | 11.77 | 6300 | 17.83 | 3 | 0.0003892433 | 26.22226 | 0.046 |  | 0.682 |  | 0.995 |  | 0.995 |  | 298 | 0.2187541 | 9.428244 | 3.612372e-05 |  | 2.740899e-05 |  | 2.139278e-05 |  | 1.657698e-05 |  | 1.011618 |  | 1.24684 |  | 1.513689 |  | 1.779891
|  |  | d | 20.2 | 3.08 | 2.92 | 29.86 | 11.72 | 6300 | 18.14 | 3 | 0.0003870442 | 26.82976 | 0.046 |  | 0.682 |  | 0.995 |  | 0.995 |  | 298 | 0.2205156 | 9.652782 | 3.623868e-05 |  | 2.75196e-05 |  | 2.15006e-05 |  | 1.668428e-05 |  | 1.011909 |  | 1.25329 |  | 1.527869 |  | 1.803271
|  | 9 | a | 20.2 | 3.08 | 2.92 | 30.17 | 11.72 | 6300 | 18.45 | 3 | 0.0003914424 | 26.98165 | 0.044 |  | 0.677 |  | 0.995 |  | 0.995 |  | 300 | 0.2191302 | 9.702594 | 3.626737e-05 |  | 2.754722e-05 |  | 2.152753e-05 |  | 1.671112e-05 |  | 1.011462 |  | 1.253041 |  | 1.531435 |  | 1.809164
|  |  | b | 20.2 | 3.08 | 2.92 | 30.48 | 11.79 | 6300 | 18.69 | 3 | 0.0003936416 | 27.17993 | 0.043 |  | 0.68 |  | 0.995 |  | 0.995 |  | 299 | 0.219713 | 9.775945 | 3.630479e-05 |  | 2.758324e-05 |  | 2.156269e-05 |  | 1.674617e-05 |  | 1.01129 |  | 1.256273 |  | 1.536102 |  | 1.816886
|  |  | c | 20.2 | 3.08 | 2.92 | 29.52 | 11.75 | 6300 | 17.77 | 3 | 0.0003936416 | 25.84202 | 0.043 |  | 0.683 |  | 0.995 |  | 0.995 |  | 296 | 0.2163515 | 9.283508 | 3.60516e-05 |  | 2.733961e-05 |  | 2.132523e-05 |  | 1.650986e-05 |  | 1.01069 |  | 1.243179 |  | 1.504878 |  | 1.765411
|  |  | d | 20.2 | 3.08 | 2.92 | 30.4 | 11.75 | 6300 | 18.65 | 3 | 0.0003936416 | 27.12176 | 0.042 |  | 0.681 |  | 0.995 |  | 0.995 |  | 297 | 0.2192154 | 9.753278 | 3.629381e-05 |  | 2.757268e-05 |  | 2.155237e-05 |  | 1.673588e-05 |  | 1.011002 |  | 1.256029 |  | 1.534731 |  | 1.814617
|  | 10 | a | 20.2 | 3.08 | 2.92 | 28.33 | 11.75 | 6300 | 16.58 | 3 | 0.0003936416 | 24.11147 | 0.042 |  | 0.684 |  | 0.995 |  | 0.995 |  | 295 | 0.2111319 | 8.64561 | 3.57216e-05 |  | 2.702245e-05 |  | 2.101693e-05 |  | 1.620464e-05 |  | 1.009692 |  | 1.225398 |  | 1.465396 |  | 1.700971
|  |  | b | 20.2 | 3.08 | 2.92 | 28.82 | 11.83 | 6300 | 16.99 | 3 | 0.0003958407 | 24.57044 | 0.043 |  | 0.691 |  | 0.995 |  | 0.995 |  | 292 | 0.2140447 | 8.819396 | 3.580941e-05 |  | 2.710681e-05 |  | 2.109884e-05 |  | 1.628556e-05 |  | 1.010125 |  | 1.232533 |  | 1.475769 |  | 1.717831
|  |  | c | 20.2 | 3.08 | 2.92 | 29.04 | 11.79 | 6300 | 17.25 | 3 | 0.0003936416 | 25.08581 | 0.042 |  | 0.685 |  | 0.995 |  | 0.995 |  | 295 | 0.2140373 | 9.004361 | 3.590776e-05 |  | 2.720132e-05 |  | 2.119069e-05 |  | 1.637645e-05 |  | 1.010113 |  | 1.235915 |  | 1.487501 |  | 1.73696
|  |  | d | 20.2 | 3.08 | 2.92 | 28.42 | 11.75 | 6300 | 16.67 | 3 | 0.0003914424 | 24.37854 | 0.037 |  | 0.685 |  | 0.995 |  | 0.995 |  | 291 | 0.2096179 | 8.736632 | 3.577272e-05 |  | 2.707156e-05 |  | 2.106461e-05 |  | 1.625173e-05 |  | 1.00864 |  | 1.22851 |  | 1.471424 |  | 1.710762
|  | 7 | a | 21.1 | 2.11 | 1.89 | 28.3 | 11.8 | 8580 | 16.5 | 2 | 0.0003936416 | 17.6188 |  | 0.122 |  | 0.971 |  | 0.999 |  | 0.998 | 270 | 0.156031 | 9.554824 |  | 3.015352e-05 |  | 2.183936e-05 |  | 1.761855e-05 |  | 1.376785e-05 |  | 1.023638 |  | 1.280443 |  | 1.384238 |  | 1.550425
|  |  | b | 21.1 | 2.11 | 1.89 |  |  | 8580 |  | 2 | 0.0003914424 |  |  | 0.122 |  | 0.971 |  | 0.999 |  | 0.998 | 270
|  |  | c | 21.1 | 2.11 | 1.89 | 30.74 | 11.76 | 8580 | 18.98 | 2 | 0.0003936416 | 20.26696 |  | 0.121 |  | 0.97 |  | 0.999 |  | 0.998 | 271 | 0.1618611 | 11.0258 |  | 3.06669e-05 |  | 2.232935e-05 |  | 1.809543e-05 |  | 1.423556e-05 |  | 1.027207 |  | 1.327002 |  | 1.451164 |  | 1.652864
|  |  | d | 21.1 | 2.11 | 1.89 | 29.94 | 11.84 | 8580 | 18.1 | 2 | 0.0003936416 | 19.32729 |  | 0.12 |  | 0.97 |  | 0.999 |  | 0.998 | 272 | 0.1593612 | 10.50032 |  | 3.048579e-05 |  | 2.215639e-05 |  | 1.79269e-05 |  | 1.406981e-05 |  | 1.02565 |  | 1.310205 |  | 1.427077 |  | 1.615778
|  | 8 | a | 21.1 | 2.11 | 1.89 | 27.49 | 11.83 | 8580 | 15.66 | 2 | 0.0003936416 | 16.72184 |  | 0.123 |  | 0.973 |  | 0.999 |  | 0.998 | 268 | 0.1544125 | 9.060444 |  | 2.997743e-05 |  | 2.167145e-05 |  | 1.745551e-05 |  | 1.360881e-05 |  | 1.022553 |  | 1.265442 |  | 1.362226 |  | 1.517151
|  |  | b | 21.1 | 2.11 | 1.89 | 27.03 | 11.74 | 8580 | 15.29 | 2 | 0.000382646 | 16.79591 |  | 0.126 |  | 0.973 |  | 0.999 |  | 0.998 | 268 | 0.1553977 | 9.105439 |  | 2.999201e-05 |  | 2.168536e-05 |  | 1.746901e-05 |  | 1.362196e-05 |  | 1.023211 |  | 1.266722 |  | 1.364031 |  | 1.519872
|  |  | c | 21.1 | 2.11 | 1.89 | 27.39 | 11.7 | 8580 | 15.69 | 2 | 0.0003892433 | 16.94319 |  | 0.126 |  | 0.973 |  | 0.999 |  | 0.998 | 268 | 0.1557341 | 9.186953 |  | 3.002099e-05 |  | 2.171298e-05 |  | 1.749583e-05 |  | 1.36481e-05 |  | 1.023426 |  | 1.269271 |  | 1.367628 |  | 1.525297
|  |  | d | 21.1 | 2.11 | 1.89 | 27.62 | 11.7 | 8580 | 15.92 | 2 | 0.0003870442 | 17.28924 |  | 0.127 |  | 0.973 |  | 0.999 |  | 0.998 | 268 | 0.1568007 | 9.380014 |  | 3.008896e-05 |  | 2.177779e-05 |  | 1.755875e-05 |  | 1.370946e-05 |  | 1.024121 |  | 1.275277 |  | 1.376113 |  | 1.538118
|  | 9 | a | 21.1 | 2.11 | 1.89 | 27.92 | 11.79 | 8580 | 16.13 | 2 | 0.0003914424 | 17.32047 |  | 0.124 |  | 0.972 |  | 0.999 |  | 0.998 | 269 | 0.1559733 | 9.392745 |  | 3.009509e-05 |  | 2.178363e-05 |  | 1.756442e-05 |  | 1.3715e-05 |  | 1.023596 |  | 1.275537 |  | 1.376881 |  | 1.53928
|  |  | b | 21.1 | 2.11 | 1.89 | 28.3 | 11.8 | 8580 | 16.5 | 2 | 0.0003936416 | 17.6188 |  | 0.125 |  | 0.973 |  | 0.999 |  | 0.998 | 268 | 0.1570115 | 9.559907 |  | 3.015352e-05 |  | 2.183936e-05 |  | 1.761855e-05 |  | 1.376785e-05 |  | 1.024219 |  | 1.281021 |  | 1.384238 |  | 1.550425
|  |  | c | 21.1 | 2.11 | 1.89 | 27.38 | 11.75 | 8580 | 15.63 | 2 | 0.0003936416 | 16.68981 |  | 0.124 |  | 0.973 |  | 0.999 |  | 0.998 | 268 | 0.1546118 | 9.044063 |  | 2.997112e-05 |  | 2.166543e-05 |  | 1.744967e-05 |  | 1.360312e-05 |  | 1.022691 |  | 1.264888 |  | 1.361445 |  | 1.515975
|  |  | d | 21.1 | 2.11 | 1.89 | 28.05 | 11.72 | 8580 | 16.33 | 2 | 0.0003936416 | 17.43727 |  | 0.125 |  | 0.973 |  | 0.999 |  | 0.998 | 268 | 0.1565936 | 9.459266 |  | 3.011798e-05 |  | 2.180547e-05 |  | 1.758562e-05 |  | 1.37357e-05 |  | 1.023956 |  | 1.277855 |  | 1.379757 |  | 1.543634
|  | 10 | a | 21.1 | 2.11 | 1.89 | 26.26 | 11.72 | 8580 | 14.54 | 2 | 0.0003936416 | 15.5259 |  | 0.124 |  | 0.973 |  | 0.999 |  | 0.998 | 269 | 0.1519873 | 8.401403 |  | 2.974071e-05 |  | 2.14458e-05 |  | 1.723666e-05 |  | 1.339597e-05 |  | 1.021031 |  | 1.244925 |  | 1.33337 |  | 1.473854
|  |  | b | 21.1 | 2.11 | 1.89 | 26.81 | 11.72 | 8580 | 15.09 | 2 | 0.0003958407 | 16.02367 |  | 0.129 |  | 0.975 |  | 0.999 |  | 0.998 | 266 | 0.1546094 | 8.68308 |  | 2.983951e-05 |  | 2.153997e-05 |  | 1.732796e-05 |  | 1.348469e-05 |  | 1.022616 |  | 1.25395 |  | 1.345313 |  | 1.491729
|  |  | c | 21.1 | 2.11 | 1.89 | 26.97 | 11.65 | 8580 | 15.32 | 2 | 0.0003936416 | 16.35879 |  | 0.128 |  | 0.974 |  | 0.999 |  | 0.998 | 267 | 0.1550228 | 8.866661 |  | 2.99058e-05 |  | 2.160317e-05 |  | 1.738926e-05 |  | 1.354431e-05 |  | 1.022934 |  | 1.259449 |  | 1.353407 |  | 1.50388
|  |  | d | 21.1 | 2.11 | 1.89 | 27.4 | 11.8 | 8580 | 15.6 | 2 | 0.0003914424 | 16.75136 |  | 0.121 |  | 0.971 |  | 0.999 |  | 0.998 | 270 | 0.1537801 | 9.073327 |  | 2.998324e-05 |  | 2.167699e-05 |  | 1.746089e-05 |  | 1.361405e-05 |  | 1.022228 |  | 1.265405 |  | 1.362945 |  | 1.518235
|  | 7 | a | 20.3 | 1.11 | 0.89 | 16.33 | 11.8 | 5100 | 4.53 | 1 | 0.0003936416 | 8.137812 |  | 0.065 |  | 0.955 |  | 0.999 |  | 0.998 | 292 | 0.1202411 | 9.250048 |  | 2.821779e-05 |  | 1.999185e-05 |  | 1.582954e-05 |  | 1.203922e-05 |  | 1.005661 |  | 1.121749 |  | 1.166426 |  | 1.230703
|  |  | b | 20.3 | 1.11 | 0.89 | 16.49 | 11.75 | 5100 | 4.74 | 1 | 0.0003914424 | 8.562899 |  | 0.062 |  | 0.954 |  | 0.998 |  | 0.997 | 295 | 0.1201786 | 9.732542 |  | 2.830885e-05 |  | 2.007908e-05 |  | 1.591399e-05 |  | 1.212036e-05 |  | 1.005687 |  | 1.128198 |  | 1.175379 |  | 1.243431
|  |  | c | 20.3 | 1.11 | 0.89 | 16.91 | 11.76 | 5100 | 5.15 | 1 | 0.0003936416 | 9.251597 |  | 0.062 |  | 0.954 |  | 0.998 |  | 0.997 | 295 | 0.1214742 | 10.53082 |  | 2.845535e-05 |  | 2.021929e-05 |  | 1.604968e-05 |  | 1.225074e-05 |  | 1.006155 |  | 1.13891 |  | 1.190266 |  | 1.264665
|  |  | d | 20.3 | 1.11 | 0.89 | 16.77 | 11.84 | 5100 | 4.93 | 1 | 0.0003936416 | 8.856383 |  | 0.059 |  | 0.954 |  | 0.998 |  | 0.997 | 295 | 0.1199741 | 10.06378 |  | 2.837144e-05 |  | 2.013899e-05 |  | 1.597198e-05 |  | 1.217608e-05 |  | 1.005602 |  | 1.132754 |  | 1.181706 |  | 1.252443
|  | 8 | a | 20.3 | 1.11 | 0.89 | 16.12 | 11.83 | 5100 | 4.29 | 1 | 0.0003936416 | 7.70667 |  | 0.061 |  | 0.957 |  | 0.999 |  | 0.998 | 290 | 0.1185764 | 8.743435 |  | 2.81249e-05 |  | 1.990282e-05 |  | 1.57433e-05 |  | 1.195636e-05 |  | 1.005026 |  | 1.115341 |  | 1.15722 |  | 1.217659
|  |  | b | 20.3 | 1.11 | 0.89 | 15.89 | 11.74 | 5100 | 4.15 | 1 | 0.000382646 | 7.669399 |  | 0.062 |  | 0.958 |  | 0.999 |  | 0.998 | 289 | 0.1188243 | 8.703598 |  | 2.811684e-05 |  | 1.989509e-05 |  | 1.573582e-05 |  | 1.194917e-05 |  | 1.005083 |  | 1.114886 |  | 1.156427 |  | 1.216537
|  |  | c | 20.3 | 1.11 | 0.89 | 15.96 | 11.7 | 5100 | 4.26 | 1 | 0.0003892433 | 7.739249 |  | 0.064 |  | 0.958 |  | 0.999 |  | 0.998 | 289 | 0.1194521 | 8.789129 |  | 2.813194e-05 |  | 1.990956e-05 |  | 1.574984e-05 |  | 1.196264e-05 |  | 1.005295 |  | 1.115964 |  | 1.157914 |  | 1.218641
|  |  | d | 20.3 | 1.11 | 0.89 | 16.06 | 11.7 | 5100 | 4.36 | 1 | 0.0003870442 | 7.965927 |  | 0.066 |  | 0.958 |  | 0.999 |  | 0.998 | 289 | 0.1203745 | 9.056044 |  | 2.818082e-05 |  | 1.995643e-05 |  | 1.579523e-05 |  | 1.200625e-05 |  | 1.005624 |  | 1.119469 |  | 1.16275 |  | 1.22549
|  | 9 | a | 20.3 | 1.11 | 0.89 | 16.2 | 11.79 | 5100 | 4.41 | 1 | 0.0003914424 | 7.966748 |  | 0.062 |  | 0.956 |  | 0.999 |  | 0.998 | 291 | 0.1192409 | 9.04532 |  | 2.8181e-05 |  | 1.99566e-05 |  | 1.57954e-05 |  | 1.200641e-05 |  | 1.005284 |  | 1.119232 |  | 1.162767 |  | 1.225514
|  |  | b | 20.3 | 1.11 | 0.89 | 16.3 | 11.8 | 5100 | 4.5 | 1 | 0.0003936416 | 8.083919 |  | 0.061 |  | 0.957 |  | 0.999 |  | 0.998 | 290 | 0.1192782 | 9.178743 |  | 2.820621e-05 |  | 1.998076e-05 |  | 1.581879e-05 |  | 1.202889e-05 |  | 1.005276 |  | 1.12117 |  | 1.165273 |  | 1.229067
|  |  | c | 20.3 | 1.11 | 0.89 | 15.92 | 11.75 | 5100 | 4.17 | 1 | 0.0003936416 | 7.491099 |  | 0.059 |  | 0.957 |  | 0.999 |  | 0.998 | 291 | 0.1176801 | 8.49023 |  | 2.807825e-05 |  | 1.985807e-05 |  | 1.569996e-05 |  | 1.191471e-05 |  | 1.004722 |  | 1.112019 |  | 1.152637 |  | 1.211179
|  |  | d | 20.3 | 1.11 | 0.89 | 16.06 | 11.72 | 5100 | 4.34 | 1 | 0.0003936416 | 7.796491 |  | 0.06 |  | 0.957 |  | 0.999 |  | 0.998 | 290 | 0.1184941 | 8.844514 |  | 2.81443e-05 |  | 1.992141e-05 |  | 1.576132e-05 |  | 1.197367e-05 |  | 1.005002 |  | 1.116727 |  | 1.159134 |  | 1.220368
|  | 10 | a | 20.3 | 1.11 | 0.89 | 15.72 | 11.72 | 5100 | 4 | 1 | 0.0003936416 | 7.185706 |  | 0.058 |  | 0.957 |  | 0.999 |  | 0.998 | 290 | 0.1168696 | 8.136631 |  | 2.801192e-05 |  | 1.979443e-05 |  | 1.563828e-05 |  | 1.185544e-05 |  | 1.00445 |  | 1.107324 |  | 1.146166 |  | 1.202044
|  |  | b | 20.3 | 1.11 | 0.89 | 15.82 | 11.72 | 5100 | 4.1 | 1 | 0.0003958407 | 7.32443 |  | 0.059 |  | 0.958 |  | 0.999 |  | 0.998 | 289 | 0.1174405 | 8.299078 |  | 2.804208e-05 |  | 1.982338e-05 |  | 1.566634e-05 |  | 1.18824e-05 |  | 1.004616 |  | 1.10957 |  | 1.149102 |  | 1.206187
|  |  | c | 20.3 | 1.11 | 0.89 | 15.82 | 11.65 | 5100 | 4.17 | 1 | 0.0003936416 | 7.491099 |  | 0.057 |  | 0.957 |  | 0.999 |  | 0.998 | 290 | 0.1171834 | 8.485453 |  | 2.807825e-05 |  | 1.985807e-05 |  | 1.569996e-05 |  | 1.191471e-05 |  | 1.004562 |  | 1.112019 |  | 1.152637 |  | 1.211179
|  |  | d | 20.3 | 1.11 | 0.89 | 15.93 | 11.8 | 5100 | 4.13 | 1 | 0.0003914424 | 7.460923 |  | 0.055 |  | 0.954 |  | 0.999 |  | 0.998 | 294 | 0.1164273 | 8.444039 |  | 2.807171e-05 |  | 1.98518e-05 |  | 1.569388e-05 |  | 1.190887e-05 |  | 1.004384 |  | 1.111205 |  | 1.151997 |  | 1.210274
|  | 7 | a | 20.2 | 2.11 | 1.89 | 20.33 | 11.8 | 4500 | 8.53 | 2 | 0.0003936416 | 17.36665 | 0.034 |  | 0.634 |  | 0.999 |  | 0.998 |  | 313 | 0.1821875 | 9.553601 | 3.440334e-05 |  | 2.575794e-05 |  | 1.979523e-05 |  | 1.501126e-05 |  | 1.005545 |  | 1.146101 |  | 1.321902 |  | 1.472596
|  |  | b | 20.2 | 2.11 | 1.89 | 20.7 | 11.75 | 4500 | 8.95 | 2 | 0.0003914424 | 18.32412 | 0.033 |  | 0.629 |  | 0.996 |  | 0.999 |  | 315 | 0.1831852 | 10.08585 | 3.459403e-05 |  | 2.594074e-05 |  | 1.997126e-05 |  | 1.51818e-05 |  | 1.005693 |  | 1.15355 |  | 1.340676 |  | 1.503871
|  |  | c | 20.2 | 2.11 | 1.89 | 21.56 | 11.76 | 4500 | 9.8 | 2 | 0.0003936416 | 19.95231 | 0.035 |  | 0.632 |  | 0.996 |  | 0.999 |  | 314 | 0.1886415 | 11.01511 | 3.491539e-05 |  | 2.624884e-05 |  | 2.026833e-05 |  | 1.547059e-05 |  | 1.006604 |  | 1.169161 |  | 1.374856 |  | 1.557676
|  |  | d | 20.2 | 2.11 | 1.89 | 21.12 | 11.79 | 4500 | 9.33 | 2 | 0.0003936416 | 18.99541 | 0.037 |  | 0.632 |  | 0.994 |  | 0.995 |  | 314 | 0.1869761 | 10.4772 | 3.472695e-05 |  | 2.606817e-05 |  | 2.009407e-05 |  | 1.530103e-05 |  | 1.006629 |  | 1.160389 |  | 1.353961 |  | 1.523728
|  | 8 | a | 20.2 | 2.11 | 1.89 | 19.76 | 11.83 | 4500 | 7.93 | 2 | 0.0003936416 | 16.14508 | 0.04 |  | 0.642 |  | 0.994 |  | 0.995 |  | 310 | 0.1827966 | 8.884577 | 3.41581e-05 |  | 2.552282e-05 |  | 1.9569e-05 |  | 1.479266e-05 |  | 1.006045 |  | 1.136857 |  | 1.295529 |  | 1.432903
|  |  | b | 20.2 | 2.11 | 1.89 | 19.61 | 11.74 | 4500 | 7.87 | 2 | 0.000382646 | 16.48336 | 0.041 |  | 0.644 |  | 0.999 |  | 0.998 |  | 310 | 0.1846944 | 9.08021 | 3.422624e-05 |  | 2.558816e-05 |  | 1.963184e-05 |  | 1.485332e-05 |  | 1.006332 |  | 1.140351 |  | 1.303866 |  | 1.444742
|  |  | c | 20.2 | 2.11 | 1.89 | 19.82 | 11.7 | 4500 | 8.12 | 2 | 0.0003892433 | 16.71872 | 0.042 |  | 0.643 |  | 0.994 |  | 0.995 |  | 309 | 0.1852634 | 9.212751 | 3.427354e-05 |  | 2.563351e-05 |  | 1.967548e-05 |  | 1.489547e-05 |  | 1.006583 |  | 1.142269 |  | 1.307106 |  | 1.450756
|  |  | d | 20.2 | 2.11 | 1.89 | 19.93 | 11.7 | 4500 | 8.23 | 2 | 0.0003870442 | 17.04148 | 0.031 |  | 0.642 |  | 0.994 |  | 0.995 |  | 310 | 0.1808983 | 9.368075 | 3.433828e-05 |  | 2.569557e-05 |  | 1.97352e-05 |  | 1.495319e-05 |  | 1.004957 |  | 1.144981 |  | 1.313659 |  | 1.460894
|  | 9 | a | 20.2 | 2.11 | 1.89 | 20.11 | 11.79 | 4500 | 8.32 | 2 | 0.0003914424 | 17.03427 | 0.029 |  | 0.638 |  | 0.994 |  | 0.995 |  | 310 | 0.1793714 | 9.356256 | 3.433684e-05 |  | 2.569419e-05 |  | 1.973387e-05 |  | 1.49519e-05 |  | 1.004635 |  | 1.144012 |  | 1.313512 |  | 1.460666
|  |  | b | 20.2 | 2.11 | 1.89 | 20.32 | 11.8 | 4500 | 8.52 | 2 | 0.0003936416 | 17.34629 | 0.029 |  | 0.64 |  | 0.994 |  | 0.995 |  | 310 | 0.1804291 | 9.533179 | 3.439927e-05 |  | 2.575404e-05 |  | 1.979148e-05 |  | 1.500762e-05 |  | 1.004724 |  | 1.147298 |  | 1.319875 |  | 1.47053
|  |  | c | 20.2 | 2.11 | 1.89 | 19.69 | 11.75 | 4500 | 7.94 | 2 | 0.0003936416 | 16.16544 | 0.03 |  | 0.639 |  | 0.994 |  | 0.995 |  | 310 | 0.1778769 | 8.871762 | 3.41622e-05 |  | 2.552676e-05 |  | 1.957278e-05 |  | 1.479631e-05 |  | 1.00454 |  | 1.1364 |  | 1.295939 |  | 1.433533
|  |  | d | 20.2 | 2.11 | 1.89 | 20.19 | 11.72 | 4500 | 8.47 | 2 | 0.0003936416 | 17.2445 | 0.031 |  | 0.64 |  | 0.994 |  | 0.995 |  | 310 | 0.1810946 | 9.480701 | 3.437892e-05 |  | 2.573453e-05 |  | 1.977269e-05 |  | 1.498945e-05 |  | 1.005019 |  | 1.146373 |  | 1.317796 |  | 1.467305
|  | 10 | a | 20.2 | 2.11 | 1.89 | 19.19 | 11.72 | 4500 | 7.47 | 2 | 0.0003936416 | 15.20855 | 0.034 |  | 0.641 |  | 0.994 |  | 0.995 |  | 310 | 0.1776781 | 8.345698 | 3.396849e-05 |  | 2.5341e-05 |  | 1.939416e-05 |  | 1.462412e-05 |  | 1.004829 |  | 1.12824 |  | 1.276821 |  | 1.404199
|  |  | b | 20.2 | 2.11 | 1.89 | 19.49 | 11.72 | 4500 | 7.77 | 2 | 0.0003958407 | 15.73145 | 0.037 |  | 0.646 |  | 0.994 |  | 0.995 |  | 308 | 0.1810228 | 8.648512 | 3.407453e-05 |  | 2.544269e-05 |  | 1.949193e-05 |  | 1.471833e-05 |  | 1.005443 |  | 1.13396 |  | 1.287237 |  | 1.420158
|  |  | c | 20.2 | 2.11 | 1.89 | 19.71 | 11.83 | 4500 | 7.88 | 2 | 0.0003936416 | 16.04329 | 0.039 |  | 0.642 |  | 0.994 |  | 0.995 |  | 310 | 0.1820956 | 8.825154 | 3.413756e-05 |  | 2.550313e-05 |  | 1.955005e-05 |  | 1.477438e-05 |  | 1.005856 |  | 1.135939 |  | 1.293484 |  | 1.429756
|  |  | d | 20.2 | 2.11 | 1.89 | 19.22 | 11.8 | 4500 | 7.42 | 2 | 0.0003914424 | 15.19162 | 0.045 |  | 0.635 |  | 0.999 |  | 0.998 |  | 314 | 0.1820089 | 8.356267 | 3.396505e-05 |  | 2.53377e-05 |  | 1.939099e-05 |  | 1.462107e-05 |  | 1.006384 |  | 1.12689 |  | 1.277875 |  | 1.404902
|  | 7 | a | 19.7 | 1.1 | 0.9 | 23.04 | 12.48 | 12300 | 10.56 | 1 | 0.0003936416 | 7.865719 | 0 |  | 0.499 |  | 0.993 |  | 0.999 |  | 348 | 0.127439 | 9.014521 | 3.242342e-05 |  | 2.385523e-05 |  | 1.796526e-05 |  | 1.325413e-05 |  | 1 |  | 1.050312 |  | 1.137489 |  | 1.19719
|  |  | b | 19.7 | 1.1 | 0.9 | 22.8 | 11.75 | 12300 | 11.05 | 1 | 0.0003914424 | 8.276941 | 0.001 |  | 0.502 |  | 0.994 |  | 0.998 |  | 348 | 0.1290639 | 9.503499 | 3.251323e-05 |  | 2.394193e-05 |  | 1.804881e-05 |  | 1.333414e-05 |  | 1.000076 |  | 1.053328 |  | 1.145105 |  | 1.207934
|  |  | c | 19.7 | 1.1 | 0.9 | 23.68 | 11.72 | 12300 | 11.96 | 1 | 0.0003936416 | 8.908523 | 0.001 |  | 0.502 |  | 0.994 |  | 0.998 |  | 348 | 0.130252 | 10.24265 | 3.265029e-05 |  | 2.407412e-05 |  | 1.817614e-05 |  | 1.345604e-05 |  | 1.000082 |  | 1.057513 |  | 1.156656 |  | 1.224892
|  |  | d | 19.7 | 1.1 | 0.9 | 23.27 | 11.77 | 12300 | 11.5 | 1 | 0.0003936416 | 8.565888 | 0 |  | 0.498 |  | 0.994 |  | 0.998 |  | 349 | 0.1286413 | 9.830495 | 3.257607e-05 |  | 2.400255e-05 |  | 1.810721e-05 |  | 1.339005e-05 |  | 1 |  | 1.0548 |  | 1.150379 |  | 1.215669
|  | 8 | a | 19.7 | 1.1 | 0.9 | 21.43 | 11.72 | 12300 | 9.71 | 1 | 0.0003936416 | 7.232589 | 0.001 |  | 0.509 |  | 0.994 |  | 0.999 |  | 344 | 0.1280629 | 8.294851 | 3.22842e-05 |  | 2.372074e-05 |  | 1.783554e-05 |  | 1.312986e-05 |  | 1.000066 |  | 1.047099 |  | 1.126181 |  | 1.180476
|  |  | b | 19.7 | 1.1 | 0.9 | 21.44 | 11.75 | 12300 | 9.69 | 1 | 0.000382646 | 7.425096 | 0.002 |  | 0.515 |  | 0.995 |  | 0.999 |  | 343 | 0.129689 | 8.531543 | 3.232665e-05 |  | 2.376177e-05 |  | 1.787512e-05 |  | 1.316779e-05 |  | 1.000136 |  | 1.048951 |  | 1.129784 |  | 1.185539
|  |  | c | 19.7 | 1.1 | 0.9 | 21.85 | 11.77 | 12300 | 10.08 | 1 | 0.0003892433 | 7.593025 | 0.001 |  | 0.508 |  | 0.995 |  | 0.999 |  | 346 | 0.1286491 | 8.714084 | 3.23636e-05 |  | 2.379746e-05 |  | 1.790955e-05 |  | 1.320077e-05 |  | 1.00007 |  | 1.049403 |  | 1.132821 |  | 1.189969
|  |  | d | 19.7 | 1.1 | 0.9 | 22.02 | 11.72 | 12300 | 10.3 | 1 | 0.0003870442 | 7.802829 | 0.001 |  | 0.51 |  | 0.995 |  | 0.999 |  | 345 | 0.1293104 | 8.961666 | 3.240964e-05 |  | 2.384193e-05 |  | 1.795243e-05 |  | 1.324185e-05 |  | 1.000072 |  | 1.051 |  | 1.136625 |  | 1.195522
|  | 9 | a | 19.7 | 1.1 | 0.9 | 21.92 | 11.72 | 12300 | 10.2 | 1 | 0.0003914424 | 7.640253 | 0.002 |  | 0.505 |  | 0.995 |  | 0.999 |  | 347 | 0.1287568 | 8.769369 | 3.237397e-05 |  | 2.380748e-05 |  | 1.791921e-05 |  | 1.321003e-05 |  | 1.00014 |  | 1.049423 |  | 1.133677 |  | 1.191218
|  |  | b | 19.7 | 1.1 | 0.9 | 22.32 | 11.79 | 12300 | 10.53 | 1 | 0.0003936416 | 7.843374 | -0.001 |  | 0.506 |  | 0.994 |  | 0.999 |  | 347 | 0.1279611 | 8.994293 | 3.241852e-05 |  | 2.385051e-05 |  | 1.79607e-05 |  | 1.324977e-05 |  | 0.999928 |  | 1.050869 |  | 1.137222 |  | 1.196597
|  |  | c | 19.7 | 1.1 | 0.9 | 21.76 | 11.75 | 12300 | 10.01 | 1 | 0.0003936416 | 7.456046 | -0.001 |  | 0.508 |  | 0.996 |  | 0.999 |  | 346 | 0.1275987 | 8.546579 | 3.233347e-05 |  | 2.376835e-05 |  | 1.788147e-05 |  | 1.317388e-05 |  | 0.9999316 |  | 1.048491 |  | 1.130474 |  | 1.186355
|  |  | d | 19.7 | 1.1 | 0.9 | 22.24 | 11.75 | 12300 | 10.49 | 1 | 0.0003936416 | 7.813579 | 0.001 |  | 0.508 |  | 0.995 |  | 0.999 |  | 345 | 0.1290625 | 8.971457 | 3.2412e-05 |  | 2.38442e-05 |  | 1.795462e-05 |  | 1.324395e-05 |  | 1.000072 |  | 1.050872 |  | 1.13682 |  | 1.195807
|  | 10 | a | 19.7 | 1.1 | 0.9 | 21.02 | 11.75 | 12300 | 9.27 | 1 | 0.0003936416 | 6.90485 | -0.002 |  | 0.506 |  | 0.995 |  | 0.998 |  | 346 | 0.1258317 | 7.898765 | 3.221167e-05 |  | 2.365061e-05 |  | 1.776785e-05 |  | 1.306499e-05 |  | 0.9998734 |  | 1.044657 |  | 1.120407 |  | 1.171722
|  |  | b | 19.7 | 1.1 | 0.9 | 21.36 | 11.83 | 12300 | 9.53 | 1 | 0.0003958407 | 7.059078 | -0.001 |  | 0.51 |  | 0.994 |  | 0.999 |  | 346 | 0.1270351 | 8.086325 | 3.224584e-05 |  | 2.368365e-05 |  | 1.779975e-05 |  | 1.309557e-05 |  | 0.9999353 |  | 1.046036 |  | 1.123057 |  | 1.175927
|  |  | c | 19.7 | 1.1 | 0.9 | 21.46 | 11.79 | 12300 | 9.67 | 1 | 0.0003936416 | 7.202794 | 0.002 |  | 0.509 |  | 0.995 |  | 0.999 |  | 347 | 0.1284721 | 8.26456 | 3.227762e-05 |  | 2.371438e-05 |  | 1.78294e-05 |  | 1.312398e-05 |  | 1.000132 |  | 1.046901 |  | 1.12577 |  | 1.179694
|  |  | d | 19.7 | 1.1 | 0.9 | 21.59 | 11.75 | 12300 | 9.84 | 1 | 0.0003914424 | 7.370597 | 0.001 |  | 0.503 |  | 0.994 |  | 0.999 |  | 348 | 0.1275205 | 8.447873 | 3.231465e-05 |  | 2.375016e-05 |  | 1.786393e-05 |  | 1.315707e-05 |  | 1.000068 |  | 1.047452 |  | 1.128669 |  | 1.184104
|  | 7 | a | 19.5 | 3.06 | 2.93 | 18.61 | 11.8 | 2400 | 6.81 | 2.995 | 0.0003936416 | 25.99654 |  | 0.175 |  | 0.978 |  | 0.999 |  | 0.998 | 259 | 0.1928629 | 9.277397 |  | 3.174985e-05 |  | 2.336717e-05 |  | 1.911261e-05 |  | 1.524758e-05 |  | 1.05152 |  | 1.437411 |  | 1.606663 |  | 1.897898
|  |  | b | 19.5 | 3.06 | 2.93 | 18.84 | 11.75 | 2400 | 7.09 | 2.995 | 0.0003914424 | 27.21746 |  | 0.176 |  | 0.979 |  | 0.999 |  | 0.998 | 258 | 0.1966471 | 9.726244 |  | 3.197658e-05 |  | 2.358548e-05 |  | 1.932803e-05 |  | 1.546459e-05 |  | 1.054498 |  | 1.461879 |  | 1.641833 |  | 1.954593
|  |  | c | 19.5 | 3.06 | 2.93 | 19.51 | 11.76 | 2400 | 7.75 | 2.995 | 0.0003936416 | 29.5849 |  | 0.174 |  | 0.979 |  | 0.999 |  | 0.998 | 258 | 0.2027985 | 10.59555 |  | 3.241288e-05 |  | 2.400683e-05 |  | 1.974543e-05 |  | 1.588776e-05 |  | 1.059101 |  | 1.509567 |  | 1.7122 |  | 2.069346
|  |  | d | 19.5 | 3.06 | 2.93 | 19.15 | 11.84 | 2400 | 7.31 | 2.995 | 0.0003936416 | 27.90524 |  | 0.174 |  | 0.977 |  | 0.999 |  | 0.998 | 260 | 0.1978014 | 9.976138 |  | 3.210377e-05 |  | 2.370813e-05 |  | 1.944931e-05 |  | 1.558719e-05 |  | 1.055385 |  | 1.474608 |  | 1.661976 |  | 1.987266
|  | 8 | a | 19.5 | 3.06 | 2.93 | 17.93 | 11.65 | 2400 | 6.28 | 2.995 | 0.0003936416 | 23.97331 |  | 0.175 |  | 0.98 |  | 0.999 |  | 0.998 | 257 | 0.1875436 | 8.539157 |  | 3.137125e-05 |  | 2.30035e-05 |  | 1.875493e-05 |  | 1.488936e-05 |  | 1.047158 |  | 1.399288 |  | 1.549998 |  | 1.807515
|  |  | b | 19.5 | 3.06 | 2.93 | 18.05 | 11.75 | 2400 | 6.3 | 2.995 | 0.000382646 | 24.74074 |  | 0.182 |  | 0.981 |  | 0.999 |  | 0.998 | 256 | 0.1917541 | 8.825748 |  | 3.15153e-05 |  | 2.314175e-05 |  | 1.889073e-05 |  | 1.502506e-05 |  | 1.050756 |  | 1.41439 |  | 1.571258 |  | 1.841284
|  |  | c | 19.5 | 3.06 | 2.93 | 18.27 | 11.83 | 2400 | 6.44 | 2.995 | 0.0003892433 | 24.86188 |  | 0.179 |  | 0.981 |  | 0.999 |  | 0.998 | 257 | 0.1912016 | 8.867215 |  | 3.153799e-05 |  | 2.316354e-05 |  | 1.891215e-05 |  | 1.50465e-05 |  | 1.050186 |  | 1.416723 |  | 1.57464 |  | 1.846672
|  |  | d | 19.5 | 3.06 | 2.93 | 18.31 | 11.76 | 2400 | 6.55 | 2.995 | 0.0003870442 | 25.43022 |  | 0.18 |  | 0.98 |  | 0.999 |  | 0.998 | 257 | 0.1929646 | 9.075623 |  | 3.164425e-05 |  | 2.326563e-05 |  | 1.901259e-05 |  | 1.514715e-05 |  | 1.051729 |  | 1.427281 |  | 1.590601 |  | 1.872157
|  | 9 | a | 19.5 | 3.06 | 2.93 | 18.28 | 11.73 | 2400 | 6.55 | 2.995 | 0.0003914424 | 25.14448 |  | 0.177 |  | 0.98 |  | 0.999 |  | 0.998 | 258 | 0.1912954 | 8.968307 |  | 3.159087e-05 |  | 2.321433e-05 |  | 1.896211e-05 |  | 1.509654e-05 |  | 1.050242 |  | 1.421749 |  | 1.582557 |  | 1.859301
|  |  | b | 19.5 | 3.06 | 2.93 | 18.4 | 11.7 | 2400 | 6.7 | 2.995 | 0.0003936416 | 25.57662 |  | 0.178 |  | 0.98 |  | 0.999 |  | 0.998 | 256 | 0.1927745 | 9.127254 |  | 3.167158e-05 |  | 2.32919e-05 |  | 1.903846e-05 |  | 1.51731e-05 |  | 1.051477 |  | 1.430123 |  | 1.594738 |  | 1.878778
|  |  | c | 19.5 | 3.06 | 2.93 | 18.06 | 11.79 | 2400 | 6.27 | 2.995 | 0.0003936416 | 23.93514 |  | 0.178 |  | 0.98 |  | 0.999 |  | 0.998 | 257 | 0.1883168 | 8.527909 |  | 3.136407e-05 |  | 2.299662e-05 |  | 1.874817e-05 |  | 1.488262e-05 |  | 1.047883 |  | 1.398562 |  | 1.548948 |  | 1.805851
|  |  | d | 19.5 | 3.06 | 2.93 | 18.4 | 11.72 | 2400 | 6.68 | 2.995 | 0.0003936416 | 25.50027 |  | 0.178 |  | 0.98 |  | 0.999 |  | 0.998 | 257 | 0.1925648 | 9.099327 |  | 3.165733e-05 |  | 2.32782e-05 |  | 1.902497e-05 |  | 1.515957e-05 |  | 1.051308 |  | 1.42864 |  | 1.59258 |  | 1.875322
|  | 10 | a | 19.5 | 3.06 | 2.93 | 17.65 | 11.72 | 2400 | 5.93 | 2.995 | 0.0003936416 | 22.63722 |  | 0.177 |  | 0.98 |  | 0.999 |  | 0.998 | 257 | 0.1845783 | 8.054742 |  | 3.111906e-05 |  | 2.276181e-05 |  | 1.851798e-05 |  | 1.465348e-05 |  | 1.044823 |  | 1.374073 |  | 1.513647 |  | 1.750181
|  |  | b | 19.5 | 3.06 | 2.93 | 17.71 | 11.72 | 2400 | 5.99 | 2.995 | 0.0003958407 | 22.73923 |  | 0.18 |  | 0.981 |  | 0.999 |  | 0.998 | 257 | 0.1857965 | 8.094547 |  | 3.113838e-05 |  | 2.278031e-05 |  | 1.85361e-05 |  | 1.467148e-05 |  | 1.045805 |  | 1.376366 |  | 1.516393 |  | 1.754494
|  |  | c | 19.5 | 3.06 | 2.93 | 18.09 | 11.83 | 2400 | 6.26 | 2.995 | 0.0003936416 | 23.89696 |  | 0.178 |  | 0.981 |  | 0.999 |  | 0.998 | 256 | 0.1883 | 8.514257 |  | 3.135689e-05 |  | 2.298973e-05 |  | 1.874141e-05 |  | 1.487587e-05 |  | 1.0478 |  | 1.398242 |  | 1.547898 |  | 1.804189
|  |  | d | 19.5 | 3.06 | 2.93 | 18.09 | 11.8 | 2400 | 6.29 | 2.995 | 0.0003914424 | 24.14638 |  | 0.18 |  | 0.98 |  | 0.999 |  | 0.998 | 256 | 0.1894692 | 8.606707 |  | 3.140379e-05 |  | 2.303472e-05 |  | 1.878557e-05 |  | 1.491995e-05 |  | 1.048886 |  | 1.402586 |  | 1.554768 |  | 1.815076

## PEGRetention_PAHPAA
inner diameter support (m) | 0.0007
inlet velocity (m/s) | 1
density (kg/m^3) | 998.21
viscosity (Pas) | 0.0010016
[7 empty] | EG |  |  | 200 |  |  | 600 |  |  | 2000
|  |  |  | Flux (Lm^-2h^-1) |  |  | Retention (-) |  |  | Retention (-) |  |  | Retention (-) |  |  | Retention (-)
|  |  | Bilayers | Average | STD | 95% Conf | Average | STD | 95% Conf | Average | STD | 95% Conf | Average | STD | 95% Conf | Average | STD | 95% Conf
|  |  | 3 | 7.260245 | 0.7367082 | 1.17225 | 0.03025 | 0.00340343 | 0.005415537 | 0.22375 | 0.01327592 | 0.02112464 | 0.55825 | 0.0206942 | 0.03292861 | 0.784 | 0.0121106 | 0.01927039
|  |  |  | 14.83056 | 1.466909 | 2.334145 | 0.054 | 0.004690416 | 0.00746339 | 0.2665 | 0.01793507 | 0.02853828 | 0.57125 | 0.02251481 | 0.03582557 | 0.673 | 0.02625516 | 0.04177721
|  |  |  | 17.69978 | 1.306383 | 2.078717 | 0.102 | 0.004690416 | 0.00746339 | 0.43165 | 0.01776166 | 0.02826236 | 0.75575 | 0.01367004 | 0.02175177 | 0.896575 | 0.006832459 | 0.01087181
|  |  | 5 | 4.49397 | 0.2177722 | 0.3465191 | 0.06025 | 0.003304038 | 0.005257385 | 0.33675 | 0.009810708 | 0.0156108 | 0.68875 | 0.01195478 | 0.01902244 | 0.85775 | 0.01093542 | 0.01740043
|  |  |  | 8.860121 | 0.3435093 | 0.546592 | 0.0915 | 0.003872983 | 0.006162691 | 0.37825 | 0.01255322 | 0.01997468 | 0.6935 | 0.01332917 | 0.02120937 | 0.77075 | 0.01751904 | 0.02787629
|  |  |  | 11.57841 | 1.229328 | 1.956106 | 0.1695 | 0.01330413 | 0.02116954 | 0.572525 | 0.04743124 | 0.07547259 | 0.840275 | 0.05787109 | 0.09208447 | 0.93295 | 0.06086348 | 0.09684597
|  |  | 7 | 2.870176 | 0.03730115 | 0.0593536 | 0.1495 | 0.01195826 | 0.01902798 | 0.646 | 0.02981051 | 0.04743449 | 0.8915 | 0.01322876 | 0.0210496 | 0.97125 | 0.00736546 | 0.01171992
|  |  |  | 4.871566 | 0.1552371 | 0.2470132 | 0.1805 | 0.005972158 | 0.009502897 | 0.696 | 0.01606238 | 0.02555846 | 0.89925 | 0.005795113 | 0.009221184 | 0.989 | 0.006055301 | 0.009635194
|  |  |  | 7.427895 | 0.1437218 | 0.3570535 | 0.313 | 0.012 | 0.02981206 | 0.8167667 | 0.01743454 | 0.0433133 | 0.9481333 | 0.004158525 | 0.01033118 | 0.9811667 | 0.001069268 | 0.002656423
|  |  | 9 | 2.081462 | 0.1244922 | 0.1980921 | 0.19425 | 0.00880814 | 0.01401551 | 0.8835 | 0.008888194 | 0.01414289 | 0.95575 | 0.007762087 | 0.01235103 | 0.975 | 0.008205689 | 0.01305689
|  |  |  | 3.360565 | 0.2512676 | 0.399817 | 0.24475 | 0.003304038 | 0.005257385 | 0.92475 | 0.01452297 | 0.02310895 | 0.9845 | 0.01580084 | 0.0251423 | 0.99375 | 0.009844626 | 0.01566477
|  |  |  | 5.37104 | 0.4872812 | 0.7753619 | 0.3365 | 0.004795832 | 0.007631127 | 0.92075 | 0.008301606 | 0.01320952 | 0.96075 | 0.008539126 | 0.01358746 | 0.973 | 0.01013246 | 0.01612276
|  |  | 10 | 1.530886 | 0.05359814 | 0.08528536 | 0.1675 | 0.004123106 | 0.006560686 | 0.9355 | 0.01126943 | 0.01793191 | 0.9925 | 0.007141428 | 0.01136344 | 0.99775 | 0.0005 | 0.0007956
|  |  |  | 3.098767 | 0.09435643 | 0.15014 | 0.26525 | 0.006396614 | 0.01017829 | 0.93975 | 0.005251984 | 0.008356957 | 0.974 | 0.005597619 | 0.008906931 | 0.98975 | 0.00499166 | 0.007942729
|  |  |  | 4.695366 | 0.2264429 | 0.3603159 | 0.34925 | 0.009069179 | 0.01443088 | 0.9575 | 0.006855655 | 0.01090872 | 0.987 | 0.006480741 | 0.01031215 | 0.99625 | 0.002872281 | 0.004570374
|  |  | 11 | 1.229121 | 0.08347849 | 0.132831 | 0.1645 | 0.002380476 | 0.003787814 | 0.94625 | 0.006238322 | 0.009926419 | 0.99125 | 0.009604686 | 0.01528298 | 0.99775 | 0.001258306 | 0.002002216
|  |  |  | 2.469862 | 0.09361082 | 0.1489535 | 0.26625 | 0.005188127 | 0.008255348 | 0.94275 | 0.009776673 | 0.01555664 | 0.96775 | 0.01014479 | 0.01614238 | 0.9835 | 0.009255629 | 0.01472756
|  |  |  | 3.702884 | 0.2438038 | 0.3879407 | 0.34025 | 0.005251984 | 0.008356957 | 0.95375 | 0.007410578 | 0.01179171 | 0.978 | 0.01086278 | 0.01728486 | 0.9925 | 0.005686241 | 0.009047946
|  |  | 12 | 1.178258 | 0.02726249 | 0.04338007 | 0.16625 | 0.007632169 | 0.01214431 | 0.94975 | 0.01117661 | 0.01778423 | 0.9915 | 0.009814955 | 0.01561756 | 0.99675 | 0.001258306 | 0.002002216
|  |  |  | 2.301055 | 0.1268574 | 0.2018555 | 0.28025 | 0.007847505 | 0.01248695 | 0.945 | 0.0100995 | 0.01607033 | 0.9685 | 0.01063015 | 0.01691469 | 0.9855 | 0.01347838 | 0.02144679
|  |  |  | 3.227356 | 0.2902168 | 0.4617929 | 0.355 | 0.004242641 | 0.00675089 | 0.9535 | 0.009882645 | 0.01572526 | 0.97625 | 0.01203813 | 0.01915508 | 0.992 | 0.009380832 | 0.01492678
|  |  | 14 | 1.02064 | 0.06499545 | 0.1034208 | 0.13825 | 0.005909033 | 0.009402453 | 0.92525 | 0.01623525 | 0.02583353 | 0.97375 | 0.01880381 | 0.02992063 | 0.9935 | 0.005259911 | 0.008369571
|  |  |  | 2.0983 | 0.1128461 | 0.1795608 | 0.27875 | 0.008341663 | 0.01327325 | 0.93 | 0.006683313 | 0.01063449 | 0.95425 | 0.006551081 | 0.01042408 | 0.97325 | 0.005315073 | 0.008457344
|  |  |  | 3.058172 | 0.1441179 | 0.2293205 | 0.34575 | 0.007588368 | 0.01207461 | 0.93375 | 0.006898067 | 0.0109762 | 0.95725 | 0.006075909 | 0.009667986 | 0.9795 | 0.007325754 | 0.01165674
[7 empty] | DEG |  |  | 400 |  |  | 1000 |  |  | 3000
|  |  |  | Flux (Lm^-2h^-1) |  |  | Retention (-) |  |  | Retention (-) |  |  | Retention (-) |  |  | Retention (-)
|  |  | Bilayers | Average | STD | 95% Conf | Average | STD | 95% Conf | Average | STD | 95% Conf | Average | STD | 95% Conf | Average | STD | 95% Conf
|  |  | 3 | 7.318556 | 0.7222024 | 1.149168 | 0.08 | 0.005715476 | 0.009094466 | 0.456 | 0.02118175 | 0.03370441 | 0.74425 | 0.01746186 | 0.02778532 | 0.863 | 0.01146008 | 0.01823527
|  |  |  | 13.142 | 1.229121 | 1.955777 | 0.1525 | 0.01078579 | 0.01716235 | 0.563 | 0.02405549 | 0.0382771 | 0.8 | 0.01691153 | 0.02690963 | 0.87975 | 0.01320038 | 0.02100444
|  |  |  | 18.57656 | 1.662171 | 2.644846 | 0.205 | 0.0132665 | 0.02110965 | 0.63025 | 0.02245551 | 0.03573121 | 0.82825 | 0.0156285 | 0.02486807 | 0.8895 | 0.01156143 | 0.01839655
|  |  | 5 | 4.45885 | 0.2474715 | 0.3937767 | 0.15125 | 0.008578073 | 0.01364943 | 0.6065 | 0.01936492 | 0.03081346 | 0.8485 | 0.01271482 | 0.02023182 | 0.9315 | 0.0130767 | 0.02080764
|  |  |  | 8.092037 | 0.3541883 | 0.5635844 | 0.26025 | 0.01105667 | 0.01759338 | 0.70525 | 0.01466004 | 0.02332705 | 0.886 | 0.008286535 | 0.01318553 | 0.95025 | 0.007804913 | 0.01241918
|  |  |  | 11.70188 | 0.5251904 | 0.835683 | 0.342 | 0.01462874 | 0.02327725 | 0.7665 | 0.016052 | 0.02554194 | 0.9095 | 0.009255629 | 0.01472756 | 0.95375 | 0.01158663 | 0.01843665
|  |  | 7 | 2.764253 | 0.01714621 | 0.02728305 | 0.42925 | 0.03486522 | 0.05547753 | 0.84525 | 0.01325079 | 0.02108465 | 0.9475 | 0.002081666 | 0.003312347 | 0.984 | 0.002160247 | 0.003437385
|  |  |  | 5.220754 | 0.1034251 | 0.1645701 | 0.56175 | 0.0212191 | 0.03376382 | 0.89225 | 0.00801561 | 0.01275444 | 0.96325 | 0.001258306 | 0.002002216 | 0.9815 | 0.001732051 | 0.002756039
|  |  |  | 7.487623 | 0.25099 | 0.3993754 | 0.64825 | 0.02075853 | 0.03303098 | 0.91525 | 0.006448514 | 0.01026088 | 0.96575 | 0.001707825 | 0.002717491 | 0.986 | 0.001825742 | 0.00290512
|  |  | 9 | 2.049535 | 0.04769106 | 0.07588602 | 0.72475 | 0.009215024 | 0.01466295 | 0.9435 | 0.005259911 | 0.008369571 | 0.96275 | 0.004193249 | 0.006672297 | 0.97025 | 0.004573474 | 0.007277312
|  |  |  | 3.844101 | 0.1821311 | 0.289807 | 0.82075 | 0.007804913 | 0.01241918 | 0.9555 | 0.005802298 | 0.009232617 | 0.96525 | 0.005619905 | 0.008942393 | 0.97325 | 0.004856267 | 0.007727293
|  |  |  | 5.620829 | 0.0261193 | 0.04156104 | 0.86375 | 0.0065 | 0.0103428 | 0.957 | 0.004546061 | 0.007233692 | 0.964 | 0.00391578 | 0.006230789 | 0.967 | 0.00391578 | 0.006230789
|  |  | 10 | 1.512089 | 0.2250825 | 0.3581513 | 0.778 | 0.01764464 | 0.02807615 | 0.97375 | 0.006130525 | 0.009754891 | 0.98525 | 0.003774917 | 0.006006648 | 0.9945 | 0.003696846 | 0.005882421
|  |  |  | 3.109397 | 0.1456024 | 0.2316826 | 0.861 | 0.009521905 | 0.01515125 | 0.9665 | 0.006027714 | 0.009591298 | 0.971 | 0.006 | 0.0095472 | 0.9785 | 0.004434712 | 0.007056513
|  |  |  | 5.067899 | 0.3143521 | 0.500197 | 0.88575 | 0.00386221 | 0.006145549 | 0.97325 | 0.0015 | 0.0023868 | 0.97625 | 0.001258306 | 0.002002216 | 0.98425 | 0.002872281 | 0.004570374
|  |  | 11 | 1.288375 | 0.03799692 | 0.0604607 | 0.783 | 0.008041559 | 0.01279573 | 0.962 | 0.0147196 | 0.02342183 | 0.971 | 0.01344123 | 0.02138769 | 0.9815 | 0.01367479 | 0.02175933
|  |  |  | 2.531234 | 0.1017222 | 0.1618603 | 0.8555 | 0.009110434 | 0.01449652 | 0.94925 | 0.01304799 | 0.02076196 | 0.95125 | 0.01225765 | 0.01950437 | 0.96125 | 0.01244655 | 0.01980495
|  |  |  | 4.171215 | 0.316829 | 0.5041383 | 0.87925 | 0.008539126 | 0.01358746 | 0.95625 | 0.01161536 | 0.01848237 | 0.9565 | 0.01156143 | 0.01839655 | 0.97025 | 0.01231192 | 0.01959072
|  |  | 12 | 1.221528 | 0.0856975 | 0.1363619 | 0.7945 | 0.009469248 | 0.01506747 | 0.9635 | 0.01528616 | 0.02432334 | 0.97075 | 0.01459166 | 0.02321826 | 0.98575 | 0.01866146 | 0.02969411
|  |  |  | 2.246418 | 0.115638 | 0.1840032 | 0.86575 | 0.009251126 | 0.01472039 | 0.953 | 0.01235584 | 0.01966061 | 0.95475 | 0.01239287 | 0.01971954 | 0.966 | 0.01363818 | 0.02170107
|  |  |  | 3.645063 | 0.2369929 | 0.3771031 | 0.886 | 0.01003328 | 0.01596495 | 0.95875 | 0.01291962 | 0.0205577 | 0.95975 | 0.01299679 | 0.0206805 | 0.97325 | 0.01558578 | 0.0248001
|  |  | 14 | 0.9485701 | 0.2715067 | 0.4320215 | 0.7825 | 0.01201388 | 0.01911649 | 0.95675 | 0.0160494 | 0.02553781 | 0.9705 | 0.01887679 | 0.03003675 | 0.97975 | 0.01367175 | 0.02175448
|  |  |  | 2.066762 | 0.131535 | 0.2092984 | 0.84575 | 0.006184658 | 0.009841029 | 0.9355 | 0.01001665 | 0.0159385 | 0.93775 | 0.01257975 | 0.02001689 | 0.95425 | 0.007632169 | 0.01214431
|  |  |  | 3.319885 | 0.2179508 | 0.5414636 | 0.8696667 | 0.002081666 | 0.005171562 | 0.9446667 | 0.0005773503 | 0.001434333 | 0.9473333 | 0.001154701 | 0.002868667 | 0.9636667 | 0.001527525 | 0.003794889
| Raw | [12 empty] | Retention (-) | [10 empty] | k (m/s) | [7 empty] | Cm (g/L)
|  | Bilayers (-) | Index | T_feed (°C) | p_in (bar) | p_out (bar) | m_perm (g) | m_beaker (g) | t (s) | dm (g) | p_avg (bar) | Membrane Area (m^2) | Flux (Lm^-2h^-1) | EG | DEG | 200 | 400 | 600 | 1000 | 2000 | 3000 | MWCO | Osmotic pressure (bar) | Corrected Permeability (Lm^-2h^-1bar^-1) | EG | DEG | 200 | 400 | 600 | 1000 | 2000 | 3000 | EG | DEG | 200 | 400 | 600 | 1000 | 2000 | 3000 | Permeation from flux corrected for osmotic pressure:
|  | 3 | a | 20.4 | 3.58 | 3.42 | 21.32 | 12.48 | 6000 | 8.84 | 3.5 | 0.0003958407 | 13.42336 | 0.06 |  | 0.285 |  | 0.591 |  | 0.698 |  |  | 0.1087048 | 3.95818 | 3.360296e-05 |  | 2.49903e-05 |  | 1.905709e-05 |  | 1.430003e-05 |  | 1.007489 |  | 1.049981 |  | 1.143764 |  | 1.246198 |  | Osmotic pressure difference=Rg*T*sum([Cm+Ret-1], all components)
|  |  | b | 20.4 | 3.58 | 3.42 | 22.74 | 11.75 | 6000 | 10.99 | 3.5 | 0.0003958407 | 16.68809 | 0.049 |  | 0.242 |  | 0.539 |  | 0.636 |  |  | 0.09817811 | 4.905633 | 3.426739e-05 |  | 2.562761e-05 |  | 1.96698e-05 |  | 1.488998e-05 |  | 1.007666 |  | 1.05344 |  | 1.166193 |  | 1.287509 |  | determine concentration at membrane surface based on hydrodynamics and retention
|  |  | c | 20.4 | 3.58 | 3.42 | 21.73 | 11.72 | 6000 | 10.01 | 3.5 | 0.0003936416 | 15.2849 | 0.055 |  | 0.271 |  | 0.575 |  | 0.68 |  |  | 0.1059441 | 4.503431 | 3.3984e-05 |  | 2.535588e-05 |  | 1.940846e-05 |  | 1.463789e-05 |  | 1.007853 |  | 1.054505 |  | 1.16101 |  | 1.277822 |  | Cm/Cb=(k/Jw+Ret-1)/(k/Jw-1)
|  |  | d | 20.4 | 3.58 | 3.42 | 20.89 | 11.77 | 6000 | 9.12 | 3.5 | 0.0003936416 | 13.9259 | 0.052 |  | 0.268 |  | 0.58 |  | 0.678 |  |  | 0.1025263 | 4.098898 | 3.370643e-05 |  | 2.50896e-05 |  | 1.915252e-05 |  | 1.439168e-05 |  | 1.006741 |  | 1.048852 |  | 1.146793 |  | 1.249227 |  | with k:
|  | 5 | a | 20.4 | 3.58 | 3.42 | 17.17 | 11.72 | 6000 | 5.45 | 3.5 | 0.000382646 | 8.561082 | 0.096 |  | 0.387 |  | 0.701 |  | 0.781 |  |  | 0.1374109 | 2.545979 | 3.257503e-05 |  | 2.400154e-05 |  | 1.810624e-05 |  | 1.338913e-05 |  | 1.00756 |  | 1.042561 |  | 1.10599 |  | 1.168674 |  | k=k_Sh*Kor
|  |  | b | 20.4 | 3.58 | 3.42 | 17.18 | 11.79 | 6000 | 5.39 | 3.5 | 0.0003782478 | 8.565283 | 0.09 |  | 0.38 |  | 0.696 |  | 0.771 |  |  | 0.1335449 | 2.544304 | 3.257594e-05 |  | 2.400242e-05 |  | 1.810709e-05 |  | 1.338994e-05 |  | 1.007091 |  | 1.041812 |  | 1.105288 |  | 1.166602 |  | k_Sh=Sh*D/d
|  |  | c | 20.4 | 3.58 | 3.42 | 17.65 | 11.77 | 6000 | 5.88 | 3.5 | 0.0003870442 | 9.131583 | 0.093 |  | 0.386 |  | 0.703 |  | 0.785 |  |  | 0.1371546 | 2.715434 | 3.269845e-05 |  | 2.412054e-05 |  | 1.822083e-05 |  | 1.349882e-05 |  | 1.007821 |  | 1.045363 |  | 1.113693 |  | 1.181641 |  | Sh=1.62*(Re*Sc*d/L)^(1/3)-1.2-0.28*(Re*Sc*d/L)^(-1/3)
|  |  | d | 20.4 | 3.58 | 3.42 | 17.7 | 11.72 | 6000 | 5.98 | 3.5 | 0.0003914424 | 9.182535 | 0.087 |  | 0.36 |  | 0.674 |  | 0.746 |  |  | 0.1291875 | 2.724131 | 3.270944e-05 |  | 2.413113e-05 |  | 1.823102e-05 |  | 1.350857e-05 |  | 1.007358 |  | 1.04255 |  | 1.109639 |  | 1.173649 |  | Kor=(Phi+(1+0.26*Phi^(1.4))^(-1.7))
|  | 7 | a | 20.4 | 3.58 | 3.42 | 14.9 | 11.72 | 6000 | 3.18 | 3.5 | 0.0003892433 | 4.910608 | 0.175 |  | 0.673 |  | 0.893 |  | 0.986 |  | 672 | 0.21185 | 1.493426 | 3.176275e-05 |  | 2.321555e-05 |  | 1.734705e-05 |  | 1.266091e-05 |  | 1.007853 |  | 1.042011 |  | 1.076213 |  | 1.119056 |  | Phi=Jw/k_Sh
|  |  | b | 20.4 | 3.58 | 3.42 | 14.78 | 11.79 | 6000 | 2.99 | 3.5 | 0.0003848451 | 4.669975 | 0.179 |  | 0.708 |  | 0.907 |  | 0.997 |  | 571 | 0.2181381 | 1.422965 | 3.170761e-05 |  | 2.316198e-05 |  | 1.72951e-05 |  | 1.261091e-05 |  | 1.007636 |  | 1.042005 |  | 1.073546 |  | 1.114315 |  | Cb=1g/L
|  |  | c | 20.4 | 3.58 | 3.42 | 14.98 | 11.75 | 6000 | 3.23 | 3.5 | 0.0003848451 | 5.044823 | 0.189 |  | 0.706 |  | 0.898 |  | 0.983 |  | 630 | 0.2224205 | 1.539191 | 3.17934e-05 |  | 2.324532e-05 |  | 1.73759e-05 |  | 1.268867e-05 |  | 1.008715 |  | 1.045291 |  | 1.078775 |  | 1.122041 |  |  |  |  | D (m^2/s)
|  |  | d | 20.4 | 3.58 | 3.42 | 14.88 | 11.75 | 6000 | 3.13 | 3.5 | 0.0003870442 | 4.86086 | 0.179 |  | 0.697 |  | 0.899 |  | 0.99 |  | 618 | 0.2167854 | 1.480518 | 3.175137e-05 |  | 2.320449e-05 |  | 1.733633e-05 |  | 1.26506e-05 |  | 1.00795 |  | 1.043063 |  | 1.075933 |  | 1.118292 |  |  |  |  | EG | DEG | 200 | 400 | 600 | 1000 | 2000 | 3000
|  | 9 | a | 20.4 | 3.58 | 3.42 | 13.85 | 11.75 | 6000 | 2.1 | 3.5 | 0.0003892433 | 3.242854 | 0.247 |  | 0.933 |  | 0.992 |  | 0.998 |  | 177 | 0.2740086 | 1.005227 | 3.137553e-05 |  | 2.28386e-05 |  | 1.698083e-05 |  | 1.230763e-05 |  | 1.007301 |  | 1.03831 |  | 1.055571 |  | 1.078812 |  | v0 (m/s) | 1 |  | 1.00003e-09 | 7.940719e-10 | 6.043638e-10 | 4.485961e-10 | 3.76822e-10 | 3.025111e-10 | 2.245424e-10 | 1.886163e-10
|  |  | b | 20.4 | 3.58 | 3.42 | 13.84 | 11.83 | 6000 | 2.01 | 3.5 | 0.0003848451 | 3.139348 | 0.245 |  | 0.931 |  | 0.995 |  | 0.999 |  | 178 | 0.2727421 | 0.9727601 | 3.135107e-05 |  | 2.281473e-05 |  | 1.695758e-05 |  | 1.228513e-05 |  | 1.00701 |  | 1.037 |  | 1.053942 |  | 1.076331 |  | eta (Pa s) | 0.0010016 | Sc (-) | 1003.366 | 1263.609 | 1660.252 | 2236.747 | 2662.785 | 3316.89 | 4468.626 | 5319.774
|  |  | c | 20.4 | 3.58 | 3.42 | 13.98 | 11.79 | 6000 | 2.19 | 3.5 | 0.0003936416 | 3.344048 | 0.247 |  | 0.932 |  | 0.99 |  | 0.999 |  | 177 | 0.2741473 | 1.03664 | 3.139939e-05 |  | 2.286187e-05 |  | 1.70035e-05 |  | 1.232956e-05 |  | 1.00753 |  | 1.039472 |  | 1.057209 |  | 1.081396 |  | Ri (m) | 0.00035 | Sh0 (-) | 21.39956 | 23.2084 | 25.53713 | 28.3333 | 30.10232 | 32.48234 | 36.00327 | 38.23088
|  |  | d | 20.4 | 3.58 | 3.42 | 14.17 | 11.75 | 6000 | 2.42 | 3.5 | 0.0003914424 | 3.716009 | 0.24 |  | 0.903 |  | 0.961 |  | 0.979 |  | 192 | 0.2673271 | 1.149516 | 3.148665e-05 |  | 2.294696e-05 |  | 1.708629e-05 |  | 1.240957e-05 |  | 1.008135 |  | 1.042533 |  | 1.061789 |  | 1.088821 |  | rho (kg/m^3) | 998.21 | k0 (m/s) | 3.057171e-05 | 2.632734e-05 | 2.204816e-05 | 1.815744e-05 | 1.62046e-05 | 1.403753e-05 | 1.154895e-05 | 1.030138e-05
|  | 3 | a | 20.1 | 5.07 | 4.93 | 16.82 | 12.48 | 2400 | 4.34 | 5 | 0.0003958407 | 16.4755 | 0.108 |  | 0.4474 |  | 0.7613 |  | 0.8979 |  |  | 0.1715476 | 3.41217 | 3.422466e-05 |  | 2.558664e-05 |  | 1.963038e-05 |  | 1.485191e-05 |  | 1.016671 |  | 1.097455 |  | 1.231443 |  | 1.399914 |  | Re (-) | 697.6308
|  |  | b | 20.1 | 5.07 | 4.93 | 16.78 | 11.75 | 2400 | 5.03 | 5 | 0.0003958407 | 19.09488 | 0.097 |  | 0.4064 |  | 0.737 |  | 0.8872 |  |  | 0.1643639 | 3.948783 | 3.474659e-05 |  | 2.6087e-05 |  | 2.011223e-05 |  | 1.531867e-05 |  | 1.017475 |  | 1.10372 |  | 1.263987 |  | 1.4699
|  |  | c | 20.1 | 5.07 | 4.93 | 16.6 | 11.72 | 2400 | 4.88 | 5 | 0.0003936416 | 18.62894 | 0.1 |  | 0.4336 |  | 0.7556 |  | 0.8976 |  |  | 0.1701319 | 3.857029 | 3.465446e-05 |  | 2.599868e-05 |  | 2.002709e-05 |  | 1.523597e-05 |  | 1.017553 |  | 1.107749 |  | 1.263258 |  | 1.461653
|  |  | d | 20.1 | 5.07 | 4.93 | 16.17 | 11.77 | 2400 | 4.4 | 5 | 0.0003936416 | 16.79659 | 0.103 |  | 0.4392 |  | 0.7691 |  | 0.9036 |  |  | 0.1692604 | 3.477022 | 3.428918e-05 |  | 2.56485e-05 |  | 1.96899e-05 |  | 1.49094e-05 |  | 1.016223 |  | 1.09766 |  | 1.238842 |  | 1.411565
|  | 5 | a | 20.1 | 5.07 | 4.93 | 14.51 | 11.72 | 2400 | 2.79 | 5 | 0.000382646 | 10.95661 | 0.18 |  | 0.6044 |  | 0.873 |  | 0.9666 |  | 1022 | 0.2195365 | 2.291957 | 3.308796e-05 |  | 2.449552e-05 |  | 1.858156e-05 |  | 1.384415e-05 |  | 1.018234 |  | 1.085749 |  | 1.170998 |  | 1.272377
|  |  | b | 20.1 | 5.07 | 4.93 | 14.59 | 11.79 | 2400 | 2.8 | 5 | 0.0003782478 | 11.12374 | 0.174 |  | 0.6007 |  | 0.8748 |  | 0.9683 |  | 1032 | 0.2169789 | 2.325673 | 3.312325e-05 |  | 2.452946e-05 |  | 1.861419e-05 |  | 1.387539e-05 |  | 1.017902 |  | 1.086575 |  | 1.174119 |  | 1.277408
|  |  | c | 20.1 | 5.07 | 4.93 | 14.89 | 11.75 | 2400 | 3.14 | 5 | 0.0003870442 | 12.19097 | 0.174 |  | 0.5821 |  | 0.8592 |  | 0.9548 |  | 1082 | 0.2161955 | 2.548385 | 3.33472e-05 |  | 2.47447e-05 |  | 1.882107e-05 |  | 1.407361e-05 |  | 1.019667 |  | 1.092293 |  | 1.188509 |  | 1.30254
|  |  | d | 20.1 | 5.07 | 4.93 | 15.22 | 11.75 | 2400 | 3.47 | 5 | 0.0003914424 | 13.32082 | 0.15 |  | 0.5029 |  | 0.7541 |  | 0.8421 |  |  | 0.1900866 | 2.769451 | 3.358179e-05 |  | 2.496998e-05 |  | 1.903756e-05 |  | 1.428128e-05 |  | 1.018574 |  | 1.087488 |  | 1.181931 |  | 1.294485
|  | 7 | a | 20.1 | 5.07 | 4.93 | 13.83 | 11.83 | 2400 | 2 | 5 | 0.0003892433 | 7.721082 | 0.301 |  | 0.7967 |  | 0.9434 |  | 0.9814 |  | 366 | 0.2912081 | 1.639716 | 3.239172e-05 |  | 2.382462e-05 |  | 1.793574e-05 |  | 1.322586e-05 |  | 1.021343 |  | 1.078816 |  | 1.128133 |  | 1.18995
|  |  | b | 20.1 | 5.07 | 4.93 | 13.73 | 11.79 | 2400 | 1.94 | 5 | 0.0003848451 | 7.575043 | 0.313 |  | 0.8282 |  | 0.9512 |  | 0.98 |  | 327 | 0.3003082 | 1.611817 | 3.235965e-05 |  | 2.379364e-05 |  | 1.790587e-05 |  | 1.319725e-05 |  | 1.021768 |  | 1.080347 |  | 1.126663 |  | 1.18589
|  |  | c | 20.1 | 5.07 | 4.93 | 13.68 | 11.75 | 2400 | 1.93 | 5 | 0.0003848451 | 7.535997 | 0.325 |  | 0.8254 |  | 0.9498 |  | 0.9821 |  | 337 | 0.3048076 | 1.605045 | 3.235106e-05 |  | 2.378535e-05 |  | 1.789787e-05 |  | 1.318958e-05 |  | 1.022485 |  | 1.079653 |  | 1.125802 |  | 1.185275
d
|  | 9 | a | 20.8 | 5.07 | 4.93 | 15.44 | 11.75 | 7320 | 3.69 | 5 | 0.0003892433 | 4.670622 | 0.334 |  | 0.922 |  | 0.96 |  | 0.976 |  | 176 | 0.3113388 | 0.9961525 | 3.170776e-05 |  | 2.316212e-05 |  | 1.729524e-05 |  | 1.261105e-05 |  | 1.014249 |  | 1.054709 |  | 1.077854 |  | 1.111923
|  |  | b | 20.8 | 5.07 | 4.93 | 16.36 | 11.83 | 7320 | 4.53 | 5 | 0.0003848451 | 5.799382 | 0.34 |  | 0.915 |  | 0.954 |  | 0.964 |  | 180 | 0.3165974 | 1.238284 | 3.196451e-05 |  | 2.341131e-05 |  | 1.753661e-05 |  | 1.284312e-05 |  | 1.018045 |  | 1.067614 |  | 1.096501 |  | 1.138259
|  |  | c | 20.8 | 5.07 | 4.93 | 16.17 | 11.79 | 7320 | 4.38 | 5 | 0.0003936416 | 5.482046 | 0.341 |  | 0.932 |  | 0.973 |  | 0.986 |  | 171 | 0.3192121 | 1.17118 | 3.18928e-05 |  | 2.334178e-05 |  | 1.746932e-05 |  | 1.277849e-05 |  | 1.017098 |  | 1.065046 |  | 1.092915 |  | 1.133397
|  |  | d | 20.8 | 5.07 | 4.93 | 16.17 | 11.75 | 7320 | 4.42 | 5 | 0.0003914424 | 5.56319 | 0.331 |  | 0.914 |  | 0.956 |  | 0.966 |  | 181 | 0.311999 | 1.186687 | 3.191117e-05 |  | 2.33596e-05 |  | 1.748657e-05 |  | 1.279506e-05 |  | 1.016845 |  | 1.064748 |  | 1.092674 |  | 1.132696
|  | 3 | a | 20.2 | 2.07 | 1.93 | 15.48 | 12.48 | 4080 | 3 | 2 | 0.0003958407 | 6.699174 | 0.033 |  | 0.238 |  | 0.573 |  | 0.79 |  |  | 0.08249218 | 3.493688 | 3.216598e-05 |  | 2.360641e-05 |  | 1.772518e-05 |  | 1.302408e-05 |  | 1.002026 |  | 1.020367 |  | 1.067213 |  | 1.131691
|  |  | b | 20.2 | 2.07 | 1.93 | 15.45 | 11.75 | 4080 | 3.7 | 2 | 0.0003958407 | 8.262315 | 0.033 |  | 0.206 |  | 0.528 |  | 0.766 |  |  | 0.07757237 | 4.297855 | 3.251005e-05 |  | 2.393885e-05 |  | 1.804585e-05 |  | 1.333131e-05 |  | 1.002507 |  | 1.021844 |  | 1.076936 |  | 1.159297
|  |  | c | 20.2 | 2.07 | 1.93 | 15 | 11.72 | 4080 | 3.28 | 2 | 0.0003936416 | 7.365349 | 0.029 |  | 0.227 |  | 0.562 |  | 0.792 |  |  | 0.07965181 | 3.835424 | 3.231349e-05 |  | 2.374904e-05 |  | 1.786285e-05 |  | 1.315603e-05 |  | 1.00196 |  | 1.021399 |  | 1.072695 |  | 1.145847
|  |  | d | 20.2 | 2.07 | 1.93 | 14.76 | 11.77 | 4080 | 2.99 | 2 | 0.0003936416 | 6.714144 | 0.026 |  | 0.224 |  | 0.57 |  | 0.788 |  |  | 0.07757155 | 3.492533 | 3.216931e-05 |  | 2.360964e-05 |  | 1.772829e-05 |  | 1.302706e-05 |  | 1.0016 |  | 1.019213 |  | 1.067015 |  | 1.131665
|  | 5 | a | 20.2 | 2.07 | 1.93 | 13.67 | 11.72 | 4080 | 1.95 | 2 | 0.000382646 | 4.504617 | 0.061 |  | 0.347 |  | 0.697 |  | 0.865 |  |  | 0.1119026 | 2.385797 | 3.166958e-05 |  | 2.312501e-05 |  | 1.725925e-05 |  | 1.257638e-05 |  | 1.002509 |  | 1.01985 |  | 1.054482 |  | 1.095572
|  |  | b | 20.2 | 2.07 | 1.93 | 13.58 | 11.79 | 4080 | 1.79 | 2 | 0.0003782478 | 4.183089 | 0.056 |  | 0.341 |  | 0.699 |  | 0.867 |  |  | 0.1087152 | 2.211771 | 3.159532e-05 |  | 2.305278e-05 |  | 1.718913e-05 |  | 1.25088e-05 |  | 1.002138 |  | 1.0181 |  | 1.050678 |  | 1.088785
|  |  | c | 20.2 | 2.07 | 1.93 | 13.81 | 11.77 | 4080 | 2.04 | 2 | 0.0003870442 | 4.658971 | 0.06 |  | 0.335 |  | 0.686 |  | 0.856 |  |  | 0.1095748 | 2.46451 | 3.170508e-05 |  | 2.315952e-05 |  | 1.729272e-05 |  | 1.260862e-05 |  | 1.002553 |  | 1.019828 |  | 1.055492 |  | 1.09791
|  |  | d | 20.2 | 2.07 | 1.93 | 13.77 | 11.72 | 4080 | 2.05 | 2 | 0.0003914424 | 4.629205 | 0.064 |  | 0.324 |  | 0.673 |  | 0.843 |  |  | 0.1090029 | 2.448023 | 3.169824e-05 |  | 2.315287e-05 |  | 1.728628e-05 |  | 1.260241e-05 |  | 1.002706 |  | 1.019053 |  | 1.054086 |  | 1.09579
|  | 7 | a | 20.2 | 2.07 | 1.93 | 13 | 11.72 | 4080 | 1.28 | 2 | 0.0003892433 | 2.90676 | 0.141 |  | 0.61 |  | 0.876 |  | 0.966 |  | 1012 | 0.1839382 | 1.600584 | 3.129591e-05 |  | 2.276086e-05 |  | 1.690507e-05 |  | 1.223429e-05 |  | 1.003734 |  | 1.022435 |  | 1.043939 |  | 1.068259
|  |  | b | 20.2 | 2.07 | 1.93 | 13.02 | 11.79 | 4080 | 1.23 | 2 | 0.0003848451 | 2.825137 | 0.156 |  | 0.671 |  | 0.902 |  | 0.967 |  | 579 | 0.1986136 | 1.568313 | 3.127649e-05 |  | 2.274188e-05 |  | 1.688655e-05 |  | 1.221635e-05 |  | 1.004015 |  | 1.023982 |  | 1.043961 |  | 1.066383
|  |  | c | 20.2 | 2.07 | 1.93 | 13.01 | 11.75 | 4080 | 1.26 | 2 | 0.0003848451 | 2.894043 | 0.163 |  | 0.67 |  | 0.903 |  | 0.982 |  | 578 | 0.2017242 | 1.609343 | 3.129289e-05 |  | 2.27579e-05 |  | 1.690219e-05 |  | 1.22315e-05 |  | 1.004298 |  | 1.024534 |  | 1.045093 |  | 1.069081
|  |  | d | 20.2 | 2.07 | 1.93 | 13 | 11.75 | 4080 | 1.25 | 2 | 0.0003870442 | 2.854762 | 0.138 |  | 0.633 |  | 0.885 |  | 0.97 |  | 779 | 0.1859451 | 1.573691 | 3.128354e-05 |  | 2.274877e-05 |  | 1.689328e-05 |  | 1.222286e-05 |  | 1.003589 |  | 1.022862 |  | 1.043589 |  | 1.067297
|  | 9 | a | 20.2 | 2.07 | 1.93 | 12.65 | 11.75 | 4080 | 0.9 | 2 | 0.0003892433 | 2.043816 | 0.202 |  | 0.886 |  | 0.957 |  | 0.976 |  | 206 | 0.2443657 | 1.164147 | 3.108856e-05 |  | 2.255795e-05 |  | 1.670686e-05 |  | 1.204186e-05 |  | 1.003757 |  | 1.022874 |  | 1.033664 |  | 1.048291
|  |  | b | 20.2 | 2.07 | 1.93 | 12.81 | 11.83 | 4080 | 0.98 | 2 | 0.0003848451 | 2.250922 | 0.182 |  | 0.876 |  | 0.948 |  | 0.967 |  | 220 | 0.2352272 | 1.275474 | 3.113874e-05 |  | 2.260712e-05 |  | 1.675496e-05 |  | 1.208863e-05 |  | 1.003729 |  | 1.024917 |  | 1.036749 |  | 1.052744
|  |  | c | 20.2 | 2.07 | 1.93 | 12.66 | 11.79 | 4080 | 0.87 | 2 | 0.0003936416 | 1.953614 | 0.194 |  | 0.895 |  | 0.966 |  | 0.986 |  | 198 | 0.2425186 | 1.111599 | 3.106662e-05 |  | 2.253644e-05 |  | 1.668581e-05 |  | 1.202137e-05 |  | 1.003449 |  | 1.022083 |  | 1.032473 |  | 1.046614
|  |  | d | 20.2 | 2.07 | 1.93 | 12.67 | 11.75 | 4080 | 0.92 | 2 | 0.0003914424 | 2.077497 | 0.199 |  | 0.877 |  | 0.952 |  | 0.971 |  | 216 | 0.2418671 | 1.181649 | 3.109674e-05 |  | 2.256597e-05 |  | 1.671471e-05 |  | 1.20495e-05 |  | 1.003763 |  | 1.023016 |  | 1.034044 |  | 1.048843
|  | 3 | a | 20.4 | 3.57 | 3.43 | 20.04 | 11.77 | 6300 | 8.27 | 3.5 | 0.0003958407 | 11.95983 |  | 0.164 |  | 0.581 |  | 0.81 |  | 0.889 |  | 0.1191876 | 3.537562 |  | 2.902014e-05 |  | 2.075878e-05 |  | 1.657155e-05 |  | 1.275281e-05 |  | 1.021202 |  | 1.110697 |  | 1.203101 |  | 1.313172
|  |  | b | 20.4 | 3.57 | 3.43 | 21.91 | 11.79 | 6300 | 10.12 | 3.5 | 0.0003958407 | 14.63525 |  | 0.138 |  | 0.529 |  | 0.777 |  | 0.861 |  | 0.1115873 | 4.319205 |  | 2.956291e-05 |  | 2.127632e-05 |  | 1.707244e-05 |  | 1.32367e-05 |  | 1.022003 |  | 1.124953 |  | 1.24285 |  | 1.381652
|  |  | c | 20.4 | 3.57 | 3.43 | 21.19 | 11.81 | 6300 | 9.38 | 3.5 | 0.0003936416 | 13.64087 |  | 0.155 |  | 0.563 |  | 0.798 |  | 0.88 |  | 0.1178862 | 4.033237 |  | 2.936275e-05 |  | 2.108552e-05 |  | 1.688771e-05 |  | 1.305793e-05 |  | 1.022966 |  | 1.123337 |  | 1.230844 |  | 1.359748
|  |  | d | 20.4 | 3.57 | 3.43 | 20.74 | 12.26 | 6300 | 8.48 | 3.5 | 0.0003936416 | 12.33204 |  | 0.153 |  | 0.579 |  | 0.815 |  | 0.889 |  | 0.1169635 | 3.645258 |  | 2.909648e-05 |  | 2.083161e-05 |  | 1.664201e-05 |  | 1.282073e-05 |  | 1.020417 |  | 1.113949 |  | 1.21124 |  | 1.324138
|  | 5 | a | 20.4 | 3.57 | 3.43 | 16.99 | 11.78 | 6300 | 5.21 | 3.5 | 0.000382646 | 7.794362 |  | 0.273 |  | 0.715 |  | 0.891 |  | 0.955 | 2281 | 0.1515255 | 2.327735 |  | 2.814384e-05 |  | 1.992097e-05 |  | 1.576089e-05 |  | 1.197326e-05 |  | 1.022752 |  | 1.087185 |  | 1.14189 |  | 1.210811
|  |  | b | 20.4 | 3.57 | 3.43 | 16.89 | 11.75 | 6300 | 5.14 | 3.5 | 0.0003782478 | 7.779054 |  | 0.261 |  | 0.715 |  | 0.892 |  | 0.956 | 2268 | 0.1485431 | 2.321096 |  | 2.814053e-05 |  | 1.99178e-05 |  | 1.575782e-05 |  | 1.197031e-05 |  | 1.021709 |  | 1.087009 |  | 1.141758 |  | 1.21059
|  |  | c | 20.4 | 3.57 | 3.43 | 17.45 | 11.8 | 6300 | 5.65 | 3.5 | 0.0003870442 | 8.356567 |  | 0.261 |  | 0.707 |  | 0.887 |  | 0.951 | 2279 | 0.148989 | 2.493745 |  | 2.826471e-05 |  | 2.003681e-05 |  | 1.587307e-05 |  | 1.208104e-05 |  | 1.023353 |  | 1.092638 |  | 1.151933 |  | 1.226186
|  |  | d | 20.4 | 3.57 | 3.43 | 17.58 | 11.81 | 6300 | 5.77 | 3.5 | 0.0003914424 | 8.438163 |  | 0.246 |  | 0.684 |  | 0.874 |  | 0.939 | 2379 | 0.1433167 | 2.51384 |  | 2.828218e-05 |  | 2.005354e-05 |  | 1.588927e-05 |  | 1.20966e-05 |  | 1.02223 |  | 1.09053 |  | 1.15124 |  | 1.225677
|  | 7 | a | 20.4 | 3.57 | 3.43 | 15.34 | 11.73 | 6300 | 3.61 | 3.5 | 0.0003892433 | 5.309163 |  | 0.532 |  | 0.881 |  | 0.962 |  | 0.981 | 533 | 0.2224263 | 1.619845 |  | 2.759757e-05 |  | 1.939589e-05 |  | 1.525152e-05 |  | 1.148337e-05 |  | 1.030034 |  | 1.072499 |  | 1.10298 |  | 1.14455
|  |  | b | 20.4 | 3.57 | 3.43 | 15.88 | 12.34 | 6300 | 3.54 | 3.5 | 0.0003848451 | 5.265715 |  | 0.577 |  | 0.9 |  | 0.963 |  | 0.98 | 423 | 0.2344972 | 1.612528 |  | 2.758782e-05 |  | 1.93865e-05 |  | 1.524239e-05 |  | 1.147457e-05 |  | 1.032305 |  | 1.073446 |  | 1.102221 |  | 1.143174
|  |  | c | 20.4 | 3.57 | 3.43 | 15.26 | 11.85 | 6300 | 3.41 | 3.5 | 0.0003848451 | 5.072341 |  | 0.577 |  | 0.894 |  | 0.965 |  | 0.981 | 465 | 0.2335851 | 1.552877 |  | 2.754437e-05 |  | 1.934459e-05 |  | 1.520165e-05 |  | 1.143532e-05 |  | 1.031107 |  | 1.070231 |  | 1.098579 |  | 1.137858
|  |  | d | 20.4 | 3.57 | 3.43 | 15.34 | 11.8 | 6300 | 3.54 | 3.5 | 0.0003870442 | 5.235796 |  | 0.561 |  | 0.894 |  | 0.963 |  | 0.984 | 460 | 0.2301656 | 1.601242 |  | 2.758111e-05 |  | 1.938003e-05 |  | 1.52361e-05 |  | 1.146851e-05 |  | 1.031229 |  | 1.072534 |  | 1.101626 |  | 1.14291
|  | 9 | a | 20.4 | 3.57 | 3.43 | 14.22 | 11.79 | 6300 | 2.43 | 3.5 | 0.0003892433 | 3.573758 |  | 0.826 |  | 0.961 |  | 0.971 |  | 0.978 | 216 | 0.2929768 | 1.114354 |  | 2.720222e-05 |  | 1.901377e-05 |  | 1.487946e-05 |  | 1.112423e-05 |  | 1.031286 |  | 1.052938 |  | 1.069413 |  | 1.095827
|  |  | b | 20.4 | 3.57 | 3.43 | 14.38 | 11.72 | 6300 | 2.66 | 3.5 | 0.0003848451 | 3.956724 |  | 0.82 |  | 0.954 |  | 0.964 |  | 0.972 | 222 | 0.2922447 | 1.233487 |  | 2.729062e-05 |  | 1.909941e-05 |  | 1.496297e-05 |  | 1.120499e-05 |  | 1.03441 |  | 1.058251 |  | 1.076423 |  | 1.105712
|  |  | c | 20.4 | 3.57 | 3.43 | 14.48 | 11.8 | 6300 | 2.68 | 3.5 | 0.0003936416 | 3.89739 |  | 0.827 |  | 0.959 |  | 0.968 |  | 0.976 | 218 | 0.2941698 | 1.215719 |  | 2.727697e-05 |  | 1.908619e-05 |  | 1.495009e-05 |  | 1.119254e-05 |  | 1.03418 |  | 1.057667 |  | 1.07557 |  | 1.104514
|  |  | d | 20.4 | 3.57 | 3.43 | 14.4 | 11.7 | 6300 | 2.7 | 3.5 | 0.0003914424 | 3.948534 |  | 0.81 |  | 0.948 |  | 0.958 |  | 0.967 | 227 | 0.2892287 | 1.229777 |  | 2.728874e-05 |  | 1.909758e-05 |  | 1.496119e-05 |  | 1.120327e-05 |  | 1.03392 |  | 1.057763 |  | 1.075788 |  | 1.104945
|  | 3 | a | 19.9 | 5.07 | 4.94 | 17.36 | 11.77 | 3000 | 5.59 | 5.005 | 0.0003958407 | 16.9766 |  | 0.219 |  | 0.644 |  | 0.834 |  | 0.893 |  | 0.148764 | 3.495835 |  | 3.002756e-05 |  | 2.171925e-05 |  | 1.750191e-05 |  | 1.365403e-05 |  | 1.040801 |  | 1.178606 |  | 1.307591 |  | 1.471134
|  |  | b | 19.9 | 5.07 | 4.94 | 18.55 | 11.79 | 3000 | 6.76 | 5.005 | 0.0003958407 | 20.52984 |  | 0.187 |  | 0.598 |  | 0.807 |  | 0.873 |  | 0.1421892 | 4.221806 |  | 3.071737e-05 |  | 2.237757e-05 |  | 1.814247e-05 |  | 1.428191e-05 |  | 1.042631 |  | 1.204514 |  | 1.369952 |  | 1.580299
|  |  | c | 19.9 | 5.07 | 4.94 | 18.15 | 11.81 | 3000 | 6.34 | 5.005 | 0.0003936416 | 19.36189 |  | 0.207 |  | 0.632 |  | 0.828 |  | 0.892 |  | 0.1491893 | 3.987364 |  | 3.049248e-05 |  | 2.216278e-05 |  | 1.793311e-05 |  | 1.407591e-05 |  | 1.04433 |  | 1.202514 |  | 1.354703 |  | 1.551582
|  |  | d | 19.9 | 5.07 | 4.94 | 17.97 | 12.26 | 3000 | 5.71 | 5.005 | 0.0003936416 | 17.43791 |  | 0.207 |  | 0.647 |  | 0.844 |  | 0.9 |  | 0.1470828 | 3.589586 |  | 3.011811e-05 |  | 2.180559e-05 |  | 1.758574e-05 |  | 1.373581e-05 |  | 1.039672 |  | 1.184768 |  | 1.320849 |  | 1.490273
|  | 5 | a | 19.9 | 5.07 | 4.94 | 15.34 | 11.78 | 3000 | 3.56 | 5.005 | 0.000382646 | 11.18439 |  | 0.357 |  | 0.779 |  | 0.917 |  | 0.963 | 833 | 0.185824 | 2.320809 |  | 2.886013e-05 |  | 2.060608e-05 |  | 1.642385e-05 |  | 1.261056e-05 |  | 1.043067 |  | 1.138301 |  | 1.213929 |  | 1.314803
|  |  | b | 19.9 | 5.07 | 4.94 | 15.32 | 11.75 | 3000 | 3.57 | 5.005 | 0.0003782478 | 11.34622 |  | 0.346 |  | 0.777 |  | 0.916 |  | 0.963 | 836 | 0.1832093 | 2.353113 |  | 2.889363e-05 |  | 2.063806e-05 |  | 1.645478e-05 |  | 1.264034e-05 |  | 1.042363 |  | 1.140046 |  | 1.217017 |  | 1.319869
|  |  | c | 19.9 | 5.07 | 4.94 | 15.76 | 11.8 | 3000 | 3.96 | 5.005 | 0.0003870442 | 12.29968 |  | 0.343 |  | 0.766 |  | 0.908 |  | 0.95 | 900 | 0.1835679 | 2.551044 |  | 2.908986e-05 |  | 2.082529e-05 |  | 1.663589e-05 |  | 1.281484e-05 |  | 1.045646 |  | 1.150333 |  | 1.234676 |  | 1.345357
|  |  | d | 19.9 | 5.07 | 4.94 | 15.71 | 11.81 | 3000 | 3.9 | 5.005 | 0.0003914424 | 11.97722 |  | 0.322 |  | 0.744 |  | 0.897 |  | 0.939 | 951 | 0.1752791 | 2.479899 |  | 2.902371e-05 |  | 2.076218e-05 |  | 1.657485e-05 |  | 1.275599e-05 |  | 1.04169 |  | 1.141971 |  | 1.225269 |  | 1.331325
|  | 7 | a | 19.9 | 5.07 | 4.94 | 14.2 | 11.73 | 3000 | 2.47 | 5.005 | 0.0003892433 | 7.628429 |  | 0.619 |  | 0.906 |  | 0.964 |  | 0.987 | 385 | 0.2526201 | 1.605181 |  | 2.810798e-05 |  | 1.988659e-05 |  | 1.572759e-05 |  | 1.194126e-05 |  | 1.05047 |  | 1.108052 |  | 1.150106 |  | 1.212931
|  |  | b | 19.9 | 5.07 | 4.94 | 14.75 | 12.34 | 3000 | 2.41 | 5.005 | 0.0003848451 | 7.528187 |  | 0.662 |  | 0.921 |  | 0.966 |  | 0.984 | 315 | 0.264032 | 1.587901 |  | 2.808628e-05 |  | 1.986578e-05 |  | 1.570743e-05 |  | 1.192189e-05 |  | 1.053254 |  | 1.108355 |  | 1.148357 |  | 1.209314
|  |  | c | 19.9 | 5.07 | 4.94 | 14.13 | 11.85 | 3000 | 2.28 | 5.005 | 0.0003848451 | 7.122102 |  | 0.664 |  | 0.917 |  | 0.968 |  | 0.988 | 333 | 0.2630133 | 1.501924 |  | 2.799807e-05 |  | 1.978113e-05 |  | 1.562539e-05 |  | 1.184305e-05 |  | 1.050486 |  | 1.101903 |  | 1.140328 |  | 1.198143
|  |  | d | 19.9 | 5.07 | 4.94 | 14.27 | 11.8 | 3000 | 2.47 | 5.005 | 0.0003870442 | 7.671772 |  | 0.648 |  | 0.917 |  | 0.965 |  | 0.985 | 334 | 0.2607318 | 1.617061 |  | 2.811736e-05 |  | 1.989558e-05 |  | 1.57363e-05 |  | 1.194963e-05 |  | 1.05314 |  | 1.110004 |  | 1.151152 |  | 1.213787
|  | 9 | a | 19.9 | 5.07 | 4.94 | 13.6 | 11.79 | 3000 | 1.81 | 5.005 | 0.0003892433 | 5.590063 |  | 0.87 |  | 0.96 |  | 0.966 |  | 0.969 | 194 | 0.3108007 | 1.190845 |  | 2.766039e-05 |  | 1.945643e-05 |  | 1.531034e-05 |  | 1.154001e-05 |  | 1.051745 |  | 1.083262 |  | 1.109031 |  | 1.150658
|  |  | b | 19.9 | 5.07 | 4.94 | 13.53 | 11.72 | 3000 | 1.81 | 5.005 | 0.0003848451 | 5.65395 |  | 0.863 |  | 0.956 |  | 0.963 |  | 0.966 | 203 | 0.3089621 | 1.203983 |  | 2.767463e-05 |  | 1.947015e-05 |  | 1.532367e-05 |  | 1.155285e-05 |  | 1.051922 |  | 1.083881 |  | 1.10997 |  | 1.151983
|  |  | c | 19.9 | 5.07 | 4.94 | 13.64 | 11.8 | 3000 | 1.84 | 5.005 | 0.0003936416 | 5.619222 |  | 0.867 |  | 0.961 |  | 0.968 |  | 0.971 | 196 | 0.3103197 | 1.196934 |  | 2.766689e-05 |  | 1.946269e-05 |  | 1.531643e-05 |  | 1.154587e-05 |  | 1.051839 |  | 1.083792 |  | 1.109843 |  | 1.151791
|  |  | d | 19.9 | 5.07 | 4.94 | 13.53 | 11.7 | 3000 | 1.83 | 5.005 | 0.0003914424 | 5.62008 |  | 0.855 |  | 0.951 |  | 0.959 |  | 0.962 | 206 | 0.3064075 | 1.19612 |  | 2.766708e-05 |  | 1.946288e-05 |  | 1.531661e-05 |  | 1.154605e-05 |  | 1.051129 |  | 1.082933 |  | 1.108839 |  | 1.150408
|  | 3 | a | 20 | 2.07 | 1.93 | 18.56 | 11.77 | 9300 | 6.79 | 2 | 0.0003958407 | 6.65192 |  | 0.086 |  | 0.468 |  | 0.751 |  | 0.867 |  | 0.08178035 | 3.467757 |  | 2.789528e-05 |  | 1.968241e-05 |  | 1.552968e-05 |  | 1.175104e-05 |  | 1.006101 |  | 1.048487 |  | 1.101423 |  | 1.161765
|  |  | b | 20 | 2.07 | 1.93 | 20.14 | 11.79 | 9300 | 8.35 | 2 | 0.0003958407 | 8.180196 |  | 0.073 |  | 0.425 |  | 0.72 |  | 0.846 |  | 0.07642747 | 4.252606 |  | 2.822689e-05 |  | 2.000058e-05 |  | 1.583798e-05 |  | 1.204733e-05 |  | 1.006391 |  | 1.054473 |  | 1.120601 |  | 1.196658
|  |  | c | 20 | 2.07 | 1.93 | 19.57 | 11.81 | 9300 | 7.76 | 2 | 0.0003936416 | 7.644664 |  | 0.083 |  | 0.46 |  | 0.745 |  | 0.868 |  | 0.08158959 | 3.984895 |  | 2.811149e-05 |  | 1.988996e-05 |  | 1.573085e-05 |  | 1.19444e-05 |  | 1.006782 |  | 1.054981 |  | 1.116262 |  | 1.187683
|  |  | d | 20 | 2.07 | 1.93 | 19.16 | 12.26 | 9300 | 6.9 | 2 | 0.0003936416 | 6.797446 |  | 0.078 |  | 0.471 |  | 0.761 |  | 0.871 |  | 0.08050964 | 3.541277 |  | 2.792717e-05 |  | 1.971305e-05 |  | 1.555939e-05 |  | 1.17796e-05 |  | 1.005656 |  | 1.049893 |  | 1.105104 |  | 1.166266
|  | 5 | a | 20 | 2.07 | 1.93 | 15.99 | 11.78 | 9300 | 4.21 | 2 | 0.000382646 | 4.266606 |  | 0.162 |  | 0.623 |  | 0.858 |  | 0.942 | 1778 | 0.110651 | 2.258241 |  | 2.736165e-05 |  | 1.916812e-05 |  | 1.502993e-05 |  | 1.126967e-05 |  | 1.007335 |  | 1.041059 |  | 1.073448 |  | 1.110707
|  |  | b | 20 | 2.07 | 1.93 | 15.87 | 11.75 | 9300 | 4.12 | 2 | 0.0003782478 | 4.223947 |  | 0.151 |  | 0.62 |  | 0.859 |  | 0.942 | 1781 | 0.1077703 | 2.232259 |  | 2.73519e-05 |  | 1.915869e-05 |  | 1.502074e-05 |  | 1.12608e-05 |  | 1.006768 |  | 1.040447 |  | 1.072785 |  | 1.109568
|  |  | c | 20 | 2.07 | 1.93 | 16.45 | 11.8 | 9300 | 4.65 | 2 | 0.0003870442 | 4.658971 |  | 0.151 |  | 0.602 |  | 0.845 |  | 0.927 | 1830 | 0.1067844 | 2.460877 |  | 2.745097e-05 |  | 1.925444e-05 |  | 1.511396e-05 |  | 1.135077e-05 |  | 1.007471 |  | 1.043378 |  | 1.07913 |  | 1.119293
|  |  | d | 20 | 2.07 | 1.93 | 16.54 | 11.81 | 9300 | 4.73 | 2 | 0.0003914424 | 4.685877 |  | 0.141 |  | 0.581 |  | 0.832 |  | 0.915 | 1873 | 0.1025843 | 2.46961 |  | 2.745707e-05 |  | 1.926033e-05 |  | 1.51197e-05 |  | 1.13563e-05 |  | 1.007017 |  | 1.04211 |  | 1.078373 |  | 1.118452
|  | 7 | a | 20 | 2.07 | 1.93 | 14.49 | 11.73 | 9300 | 2.76 | 2 | 0.0003892433 | 2.749701 |  | 0.386 |  | 0.826 |  | 0.945 |  | 0.984 | 673 | 0.1766814 | 1.508075 |  | 2.700942e-05 |  | 1.882659e-05 |  | 1.469659e-05 |  | 1.094703e-05 |  | 1.011233 |  | 1.034928 |  | 1.051806 |  | 1.073806
|  |  | b | 20 | 2.07 | 1.93 | 15.09 | 12.34 | 9300 | 2.75 | 2 | 0.0003848451 | 2.77105 |  | 0.438 |  | 0.854 |  | 0.947 |  | 0.981 | 637 | 0.1908438 | 1.531681 |  | 2.701446e-05 |  | 1.883149e-05 |  | 1.470139e-05 |  | 1.095169e-05 |  | 1.012846 |  | 1.036395 |  | 1.052323 |  | 1.074162
|  |  | c | 20 | 2.07 | 1.93 | 14.58 | 11.85 | 9300 | 2.73 | 2 | 0.0003848451 | 2.750897 |  | 0.47 |  | 0.854 |  | 0.95 |  | 0.985 | 643 | 0.1984762 | 1.526983 |  | 2.70097e-05 |  | 1.882686e-05 |  | 1.469686e-05 |  | 1.094729e-05 |  | 1.013684 |  | 1.036128 |  | 1.052103 |  | 1.073914
|  |  | d | 20 | 2.07 | 1.93 | 14.58 | 11.8 | 9300 | 2.78 | 2 | 0.0003870442 | 2.785363 |  | 0.423 |  | 0.847 |  | 0.948 |  | 0.986 | 644 | 0.1869545 | 1.53629 |  | 2.701784e-05 |  | 1.883478e-05 |  | 1.470461e-05 |  | 1.09548e-05 |  | 1.012471 |  | 1.036284 |  | 1.052651 |  | 1.074931
|  | 9 | a | 20 | 2.07 | 1.93 | 13.85 | 11.79 | 9300 | 2.06 | 2 | 0.0003892433 | 2.052313 |  | 0.73 |  | 0.946 |  | 0.964 |  | 0.971 | 231 | 0.2637298 | 1.182024 |  | 2.684312e-05 |  | 1.866459e-05 |  | 1.453793e-05 |  | 1.079278e-05 |  | 1.01584 |  | 1.029805 |  | 1.039345 |  | 1.05415
|  |  | b | 20 | 2.07 | 1.93 | 13.79 | 11.72 | 9300 | 2.07 | 2 | 0.0003848451 | 2.085845 |  | 0.728 |  | 0.944 |  | 0.963 |  | 0.971 | 233 | 0.2632212 | 1.200985 |  | 2.685119e-05 |  | 1.867247e-05 |  | 1.454565e-05 |  | 1.08003e-05 |  | 1.016055 |  | 1.03023 |  | 1.039951 |  | 1.055044
|  |  | c | 20 | 2.07 | 1.93 | 13.91 | 11.8 | 9300 | 2.11 | 2 | 0.0003936416 | 2.078639 |  | 0.73 |  | 0.948 |  | 0.967 |  | 0.975 | 230 | 0.2640544 | 1.19741 |  | 2.684946e-05 |  | 1.867077e-05 |  | 1.4544e-05 |  | 1.079868e-05 |  | 1.016044 |  | 1.030253 |  | 1.039977 |  | 1.055078
|  |  | d | 20 | 2.07 | 1.93 | 13.7 | 11.7 | 9300 | 2 | 2 | 0.0003914424 | 1.981343 |  | 0.711 |  | 0.936 |  | 0.957 |  | 0.964 | 239 | 0.2581664 | 1.137504 |  | 2.682601e-05 |  | 1.86479e-05 |  | 1.452156e-05 |  | 1.077682e-05 |  | 1.014893 |  | 1.028465 |  | 1.0377 |  | 1.051881
|  | 10 | a | 19.7 | 2.07 | 1.93 | 13.66 | 11.78 | 10920 | 1.88 | 2 | 0.0003936416 | 1.577302 | 0.162 |  | 0.919 |  | 0.983 |  | 0.997 |  | 180 | 0.2324435 | 0.892363 | 3.097444e-05 |  | 2.244597e-05 |  | 1.659715e-05 |  | 1.193495e-05 |  | 1.002324 |  | 1.018296 |  | 1.026653 |  | 1.037995
|  |  | b | 19.7 | 2.07 | 1.93 | 13.51 | 11.75 | 10920 | 1.76 | 2 | 0.0003914424 | 1.484919 | 0.168 |  | 0.938 |  | 0.991 |  | 0.998 |  | 171 | 0.2372632 | 0.8423939 | 3.095165e-05 |  | 2.242357e-05 |  | 1.657517e-05 |  | 1.19135e-05 |  | 1.002269 |  | 1.017578 |  | 1.025291 |  | 1.035793
|  |  | c | 19.7 | 2.07 | 1.93 | 13.66 | 11.78 | 10920 | 1.88 | 2 | 0.0003936416 | 1.577302 | 0.172 |  | 0.944 |  | 0.998 |  | 0.998 |  | 170 | 0.2401767 | 0.8962843 | 3.097444e-05 |  | 2.244597e-05 |  | 1.659715e-05 |  | 1.193495e-05 |  | 1.002468 |  | 1.018793 |  | 1.02706 |  | 1.038033
|  |  | d | 19.7 | 2.07 | 1.93 | 13.43 | 11.76 | 10920 | 1.67 | 2 | 0.0003716504 | 1.48402 | 0.168 |  | 0.941 |  | 0.998 |  | 0.998 |  | 171 | 0.2379245 | 0.8422001 | 3.095142e-05 |  | 2.242335e-05 |  | 1.657496e-05 |  | 1.191329e-05 |  | 1.002268 |  | 1.017623 |  | 1.025454 |  | 1.035771
|  | 11 | a | 19.7 | 2.07 | 1.93 | 12.99 | 11.65 | 10920 | 1.34 | 2 | 0.0003936416 | 1.124247 | 0.163 |  | 0.948 |  | 0.998 |  | 0.998 |  | 169 | 0.2357087 | 0.6372231 | 3.086195e-05 |  | 2.233533e-05 |  | 1.648849e-05 |  | 1.182874e-05 |  | 1.001666 |  | 1.013443 |  | 1.019267 |  | 1.027063
|  |  | b | 19.7 | 2.07 | 1.93 | 13.15 | 11.7 | 10920 | 1.45 | 2 | 0.0003936416 | 1.216536 | 0.167 |  | 0.95 |  | 0.995 |  | 0.998 |  | 168 | 0.2377018 | 0.6903123 | 3.088502e-05 |  | 2.235804e-05 |  | 1.651081e-05 |  | 1.185059e-05 |  | 1.001847 |  | 1.014579 |  | 1.02079 |  | 1.029294
|  |  | c | 19.7 | 2.07 | 1.93 | 13.41 | 11.83 | 10920 | 1.58 | 2 | 0.0003936416 | 1.325605 | 0.166 |  | 0.937 |  | 0.977 |  | 0.996 |  | 172 | 0.2352531 | 0.7511586 | 3.091217e-05 |  | 2.238476e-05 |  | 1.653706e-05 |  | 1.187627e-05 |  | 1.002001 |  | 1.015671 |  | 1.02225 |  | 1.031869
|  |  | d | 19.7 | 2.07 | 1.93 | 13.25 | 11.76 | 10920 | 1.49 | 2 | 0.0003936416 | 1.250096 | 0.162 |  | 0.95 |  | 0.995 |  | 0.999 |  | 168 | 0.2358289 | 0.7086023 | 3.089338e-05 |  | 2.236627e-05 |  | 1.65189e-05 |  | 1.185851e-05 |  | 1.001842 |  | 1.014982 |  | 1.021365 |  | 1.030136
|  | 12 | a | 19.7 | 2.07 | 1.93 | 13.17 | 11.73 | 10920 | 1.44 | 2 | 0.0003958407 | 1.201434 | 0.163 |  | 0.933 |  | 0.977 |  | 0.997 |  | 173 | 0.2332042 | 0.6800074 | 3.088125e-05 |  | 2.235433e-05 |  | 1.650716e-05 |  | 1.184703e-05 |  | 1.001781 |  | 1.01414 |  | 1.02016 |  | 1.0289
|  |  | b | 19.7 | 2.07 | 1.93 | 13.11 | 11.7 | 10920 | 1.41 | 2 | 0.0003936416 | 1.182976 | 0.172 |  | 0.955 |  | 0.994 |  | 0.995 |  | 167 | 0.2401254 | 0.6721936 | 3.087664e-05 |  | 2.234979e-05 |  | 1.65027e-05 |  | 1.184266e-05 |  | 1.00185 |  | 1.014251 |  | 1.020195 |  | 1.028397
|  |  | c | 19.7 | 2.07 | 1.93 | 13.14 | 11.79 | 10920 | 1.35 | 2 | 0.0003914424 | 1.139 | 0.173 |  | 0.956 |  | 0.998 |  | 0.998 |  | 167 | 0.2407142 | 0.6474219 | 3.086564e-05 |  | 2.233897e-05 |  | 1.649206e-05 |  | 1.183224e-05 |  | 1.001792 |  | 1.013734 |  | 1.01952 |  | 1.027419
|  |  | d | 19.7 | 2.07 | 1.93 | 13.13 | 11.72 | 10920 | 1.41 | 2 | 0.0003914424 | 1.189622 | 0.157 |  | 0.955 |  | 0.997 |  | 0.997 |  | 167 | 0.2343349 | 0.6737532 | 3.08783e-05 |  | 2.235143e-05 |  | 1.650431e-05 |  | 1.184423e-05 |  | 1.001698 |  | 1.014331 |  | 1.02037 |  | 1.028614
|  | 14 | a | 19.7 | 2.07 | 1.93 | 12.89 | 11.71 | 10920 | 1.18 | 2 | 0.0003914424 | 0.9955705 | 0.136 |  | 0.93 |  | 0.984 |  | 0.998 |  | 175 | 0.2218089 | 0.5598783 | 3.082966e-05 |  | 2.230352e-05 |  | 1.645718e-05 |  | 1.179807e-05 |  | 1.001231 |  | 1.011676 |  | 1.016818 |  | 1.023955
|  |  | b | 19.7 | 2.07 | 1.93 | 13.16 | 11.83 | 10920 | 1.33 | 2 | 0.0003958407 | 1.109658 | 0.147 |  | 0.91 |  | 0.956 |  | 0.99 |  | 184 | 0.2227771 | 0.6243775 | 3.08583e-05 |  | 2.233174e-05 |  | 1.648495e-05 |  | 1.182528e-05 |  | 1.001483 |  | 1.012736 |  | 1.018216 |  | 1.026496
|  |  | c | 19.7 | 2.07 | 1.93 | 12.92 | 11.78 | 10920 | 1.14 | 2 | 0.0003936416 | 0.9564491 | 0.134 |  | 0.946 |  | 0.995 |  | 0.998 |  | 170 | 0.2233299 | 0.538338 | 3.081981e-05 |  | 2.229381e-05 |  | 1.644762e-05 |  | 1.17887e-05 |  | 1.001165 |  | 1.01141 |  | 1.016336 |  | 1.02301
|  |  | d | 19.7 | 2.07 | 1.93 | 13.05 | 11.84 | 10920 | 1.21 | 2 | 0.0003914424 | 1.020882 | 0.136 |  | 0.915 |  | 0.96 |  | 0.988 |  | 182 | 0.218914 | 0.5731793 | 3.083602e-05 |  | 2.230979e-05 |  | 1.646336e-05 |  | 1.180413e-05 |  | 1.001262 |  | 1.01178 |  | 1.016826 |  | 1.02432
|  | 10 | a | 20.7 | 5.06 | 4.94 | 13.92 | 11.77 | 4200 | 2.15 | 5 | 0.0003936416 | 4.689956 | 0.338 |  | 0.948 |  | 0.98 |  | 0.992 |  | 155 | 0.3175023 | 1.001593 | 3.17122e-05 |  | 2.316643e-05 |  | 1.729943e-05 |  | 1.261507e-05 |  | 1.01448 |  | 1.056487 |  | 1.079811 |  | 1.114242
|  |  | b | 20.7 | 5.06 | 4.94 | 13.75 | 11.7 | 4200 | 2.05 | 5 | 0.0003914424 | 4.496942 | 0.348 |  | 0.957 |  | 0.983 |  | 0.997 |  | 152 | 0.3222362 | 0.9613443 | 3.166782e-05 |  | 2.312329e-05 |  | 1.725758e-05 |  | 1.257477e-05 |  | 1.014291 |  | 1.054651 |  | 1.076704 |  | 1.109963
|  |  | c | 20.7 | 5.06 | 4.94 | 13.91 | 11.81 | 4200 | 2.1 | 5 | 0.0003936416 | 4.580888 | 0.36 |  | 0.963 |  | 0.993 |  | 0.998 |  | 151 | 0.3286928 | 0.9806436 | 3.168714e-05 |  | 2.314208e-05 |  | 1.72758e-05 |  | 1.259233e-05 |  | 1.015061 |  | 1.056032 |  | 1.078956 |  | 1.112186
|  |  | d | 20.7 | 5.06 | 4.94 | 14.43 | 12.26 | 4200 | 2.17 | 5 | 0.0003716504 | 5.013678 | 0.351 |  | 0.962 |  | 0.992 |  | 0.998 |  | 151 | 0.3264782 | 1.072784 | 3.17863e-05 |  | 2.323842e-05 |  | 1.736921e-05 |  | 1.268223e-05 |  | 1.016083 |  | 1.061329 |  | 1.086474 |  | 1.123114
|  | 11 | a | 20.7 | 5.06 | 4.94 | 13.33 | 11.78 | 4200 | 1.55 | 5 | 0.0003936416 | 3.381131 | 0.337 |  | 0.952 |  | 0.975 |  | 0.995 |  | 155 | 0.3125852 | 0.7213211 | 3.140812e-05 |  | 2.287039e-05 |  | 1.701179e-05 |  | 1.233758e-05 |  | 1.010388 |  | 1.040769 |  | 1.056974 |  | 1.081986
|  |  | b | 20.7 | 5.06 | 4.94 | 13.54 | 11.79 | 4200 | 1.75 | 5 | 0.0003936416 | 3.817406 | 0.348 |  | 0.96 |  | 0.988 |  | 0.996 |  | 152 | 0.3202689 | 0.815732 | 3.151033e-05 |  | 2.297002e-05 |  | 1.710872e-05 |  | 1.243122e-05 |  | 1.012119 |  | 1.046462 |  | 1.065282 |  | 1.092882
|  |  | c | 20.7 | 5.06 | 4.94 | 13.61 | 11.8 | 4200 | 1.81 | 5 | 0.0003936416 | 3.948289 | 0.339 |  | 0.944 |  | 0.964 |  | 0.984 |  | 157 | 0.3138463 | 0.8425436 | 3.154082e-05 |  | 2.299972e-05 |  | 1.713758e-05 |  | 1.245908e-05 |  | 1.012212 |  | 1.047269 |  | 1.065911 |  | 1.09498
|  |  | d | 20.7 | 5.06 | 4.94 | 13.49 | 11.81 | 4200 | 1.68 | 5 | 0.0003936416 | 3.66471 | 0.337 |  | 0.959 |  | 0.985 |  | 0.995 |  | 153 | 0.3149563 | 0.7822147 | 3.147465e-05 |  | 2.293527e-05 |  | 1.707492e-05 |  | 1.239859e-05 |  | 1.011264 |  | 1.044542 |  | 1.062447 |  | 1.089001
|  | 12 | a | 20.7 | 5.06 | 4.94 | 13.39 | 11.79 | 4200 | 1.6 | 5 | 0.0003958407 | 3.47081 | 0.355 |  | 0.939 |  | 0.959 |  | 0.978 |  | 158 | 0.3176483 | 0.7412536 | 3.14292e-05 |  | 2.289095e-05 |  | 1.70318e-05 |  | 1.235693e-05 |  | 1.011235 |  | 1.041287 |  | 1.057543 |  | 1.082763
|  |  | b | 20.7 | 5.06 | 4.94 | 13.64 | 12.34 | 4200 | 1.3 | 5 | 0.0003936416 | 2.835788 | 0.352 |  | 0.961 |  | 0.987 |  | 0.998 |  | 152 | 0.318313 | 0.6057192 | 3.127902e-05 |  | 2.274435e-05 |  | 1.688897e-05 |  | 1.221869e-05 |  | 1.009094 |  | 1.034477 |  | 1.048287 |  | 1.068773
|  |  | c | 20.7 | 5.06 | 4.94 | 13.3 | 11.85 | 4200 | 1.45 | 5 | 0.0003914424 | 3.180764 | 0.361 |  | 0.958 |  | 0.979 |  | 0.996 |  | 153 | 0.3225001 | 0.6800136 | 3.136086e-05 |  | 2.282428e-05 |  | 1.696689e-05 |  | 1.229414e-05 |  | 1.010465 |  | 1.038578 |  | 1.053782 |  | 1.077122
|  |  | d | 20.7 | 5.06 | 4.94 | 13.36 | 11.8 | 4200 | 1.56 | 5 | 0.0003914424 | 3.422063 | 0.352 |  | 0.956 |  | 0.98 |  | 0.996 |  | 153 | 0.3195536 | 0.7311403 | 3.141774e-05 |  | 2.287978e-05 |  | 1.702093e-05 |  | 1.234642e-05 |  | 1.010982 |  | 1.04144 |  | 1.057968 |  | 1.08308
|  | 14 | a | 20.7 | 5.06 | 4.94 | 13.18 | 11.79 | 4200 | 1.39 | 5 | 0.0003914424 | 3.049146 | 0.343 |  | 0.929 |  | 0.952 |  | 0.981 |  | 163 | 0.3097088 | 0.6500973 | 3.132971e-05 |  | 2.279387e-05 |  | 1.693725e-05 |  | 1.226546e-05 |  | 1.009531 |  | 1.035852 |  | 1.050113 |  | 1.072767
|  |  | b | 20.7 | 5.06 | 4.94 | 13.18 | 11.72 | 4200 | 1.46 | 5 | 0.0003958407 | 3.167114 | 0.356 |  | 0.931 |  | 0.955 |  | 0.976 |  | 162 | 0.3157133 | 0.6761145 | 3.135764e-05 |  | 2.282114e-05 |  | 1.696382e-05 |  | 1.229118e-05 |  | 1.010276 |  | 1.037329 |  | 1.052236 |  | 1.075244
|  |  | c | 20.7 | 5.06 | 4.94 | 13.11 | 11.8 | 4200 | 1.31 | 5 | 0.0003936416 | 2.857601 | 0.346 |  | 0.944 |  | 0.966 |  | 0.989 |  | 158 | 0.3128159 | 0.6096627 | 3.128422e-05 |  | 2.274943e-05 |  | 1.689392e-05 |  | 1.222349e-05 |  | 1.009008 |  | 1.034129 |  | 1.047626 |  | 1.068685
|  |  | d | 20.7 | 5.06 | 4.94 | 13.14 | 11.7 | 4200 | 1.44 | 5 | 0.0003914424 | 3.158827 | 0.338 |  | 0.931 |  | 0.956 |  | 0.972 |  | 163 | 0.3083934 | 0.6732933 | 3.135568e-05 |  | 2.281922e-05 |  | 1.696196e-05 |  | 1.228937e-05 |  | 1.009731 |  | 1.037231 |  | 1.052152 |  | 1.074736
|  | 10 | a | 20.1 | 3.57 | 3.43 | 14.49 | 12.48 | 6000 | 2.01 | 3.5 | 0.0003936416 | 3.069195 | 0.258 |  | 0.935 |  | 0.973 |  | 0.987 |  | 165 | 0.2771698 | 0.952329 | 3.133446e-05 |  | 2.279851e-05 |  | 1.694178e-05 |  | 1.226984e-05 |  | 1.007216 |  | 1.036323 |  | 1.051558 |  | 1.073701
|  |  | b | 20.1 | 3.57 | 3.43 | 13.69 | 11.75 | 6000 | 1.94 | 3.5 | 0.0003914424 | 2.97895 | 0.269 |  | 0.94 |  | 0.969 |  | 0.986 |  | 163 | 0.281756 | 0.9256444 | 3.131306e-05 |  | 2.277761e-05 |  | 1.69214e-05 |  | 1.225011e-05 |  | 1.007302 |  | 1.035437 |  | 1.049822 |  | 1.071429
|  |  | c | 20.1 | 3.57 | 3.43 | 13.79 | 11.72 | 6000 | 2.07 | 3.5 | 0.0003936416 | 3.160813 | 0.272 |  | 0.947 |  | 0.982 |  | 0.997 |  | 161 | 0.285178 | 0.9831998 | 3.135615e-05 |  | 2.281968e-05 |  | 1.69624e-05 |  | 1.22898e-05 |  | 1.007836 |  | 1.037895 |  | 1.053605 |  | 1.076707
|  |  | d | 20.1 | 3.57 | 3.43 | 13.74 | 11.77 | 6000 | 1.97 | 3.5 | 0.0003716504 | 3.186111 | 0.262 |  | 0.937 |  | 0.972 |  | 0.989 |  | 164 | 0.2794186 | 0.9892969 | 3.136213e-05 |  | 2.282552e-05 |  | 1.696809e-05 |  | 1.229531e-05 |  | 1.007608 |  | 1.037797 |  | 1.053488 |  | 1.076711
|  | 11 | a | 20.1 | 3.57 | 3.43 | 13.26 | 11.72 | 6000 | 1.54 | 3.5 | 0.0003936416 | 2.351522 | 0.27 |  | 0.932 |  | 0.958 |  | 0.976 |  | 166 | 0.278425 | 0.7299294 | 3.116302e-05 |  | 2.263089e-05 |  | 1.677819e-05 |  | 1.211121e-05 |  | 1.005781 |  | 1.0277 |  | 1.038807 |  | 1.05564
|  |  | b | 20.1 | 3.57 | 3.43 | 13.32 | 11.7 | 6000 | 1.62 | 3.5 | 0.0003936416 | 2.473679 | 0.271 |  | 0.95 |  | 0.976 |  | 0.991 |  | 160 | 0.2824579 | 0.7688103 | 3.119241e-05 |  | 2.265966e-05 |  | 1.68063e-05 |  | 1.21385e-05 |  | 1.006104 |  | 1.029709 |  | 1.041605 |  | 1.059464
|  |  | c | 20.1 | 3.57 | 3.43 | 13.46 | 11.77 | 6000 | 1.69 | 3.5 | 0.0003936416 | 2.580567 | 0.26 |  | 0.937 |  | 0.96 |  | 0.975 |  | 163 | 0.2758767 | 0.8003933 | 3.121806e-05 |  | 2.268475e-05 |  | 1.68308e-05 |  | 1.216228e-05 |  | 1.00611 |  | 1.030575 |  | 1.042705 |  | 1.061064
|  |  | d | 20.1 | 3.57 | 3.43 | 13.34 | 11.72 | 6000 | 1.62 | 3.5 | 0.0003936416 | 2.473679 | 0.264 |  | 0.952 |  | 0.977 |  | 0.992 |  | 158 | 0.2799508 | 0.7682117 | 3.119241e-05 |  | 2.265966e-05 |  | 1.68063e-05 |  | 1.21385e-05 |  | 1.005947 |  | 1.029771 |  | 1.041648 |  | 1.059524
|  | 12 | a | 20.1 | 3.57 | 3.43 | 13.34 | 11.72 | 6000 | 1.62 | 3.5 | 0.0003958407 | 2.459937 | 0.282 |  | 0.93 |  | 0.953 |  | 0.966 |  | 165 | 0.283022 | 0.7646732 | 3.118911e-05 |  | 2.265643e-05 |  | 1.680315e-05 |  | 1.213544e-05 |  | 1.006317 |  | 1.028921 |  | 1.040397 |  | 1.057638
|  |  | b | 20.1 | 3.57 | 3.43 | 13.2 | 11.79 | 6000 | 1.41 | 3.5 | 0.0003936416 | 2.153017 | 0.28 |  | 0.949 |  | 0.973 |  | 0.994 |  | 158 | 0.2847537 | 0.6696275 | 3.111506e-05 |  | 2.258392e-05 |  | 1.673227e-05 |  | 1.206657e-05 |  | 1.005487 |  | 1.025815 |  | 1.036067 |  | 1.051835
|  |  | c | 20.1 | 3.57 | 3.43 | 13.26 | 11.75 | 6000 | 1.51 | 3.5 | 0.0003914424 | 2.318667 | 0.289 |  | 0.952 |  | 0.977 |  | 0.995 |  | 157 | 0.2894965 | 0.7222129 | 3.11551e-05 |  | 2.262314e-05 |  | 1.677061e-05 |  | 1.210385e-05 |  | 1.006101 |  | 1.027897 |  | 1.03902 |  | 1.055922
|  |  | d | 20.1 | 3.57 | 3.43 | 13.23 | 11.75 | 6000 | 1.48 | 3.5 | 0.0003914424 | 2.272601 | 0.27 |  | 0.949 |  | 0.971 |  | 0.987 |  | 158 | 0.2809798 | 0.7059914 | 3.114398e-05 |  | 2.261225e-05 |  | 1.675997e-05 |  | 1.209351e-05 |  | 1.005586 |  | 1.027255 |  | 1.038005 |  | 1.054359
|  | 14 | a | 20.1 | 3.57 | 3.43 | 13.1 | 11.75 | 6000 | 1.35 | 3.5 | 0.0003914424 | 2.07298 | 0.267 |  | 0.926 |  | 0.951 |  | 0.972 |  | 166 | 0.2751873 | 0.6428219 | 3.109565e-05 |  | 2.25649e-05 |  | 1.671366e-05 |  | 1.204847e-05 |  | 1.005038 |  | 1.024249 |  | 1.033933 |  | 1.048786
|  |  | b | 20.1 | 3.57 | 3.43 | 13.28 | 11.83 | 6000 | 1.45 | 3.5 | 0.0003958407 | 2.201795 | 0.279 |  | 0.927 |  | 0.952 |  | 0.971 |  | 165 | 0.2805849 | 0.6839116 | 3.112687e-05 |  | 2.259549e-05 |  | 1.674358e-05 |  | 1.207757e-05 |  | 1.005592 |  | 1.02579 |  | 1.036093 |  | 1.051794
|  |  | c | 20.1 | 3.57 | 3.43 | 13.21 | 11.79 | 6000 | 1.42 | 3.5 | 0.0003936416 | 2.168287 | 0.286 |  | 0.927 |  | 0.95 |  | 0.969 |  | 165 | 0.2831673 | 0.674044 | 3.111875e-05 |  | 2.258754e-05 |  | 1.673581e-05 |  | 1.207002e-05 |  | 1.005645 |  | 1.025396 |  | 1.035466 |  | 1.050893
|  |  | d | 20.1 | 3.57 | 3.43 | 13.02 | 11.75 | 6000 | 1.27 | 3.5 | 0.0003914424 | 1.950137 | 0.283 |  | 0.94 |  | 0.964 |  | 0.981 |  | 160 | 0.2835863 | 0.6063079 | 3.106577e-05 |  | 2.253561e-05 |  | 1.668499e-05 |  | 1.202057e-05 |  | 1.005022 |  | 1.023152 |  | 1.032348 |  | 1.046295
|  | 10 | a | 19.3 | 2.11 | 1.89 | 15 | 12.48 | 14400 | 2.52 | 2 | 0.0003936416 | 1.603311 |  | 0.759 |  | 0.966 |  | 0.981 |  | 0.989 | 210 | 0.2708343 | 0.9272163 |  | 2.673425e-05 |  | 1.855823e-05 |  | 1.443352e-05 |  | 1.069095e-05 |  | 1.012858 |  | 1.023752 |  | 1.031234 |  | 1.042991
|  |  | b | 19.3 | 2.11 | 1.89 | 13.59 | 11.75 | 14400 | 1.84 | 2 | 0.0003914424 | 1.177248 |  | 0.8 |  | 0.98 |  | 0.986 |  | 0.997 | 199 | 0.2799702 | 0.6844347 |  | 2.662939e-05 |  | 1.845551e-05 |  | 1.433247e-05 |  | 1.059213e-05 |  | 1.009946 |  | 1.017678 |  | 1.023022 |  | 1.031761
|  |  | c | 19.3 | 2.11 | 1.89 | 14.24 | 11.72 | 14400 | 2.52 | 2 | 0.0003936416 | 1.603311 |  | 0.783 |  | 0.977 |  | 0.99 |  | 0.996 | 202 | 0.2774185 | 0.9307604 |  | 2.673425e-05 |  | 1.855823e-05 |  | 1.443352e-05 |  | 1.069095e-05 |  | 1.013265 |  | 1.024023 |  | 1.03152 |  | 1.043295
|  |  | d | 19.3 | 2.11 | 1.89 | 14.24 | 11.77 | 14400 | 2.47 | 2 | 0.0003716504 | 1.664487 |  | 0.77 |  | 0.972 |  | 0.984 |  | 0.996 | 206 | 0.274129 | 0.9644331 |  | 2.674917e-05 |  | 1.857282e-05 |  | 1.444786e-05 |  | 1.070496e-05 |  | 1.013543 |  | 1.024815 |  | 1.032531 |  | 1.04496
|  | 11 | a | 19.3 | 2.11 | 1.89 | 13.72 | 11.72 | 14400 | 2 | 2 | 0.0003936416 | 1.272469 |  | 0.773 |  | 0.944 |  | 0.955 |  | 0.966 | 218 | 0.2707464 | 0.7358486 |  | 2.665297e-05 |  | 1.847863e-05 |  | 1.435524e-05 |  | 1.061443e-05 |  | 1.010389 |  | 1.018409 |  | 1.024108 |  | 1.033276
|  |  | b | 19.3 | 2.11 | 1.89 | 13.74 | 11.7 | 14400 | 2.04 | 2 | 0.0003936416 | 1.297918 |  | 0.792 |  | 0.975 |  | 0.984 |  | 0.993 | 205 | 0.278141 | 0.7537889 |  | 2.665926e-05 |  | 1.848479e-05 |  | 1.43613e-05 |  | 1.062036e-05 |  | 1.010858 |  | 1.019395 |  | 1.025339 |  | 1.034894
|  |  | c | 19.3 | 2.11 | 1.89 | 13.87 | 11.77 | 14400 | 2.1 | 2 | 0.0003936416 | 1.336092 |  | 0.781 |  | 0.956 |  | 0.965 |  | 0.974 | 210 | 0.2738944 | 0.7740501 |  | 2.666868e-05 |  | 1.849403e-05 |  | 1.437039e-05 |  | 1.062925e-05 |  | 1.011022 |  | 1.019578 |  | 1.025583 |  | 1.035239
|  |  | d | 19.3 | 2.11 | 1.89 | 13.68 | 11.72 | 14400 | 1.96 | 2 | 0.0003936416 | 1.247019 |  | 0.786 |  | 0.973 |  | 0.98 |  | 0.993 | 206 | 0.2763392 | 0.7234715 |  | 2.664668e-05 |  | 1.847246e-05 |  | 1.434916e-05 |  | 1.060848e-05 |  | 1.010352 |  | 1.018594 |  | 1.024243 |  | 1.033518
|  | 12 | a | 19.3 | 2.11 | 1.89 | 13.82 | 11.72 | 14400 | 2.1 | 2 | 0.0003958407 | 1.32867 |  | 0.783 |  | 0.941 |  | 0.949 |  | 0.96 | 216 | 0.2728842 | 0.7692996 |  | 2.666685e-05 |  | 1.849223e-05 |  | 1.436862e-05 |  | 1.062752e-05 |  | 1.010989 |  | 1.019163 |  | 1.025019 |  | 1.034539
|  |  | b | 19.3 | 2.11 | 1.89 | 13.55 | 11.79 | 14400 | 1.76 | 2 | 0.0003936416 | 1.119773 |  | 0.796 |  | 0.97 |  | 0.976 |  | 1 | 219 | 0.2779912 | 0.6502711 |  | 2.661511e-05 |  | 1.84415e-05 |  | 1.431867e-05 |  | 1.057862e-05 |  | 1.009413 |  | 1.016641 |  | 1.021673 |  | 1.030294
|  |  | c | 19.3 | 2.11 | 1.89 | 13.64 | 11.75 | 14400 | 1.89 | 2 | 0.0003914424 | 1.209239 |  | 0.806 |  | 0.975 |  | 0.98 |  | 0.999 | 208 | 0.2810381 | 0.7034702 |  | 2.663732e-05 |  | 1.846329e-05 |  | 1.434013e-05 |  | 1.059964e-05 |  | 1.010294 |  | 1.018067 |  | 1.023506 |  | 1.032694
|  |  | d | 19.3 | 2.11 | 1.89 | 13.67 | 11.75 | 14400 | 1.92 | 2 | 0.0003914424 | 1.228433 |  | 0.793 |  | 0.968 |  | 0.978 |  | 0.984 | 208 | 0.2774683 | 0.7131554 |  | 2.664208e-05 |  | 1.846795e-05 |  | 1.434472e-05 |  | 1.060413e-05 |  | 1.010289 |  | 1.018222 |  | 1.023832 |  | 1.032717
|  | 14 | a | 19.3 | 2.11 | 1.89 | 13.32 | 11.75 | 14400 | 1.57 | 2 | 0.0003914424 | 1.0045 |  | 0.767 |  | 0.945 |  | 0.956 |  | 0.97 | 220 | 0.2685507 | 0.5801497 |  | 2.658637e-05 |  | 1.841328e-05 |  | 1.429086e-05 |  | 1.055136e-05 |  | 1.008135 |  | 1.014541 |  | 1.019038 |  | 1.026348
|  |  | b | 19.3 | 2.11 | 1.89 | 13.63 | 11.83 | 14400 | 1.8 | 2 | 0.0003958407 | 1.13886 |  | 0.779 |  | 0.945 |  | 0.958 |  | 0.97 | 216 | 0.2718532 | 0.6590063 |  | 2.661986e-05 |  | 1.844615e-05 |  | 1.432326e-05 |  | 1.058311e-05 |  | 1.009369 |  | 1.016489 |  | 1.021637 |  | 1.029889
|  |  | c | 19.3 | 2.11 | 1.89 | 13.52 | 11.79 | 14400 | 1.73 | 2 | 0.0003936416 | 1.100686 |  | 0.792 |  | 0.958 |  | 0.971 |  | 0.98 | 216 | 0.2759579 | 0.6384331 |  | 2.661036e-05 |  | 1.843684e-05 |  | 1.431408e-05 |  | 1.057412e-05 |  | 1.009206 |  | 1.016155 |  | 1.021193 |  | 1.02918
|  |  | d | 19.3 | 2.11 | 1.89 | 12.61 | 11.75 | 14400 | 0.86 | 2 | 0.0003914424 | 0.5502355 |  | 0.792 |  | 0.979 |  | 0.997 |  | 0.999 | 212 | 0.2761163 | 0.3191837 |  | 2.647157e-05 |  | 1.83003e-05 |  | 1.41793e-05 |  | 1.04417e-05 |  | 1.004599 |  | 1.008245 |  | 1.010864 |  | 1.01484
|  | 10 | a | 21.3 | 5.11 | 4.89 | 15.91 | 11.77 | 7380 | 4.14 | 5 | 0.0003936416 | 5.139533 |  | 0.882 |  | 0.972 |  | 0.976 |  | 0.982 | 170 | 0.3131823 | 1.096593 |  | 2.755948e-05 |  | 1.935917e-05 |  | 1.521583e-05 |  | 1.144898e-05 |  | 1.048186 |  | 1.077387 |  | 1.101056 |  | 1.139897
|  |  | b | 21.3 | 5.11 | 4.89 | 15.39 | 11.7 | 7380 | 3.69 | 5 | 0.0003914424 | 4.606623 |  | 0.891 |  | 0.974 |  | 0.976 |  | 0.985 | 161 | 0.3134725 | 0.9829502 |  | 2.743909e-05 |  | 1.924297e-05 |  | 1.51028e-05 |  | 1.134e-05 |  | 1.043584 |  | 1.069383 |  | 1.090349 |  | 1.125286
|  |  | c | 21.3 | 5.11 | 4.89 | 16.02 | 11.81 | 7380 | 4.21 | 5 | 0.0003936416 | 5.226433 |  | 0.886 |  | 0.975 |  | 0.978 |  | 0.988 | 166 | 0.3147936 | 1.115518 |  | 2.757901e-05 |  | 1.9378e-05 |  | 1.523413e-05 |  | 1.146661e-05 |  | 1.049232 |  | 1.078962 |  | 1.103019 |  | 1.143224
|  |  | d | 21.3 | 5.11 | 4.89 | 16.29 | 12.26 | 7380 | 4.03 | 5 | 0.0003716504 | 5.299009 |  | 0.884 |  | 0.972 |  | 0.975 |  | 0.982 | 171 | 0.3142527 | 1.130878 |  | 2.759529e-05 |  | 1.93937e-05 |  | 1.524939e-05 |  | 1.148131e-05 |  | 1.04981 |  | 1.079832 |  | 1.104167 |  | 1.14441
|  | 11 | a | 21.3 | 5.11 | 4.89 | 15.43 | 11.78 | 7380 | 3.65 | 5 | 0.0003936416 | 4.53123 |  | 0.868 |  | 0.942 |  | 0.942 |  | 0.955 | 188 | 0.3043754 | 0.9649899 |  | 2.742196e-05 |  | 1.922642e-05 |  | 1.508669e-05 |  | 1.132446e-05 |  | 1.041758 |  | 1.065989 |  | 1.085744 |  | 1.119418
|  |  | b | 21.3 | 5.11 | 4.89 | 15.23 | 11.79 | 7380 | 3.44 | 5 | 0.0003936416 | 4.270529 |  | 0.883 |  | 0.959 |  | 0.959 |  | 0.975 | 175 | 0.3087447 | 0.910317 |  | 2.736255e-05 |  | 1.916899e-05 |  | 1.503077e-05 |  | 1.127048e-05 |  | 1.040016 |  | 1.063262 |  | 1.082171 |  | 1.114694
|  |  | c | 21.3 | 5.11 | 4.89 | 15.11 | 11.8 | 7380 | 3.31 | 5 | 0.0003936416 | 4.109143 |  | 0.878 |  | 0.954 |  | 0.955 |  | 0.967 | 182 | 0.3064319 | 0.8754839 |  | 2.732561e-05 |  | 1.913327e-05 |  | 1.499597e-05 |  | 1.123687e-05 |  | 1.038274 |  | 1.060523 |  | 1.078679 |  | 1.109333
|  |  | d | 21.3 | 5.11 | 4.89 | 14.85 | 11.81 | 7380 | 3.04 | 5 | 0.0003936416 | 3.773956 |  | 0.888 |  | 0.97 |  | 0.97 |  | 0.984 | 168 | 0.3091401 | 0.804534 |  | 2.724852e-05 |  | 1.905864e-05 |  | 1.492322e-05 |  | 1.116657e-05 |  | 1.035531 |  | 1.05646 |  | 1.073289 |  | 1.101949
|  | 12 | a | 21.3 | 5.11 | 4.89 | 15 | 11.79 | 7380 | 3.21 | 5 | 0.0003958407 | 3.962861 |  | 0.872 |  | 0.94 |  | 0.941 |  | 0.95 | 188 | 0.3030173 | 0.8437035 |  | 2.729203e-05 |  | 1.910077e-05 |  | 1.49643e-05 |  | 1.120628e-05 |  | 1.036649 |  | 1.057486 |  | 1.074718 |  | 1.103484
|  |  | b | 21.3 | 5.11 | 4.89 | 15.07 | 12.34 | 7380 | 2.73 | 5 | 0.0003936416 | 3.389112 |  | 0.886 |  | 0.961 |  | 0.963 |  | 0.979 | 176 | 0.3063967 | 0.7220704 |  | 2.715933e-05 |  | 1.897219e-05 |  | 1.483888e-05 |  | 1.108495e-05 |  | 1.031814 |  | 1.050176 |  | 1.065234 |  | 1.090861
|  |  | c | 21.3 | 5.11 | 4.89 | 14.66 | 11.77 | 7380 | 2.89 | 5 | 0.0003914424 | 3.607897 |  | 0.895 |  | 0.969 |  | 0.971 |  | 0.983 | 166 | 0.3101321 | 0.7692961 |  | 2.721013e-05 |  | 1.902144e-05 |  | 1.488694e-05 |  | 1.113147e-05 |  | 1.034225 |  | 1.053894 |  | 1.070086 |  | 1.097258
|  |  | d | 21.3 | 5.11 | 4.89 | 14.7 | 11.8 | 7380 | 2.9 | 5 | 0.0003914424 | 3.620381 |  | 0.891 |  | 0.965 |  | 0.964 |  | 0.981 | 173 | 0.3087667 | 0.7717334 |  | 2.721302e-05 |  | 1.902424e-05 |  | 1.488967e-05 |  | 1.113412e-05 |  | 1.034191 |  | 1.053859 |  | 1.069825 |  | 1.097404
|  | 14 | a | 21.3 | 5.11 | 4.89 | 14.32 | 11.79 | 7380 | 2.53 | 5 | 0.0003914424 | 3.158471 |  | 0.869 |  | 0.945 |  | 0.948 |  | 0.965 | 191 | 0.2999515 | 0.6720081 |  | 2.710552e-05 |  | 1.891997e-05 |  | 1.478788e-05 |  | 1.103555e-05 |  | 1.029069 |  | 1.045952 |  | 1.059791 |  | 1.083346
|  |  | b | 21.3 | 5.11 | 4.89 | 14.6 | 11.71 | 7380 | 2.89 | 5 | 0.0003958407 | 3.567809 |  | 0.872 |  | 0.944 |  | 0.948 |  | 0.962 | 188 | 0.3020958 | 0.759447 |  | 2.720084e-05 |  | 1.901244e-05 |  | 1.487816e-05 |  | 1.112297e-05 |  | 1.032973 |  | 1.051914 |  | 1.067654 |  | 1.094099
c
|  |  | d | 21.3 | 5.11 | 4.89 | 14.29 | 11.7 | 7380 | 2.59 | 5 | 0.0003914424 | 3.233375 |  | 0.868 |  | 0.945 |  | 0.946 |  | 0.964 | 192 | 0.2999307 | 0.687942 |  | 2.712303e-05 |  | 1.893696e-05 |  | 1.480448e-05 |  | 1.105164e-05 |  | 1.029728 |  | 1.047052 |  | 1.061099 |  | 1.085274
|  | 10 | a | 20.1 | 3.57 | 3.43 | 14.5 | 11.8 | 7800 | 2.7 | 3.5 | 0.0003936416 | 3.171384 |  | 0.847 |  | 0.96 |  | 0.966 |  | 0.974 | 196 | 0.2962755 | 0.9899053 |  | 2.710854e-05 |  | 1.89229e-05 |  | 1.479074e-05 |  | 1.103833e-05 |  | 1.028449 |  | 1.046874 |  | 1.061179 |  | 1.084474
|  |  | b | 20.1 | 3.57 | 3.43 | 14.22 | 11.75 | 7800 | 2.47 | 3.5 | 0.0003914424 | 2.917528 |  | 0.863 |  | 0.963 |  | 0.966 |  | 0.976 | 186 | 0.2993433 | 0.9115404 |  | 2.704899e-05 |  | 1.886506e-05 |  | 1.473421e-05 |  | 1.098353e-05 |  | 1.026655 |  | 1.043227 |  | 1.056225 |  | 1.077751
|  |  | c | 20.1 | 3.57 | 3.43 | 14.41 | 11.78 | 7800 | 2.63 | 3.5 | 0.0003936416 | 3.089163 |  | 0.867 |  | 0.973 |  | 0.978 |  | 0.984 | 183 | 0.3019505 | 0.9659521 |  | 2.708929e-05 |  | 1.890421e-05 |  | 1.477248e-05 |  | 1.102063e-05 |  | 1.028362 |  | 1.046267 |  | 1.060313 |  | 1.083087
|  |  | d | 20.1 | 3.57 | 3.43 | 14.41 | 11.79 | 7800 | 2.62 | 3.5 | 0.0003716504 | 3.259513 |  | 0.867 |  | 0.97 |  | 0.974 |  | 0.98 | 185 | 0.3022579 | 1.019317 |  | 2.712913e-05 |  | 1.894288e-05 |  | 1.481026e-05 |  | 1.105724e-05 |  | 1.029935 |  | 1.048691 |  | 1.063422 |  | 1.087404
|  | 11 | a | 20.1 | 3.57 | 3.43 | 13.99 | 11.83 | 7800 | 2.16 | 3.5 | 0.0003936416 | 2.537107 |  | 0.844 |  | 0.932 |  | 0.935 |  | 0.945 | 207 | 0.2904198 | 0.7904794 |  | 2.695905e-05 |  | 1.877758e-05 |  | 1.464864e-05 |  | 1.090046e-05 |  | 1.022656 |  | 1.036343 |  | 1.047257 |  | 1.065321
|  |  | b | 20.1 | 3.57 | 3.43 | 13.99 | 11.74 | 7800 | 2.25 | 3.5 | 0.0003936416 | 2.64282 |  | 0.86 |  | 0.954 |  | 0.956 |  | 0.967 | 192 | 0.2967087 | 0.8250326 |  | 2.698413e-05 |  | 1.880199e-05 |  | 1.467253e-05 |  | 1.092366e-05 |  | 1.024051 |  | 1.038762 |  | 1.050351 |  | 1.069669
|  |  | c | 20.1 | 3.57 | 3.43 | 13.87 | 11.7 | 7800 | 2.17 | 3.5 | 0.0003936416 | 2.548853 |  | 0.853 |  | 0.948 |  | 0.95 |  | 0.959 | 198 | 0.2941063 | 0.7950522 |  | 2.696184e-05 |  | 1.87803e-05 |  | 1.46513e-05 |  | 1.090304e-05 |  | 1.023004 |  | 1.03714 |  | 1.048239 |  | 1.0666
|  |  | d | 20.1 | 3.57 | 3.43 | 13.74 | 11.7 | 7800 | 2.04 | 3.5 | 0.0003936416 | 2.396157 |  | 0.865 |  | 0.963 |  | 0.964 |  | 0.974 | 189 | 0.297812 | 0.7482873 |  | 2.692551e-05 |  | 1.874491e-05 |  | 1.461665e-05 |  | 1.086937e-05 |  | 1.021925 |  | 1.035453 |  | 1.045992 |  | 1.063535
|  | 12 | a | 20.1 | 3.57 | 3.43 | 13.76 | 11.73 | 7800 | 2.03 | 3.5 | 0.0003958407 | 2.371164 |  | 0.854 |  | 0.935 |  | 0.937 |  | 0.946 | 204 | 0.2924271 | 0.7392393 |  | 2.691954e-05 |  | 1.873911e-05 |  | 1.461096e-05 |  | 1.086384e-05 |  | 1.021419 |  | 1.034061 |  | 1.044234 |  | 1.061056
|  |  | b | 20.1 | 3.57 | 3.43 | 13.61 | 11.8 | 7800 | 1.81 | 3.5 | 0.0003936416 | 2.126002 |  | 0.864 |  | 0.955 |  | 0.956 |  | 0.969 | 190 | 0.2958262 | 0.6635101 |  | 2.686084e-05 |  | 1.868188e-05 |  | 1.455489e-05 |  | 1.080929e-05 |  | 1.019423 |  | 1.031174 |  | 1.04043 |  | 1.056
|  |  | c | 20.1 | 3.57 | 3.43 | 13.59 | 11.75 | 7800 | 1.84 | 3.5 | 0.0003914424 | 2.173381 |  | 0.876 |  | 0.962 |  | 0.965 |  | 0.976 | 178 | 0.2995533 | 0.6790868 |  | 2.687222e-05 |  | 1.869298e-05 |  | 1.456577e-05 |  | 1.081987e-05 |  | 1.020133 |  | 1.032106 |  | 1.041726 |  | 1.057676
|  |  | d | 20.1 | 3.57 | 3.43 | 13.68 | 11.72 | 7800 | 1.96 | 3.5 | 0.0003914424 | 2.315123 |  | 0.869 |  | 0.96 |  | 0.961 |  | 0.973 | 184 | 0.2981794 | 0.7230647 |  | 2.690616e-05 |  | 1.872607e-05 |  | 1.459819e-05 |  | 1.085142e-05 |  | 1.021279 |  | 1.034141 |  | 1.044286 |  | 1.061296
|  | 14 | a | 20.1 | 3.57 | 3.43 | 13.34 | 11.71 | 7800 | 1.63 | 3.5 | 0.0003914424 | 1.925332 |  | 0.846 |  | 0.939 |  | 0.943 |  | 0.959 | 202 | 0.2894453 | 0.5996883 |  | 2.681248e-05 |  | 1.863469e-05 |  | 1.45086e-05 |  | 1.07642e-05 |  | 1.017218 |  | 1.027746 |  | 1.036091 |  | 1.050139
|  |  | b | 20.1 | 3.57 | 3.43 | 13.69 | 11.83 | 7800 | 1.86 | 3.5 | 0.0003958407 | 2.172594 |  | 0.851 |  | 0.938 |  | 0.943 |  | 0.956 | 201 | 0.2914275 | 0.6771216 |  | 2.687203e-05 |  | 1.869279e-05 |  | 1.456559e-05 |  | 1.08197e-05 |  | 1.019551 |  | 1.031294 |  | 1.04076 |  | 1.056473
|  |  | c | 20.1 | 3.57 | 3.43 | 13.69 | 11.83 | 7800 | 1.86 | 3.5 | 0.0003936416 | 2.184731 |  | 0.837 |  | 0.921 |  | 0.919 |  | 0.943 | 226 | 0.2863854 | 0.679836 |  | 2.687494e-05 |  | 1.869563e-05 |  | 1.456837e-05 |  | 1.082241e-05 |  | 1.019337 |  | 1.030899 |  | 1.039947 |  | 1.05602
|  |  | d | 20.1 | 3.57 | 3.43 | 13.52 | 11.84 | 7800 | 1.68 | 3.5 | 0.0003914424 | 1.984391 |  | 0.849 |  | 0.944 |  | 0.946 |  | 0.959 | 201 | 0.2907532 | 0.6183356 |  | 2.682675e-05 |  | 1.864861e-05 |  | 1.452226e-05 |  | 1.077751e-05 |  | 1.017811 |  | 1.028753 |  | 1.037324 |  | 1.051692