## S = 0.999
Laser Expts for 45 μJ
Trial # | Energy supplied (μJ) | yes/no |  | Crystal Count |  | Remarks
1 | 45 | 0 |  | 0 |  | -
2 |  | 0 |  | 0 |  | -
3 |  | 0 |  | 0 |  | -
4 |  | 0 |  | 0 |  | -
5 |  | 0 |  | 0 |  | -
6 |  | 0 |  | 0 |  | -
7 |  | 0 |  | 0 |  | -
8 |  | 0 |  | 0 |  | -
9 |  | 0 |  | 0 |  | -
10 |  | 0 | 10 | 0 |  | -
|  | 0 | 0 | 0 | Mean
|  |  | (probability) | 0 | Std Err
Laser Expts for 60 μJ
Trial # | Energy supplied (μJ) | yes/no |  | Crystal Count |  | Remarks
1 | 60 | 0 |  | 0 |  | -
2 |  | 0 |  | 0 |  | -
3 |  | 0 |  | 0 |  | -
4 |  | 0 |  | 0 |  | -
5 |  | 0 |  | 0 |  | -
6 |  | 0 |  | 0 |  | -
7 |  | 0 |  | 0 |  | -
8 |  | 0 |  | 0 |  | -
9 |  | 0 |  | 0 |  | -
10 |  | 0 | 10 | 0 |  | -
|  | 0 | 0 | 0 | Mean
|  |  | (probability) | 0 | Std Err
Laser Expts for 75 μJ
Trial # | Energy supplied (μJ) | yes/no |  | Crystal Count |  | Remarks
1 | 75 | 0 |  | 0 |  | -
2 |  | 0 |  | 0 |  | -
3 |  | 0 |  | 0 |  | -
4 |  | 0 |  | 0 |  | -
5 |  | 0 |  | 0 |  | -
6 |  | 0 |  | 0 |  | -
7 |  | 0 |  | 0 |  | -
8 |  | 0 |  | 0 |  | -
9 |  | 0 |  | 0 |  | -
10 |  | 0 | 10 | 0 |  | -
|  | 0 | 0 | 0 | Mean
|  |  | (probability) | 0 | Std Err
Laser Expts for 90 μJ
Trial # | Energy supplied (μJ) | yes/no |  | Crystal Count |  | Remarks
1 | 90 | 0 |  | 0 |  | -
2 |  | 0 |  | 0 |  | -
3 |  | 0 |  | 0 |  | -
4 |  | 0 |  | 0 |  | -
5 |  | 0 |  | 0 |  | -
6 |  | 0 |  | 0 |  | -
7 |  | 0 |  | 0 |  | -
8 |  | 0 |  | 0 |  | -
9 |  | 0 |  | 0 |  | -
10 |  | 0 | 10 | 0 |  | -
|  | 0 | 0 | 0 | Mean
|  |  | (probability) | 0 | Std Err
Laser Expts for 105 μJ
Trial # | Energy supplied (μJ) | yes/no |  | Crystal Count |  | Remarks
1 | 105 | 0 |  | 0 |  | -
2 |  | 1 |  | 1 |  | 1 cubic
3 |  | 0 |  | 0 |  | -
4 |  | 0 |  | 0 |  | -
5 |  | 0 |  | 0 |  | -
6 |  | 0 |  | 0 |  | -
7 |  | 0 |  | 0 |  | -
8 |  | 0 |  | 0 |  | -
9 |  | 0 |  | 0 |  | -
10 |  | 0 | 10 | 0 |  | -
|  | 0.1 | 10 | 0.1 | Mean
|  |  | (probability) | 0.1 | Std Err

## S = 1.009
Laser Expts for 45 μJ
Trial # | Energy supplied (μJ) | yes/no |  | Crystal Count |  | Remarks
1 | 45 | 0 |  | 0 |  | -
2 |  | 0 |  | 0 |  | -
3 |  | 0 |  | 0 |  | -
4 |  | 0 |  | 0 |  | -
5 |  | 0 |  | 0 |  | -
6 |  | 0 |  | 0 |  | -
7 |  | 0 |  | 0 |  | -
8 |  | 0 |  | 0 |  | -
9 |  | 0 |  | 0 |  | -
10 |  | 1 | 10 | 1 |  | 1 cubic
|  | 0.1 | 10 | 0.1 | Mean
|  |  | (probability) | 0.1 | Std Err
Laser Expts for 60 μJ
Trial # | Energy supplied (μJ) | yes/no |  | Crystal Count |  | Remarks
1 | 60 | 0 |  | 0 |  | -
2 |  | 0 |  | 0 |  | -
3 |  | 0 |  | 0 |  | -
4 |  | 0 |  | 0 |  | -
5 |  | 1 |  | 3 |  | 3 cubic
6 |  | 0 |  | 0 |  | -
7 |  | 1 |  | 1 |  | 1 cubic
8 |  | 0 |  | 0 |  | -
9 |  | 1 |  | 2 |  | 2 cubic
10 |  | 0 | 10 | 0 |  | -
|  | 0.3 | 30 | 0.6 | Mean
|  |  | (probability) | 0.3399346 | Std Err
Laser Expts for 75 μJ
Trial # | Energy supplied (μJ) | yes/no |  | Crystal Count |  | Remarks
1 | 75 | 0 |  | 0 |  | -
2 |  | 0 |  | 0 |  | -
3 |  | 1 |  | 5 |  | 1 cubic 4 unknown
4 |  | 1 |  | 2 |  | 1 cubic 1 unknown
5 |  | 0 |  | 0 |  | -
6 |  | 1 |  | 2 |  | 1 cubic 1 unknown
7 |  | 0 |  | 0 |  | -
8 |  | 1 |  | 5 |  | 3 cubic 2 unknown
9 |  | 0 |  | 0 |  | -
10 |  | 0 | 10 | 0 |  | -
|  | 0.4 | 40 | 1.4 | Mean
|  |  | (probability) | 0.6531973 | Std Err
Laser Expts for 90 μJ
Trial # | Energy supplied (μJ) | yes/no |  | Crystal Count |  | Remarks
1 | 90 | 1 |  | 1 |  | 1 cubic
2 |  | 0 |  | 0 |  | -
3 |  | 0 |  | 0 |  | -
4 |  | 1 |  | 3 |  | 3 cubic
5 |  | 1 |  | 3 |  | 2 cubic 1 needle
6 |  | 1 |  | 17 |  | 17 cubic
7 |  | 1 |  | 4 |  | 4 cubic
8 |  | 0 |  | 0 |  | -
9 |  | 1 |  | 1 |  | 1 planar
10 |  | 1 | 10 | 4 |  | 4 cubic
|  | 0.7 | 70 | 3.3 | Mean
|  |  | (probability) | 1.605892 | Std Err
Laser Expts for 105 μJ
Trial # | Energy supplied (μJ) | yes/no |  | Crystal Count |  | Remarks
1 | 105 | 1 |  | 5 |  | 4 cubic 1 needle
2 |  | 1 |  | 30 |  | 27 cubic 3 planar
3 |  | 1 |  | 3 |  | 2 cubic 1 planar
4 |  | 1 |  | 17 |  | 15 cubic 1 needle 1 planar
5 |  | 1 |  | 16 |  | 13 cubic 2 needle 1 planar
6 |  | 1 |  | 2 |  | 2 cubic
7 |  | 1 |  | 60 |  | 57 cubic 3 planar
8 |  | 0 |  | 0 |  | -
9 |  | 1 |  | 5 |  | 5 cubic
10 |  | 1 | 10 | 1 |  | 1 cubic
|  | 0.9 | 90 | 13.9 | Mean
|  |  | (probability) | 5.941287 | Std Err

## S = 1.019
Laser Expts for 45 μJ
Trial # | Energy supplied (μJ) | yes/no |  | Crystal Count |  | Remarks
1 | 45 | 0 |  | 0 |  | -
2 |  | 0 |  | 0 |  | -
3 |  | 0 |  | 0 |  | -
4 |  | 1 |  | 3 |  | 2 cubic 1 unknown
5 |  | 0 |  | 0 |  | -
6 |  | 0 |  | 0 |  | -
7 |  | 0 |  | 0 |  | -
8 |  | 0 |  | 0 |  | -
9 |  | 1 |  | 1 |  | 1 planar
10 |  | 1 | 10 | 1 |  | 1 cubic
|  | 0.3 | 30 | 0.5 | Mean
|  |  | (probability) | 0.3073181 | Std Err
Laser Expts for 60 μJ
Trial # | Energy supplied (μJ) | yes/no |  | Crystal Count |  | Remarks
1 | 60 | 1 |  | 5 |  | 5 cubic
2 |  | 0 |  | 0 |  | -
3 |  | 0 |  | 0 |  | -
4 |  | 0 |  | 0 |  | -
5 |  | 0 |  | 0 |  | -
6 |  | 0 |  | 0 |  | -
7 |  | 1 |  | 4 |  | 3 cubic 1 planar
8 |  | 0 |  | 0 |  | -
9 |  | 1 |  | 1 |  | 1 cubic
10 |  | 1 | 10 | 9 |  | 9 cubic
|  | 0.4 | 40 | 1.9 | Mean
|  |  | (probability) | 0.9826269 | Std Err
Laser Expts for 75 μJ
Trial # | Energy supplied (μJ) | yes/no |  | Crystal Count |  | Remarks
1 | 75 | 1 |  | 9 |  | 6 cubic 3 unknown
2 |  | 1 |  | 3 |  | 2 cubic 1 planar
3 |  | 1 |  | 4 |  | 4 cubic
4 |  | 1 |  | 3 |  | 3 cubic
5 |  | 1 |  | 4 |  | 3 cubic 1 planar
6 |  | 1 |  | 8 |  | 5 cubic 3 planar
7 |  | 1 |  | 1 |  | 1 needle
8 |  | 1 |  | 6 |  | 5 cubic 1 needle
9 |  | 1 |  | 1 |  | 1 cubic
10 |  | 1 | 10 | 15 |  | 15 cubic
|  | 1 | 100 | 5.4 | Mean
|  |  | (probability) | 1.359739 | Std Err
Laser Expts for 90 μJ
Trial # | Energy supplied (μJ) | yes/no |  | Crystal Count |  | Remarks
1 | 90 | 1 |  | 1 |  | 1 cubic
2 |  | 1 |  | 115 |  | 110 cubic 2 needle 3 planar
3 |  | 1 |  | 8 |  | 7 cubic 1 planar
4 |  | 1 |  | 2 |  | 2 cubic
5 |  | 1 |  | 16 |  | 13 cubic 1 needle 2 planar
6 |  | 1 |  | 62 |  | 57 cubic 2 needle 3 planar
7 |  | 1 |  | 5 |  | 5 cubic
8 |  | 1 |  | 5 |  | 4 cubic 1 planar
9 |  | 1 |  | 5 |  | 5 cubic
10 |  | 1 | 10 | 92 |  | 87 cubic 5 planar
|  | 1 | 100 | 31.1 | Mean
|  |  | (probability) | 13.4416 | Std Err

## S = 1.029
Laser Expts for 45 μJ
Trial # | Energy supplied (μJ) | yes/no |  | Crystal Count |  | Remarks
1 | 45 | 1 |  | 1 |  | 1 cubic
2 |  | 0 |  | 0 |  | -
3 |  | 1 |  | 4 |  | 3 cubic 1 planar
4 |  | 1 |  | 2 |  | 2 cubic
5 |  | 0 |  | 0 |  | -
6 |  | 1 |  | 1 |  | 1 cubic
7 |  | 0 |  | 0 |  | -
8 |  | 1 |  | 3 |  | 3 cubic
9 |  | 1 |  | 2 |  | 2 cubic
10 |  | 1 | 10 | 5 |  | 4 cubic 1 unknown
|  | 0.7 | 70 | 1.8 | Mean
|  |  | (probability) | 0.5537749 | Std Err
Laser Expts for 60 μJ
Trial # | Energy supplied (μJ) | yes/no |  | Crystal Count |  | Remarks
1 | 60 | 1 |  | 9 |  | 7 cubic 2 unknown
2 |  | 0 |  | 0 |  | -
3 |  | 1 |  | 9 |  | 9 cubic
4 |  | 1 |  | 5 |  | 4 cubic 1 planar
5 |  | 1 |  | 7 |  | 6 cubic 1 planar
6 |  | 1 |  | 6 |  | 6 cubic
7 |  | 1 |  | 27 |  | 26 cubic 1 planar
8 |  | 1 |  | 1 |  | 1 cubic
9 |  | 1 |  | 1 |  | 1 planar
10 |  | 1 | 10 | 16 |  | 15 cubic 1 planar
|  | 0.9 | 90 | 8.1 | Mean
|  |  | (probability) | 2.588221 | Std Err
Laser Expts for 75 μJ
Trial # | Energy supplied (μJ) | yes/no |  | Crystal Count |  | Remarks
1 | 75 | 1 |  | 4 |  | 4 cubic 1 needle
2 |  | 1 |  | 108 |  | 106 cubic 1 needle 1 planar
3 |  | 1 |  | 4 |  | 4 cubic
4 |  | 1 |  | 20 |  | 18 cubic 2 planar
5 |  | 1 |  | 8 |  | 7 cubic 1 planar
6 |  | 1 |  | 30 |  | 27 cubic 3 planar
7 |  | 1 |  | 6 |  | 5 cubic 1 planar
8 |  | 1 |  | 10 |  | 8 cubic 2 planar
9 |  | 1 |  | 3 |  | 3 cubic
10 |  | 1 | 10 | 80 |  | 77 cubic 3 planar
|  | 1 | 100 | 27.3 | Mean
|  |  | (probability) | 11.61995 | Std Err