## Sheet1
Fabric | 10cm/s - 0.15 | 25cm/s -0.15 | 0.15 diff | 10cm/s-0.3 | 25cm/s-0.3 | 0.3 diff
Disposable (HL) | 88.78 | 76.355 | 12.425 | 94.825 | 88.5 | 6.325
Level 3 | 99.078 | 95.354 | 3.724 | 99.86 | 99.429 | 0.431
N95 mask | 99.033 | 97.93399732 | 1.09900268 | 99.83 | 99.62647699 | 0.203523
Costco | 23.814 | 16.70697 | 7.107025215 | 33.802 | 26.628 | 7.174
Home Depot | 24.111 | 28.869 | -4.758 | 33.746 | 40.739 | -6.993
Old Navy | 19.765 | 17.743 | 2.022 | 26.912 | 35.09 | -8.178
Disposable | 54.126 | 39.117 | 15.009 | 65.016 | 52.13 | 12.886
Home Depot-D2 | 29.413 | 26.391 | 3.022 | 38.685 | 36.726 | 1.959
BSH 180 | 4.623859375 | 8.514 | -3.890140625 | 7.253989387 | 14.387 | -7.133010613
BSH 300 | 12.98872569 | 22.229 | -9.24027431 | 19.26470301 | 30.63 | -11.36529699
Tshirt | 8.783 | 10.433 | -1.65 | 11.117 | 17.352 | -6.235
Filti | 66.29525077 | 64.61 | 1.68525077 | 73.93340798 | 70.2 | 3.73340798
AF1500 | 81.43500295 | 64.148 | 17.28700295 | 86.8143936 | 73.212 | 13.6023936
AF2200 | 86.86654918 | 75.674 | 11.19254918 | 91.62752429 | 83.453 | 8.17452429
ACF | 60.62650518 | 49.376 | 11.25050518 | 70.95317866 | 59.151 | 11.80217866
Average |  |  | 4.418994736 |  |  | 1.759115
|  |  | 7.802121 |  |  | 6.601457