## Sheet1
time | current (A) | corrected time (s) | Index | pot(V)
2.34789 | -2.13623e-05 | 0 | 1 | 0.0278473
3.34789 | -2.19727e-05 | 1 | 2 | 0.0272308
4.34789 | -2.22778e-05 | 2 | 3 | 0.0266571
5.34789 | -2.01416e-05 | 3 | 4 | 0.0265442
6.34789 | -2.28882e-05 | 4 | 5 | 0.0262421
7.34789 | -2.2583e-05 | 5 | 6 | 0.0262329
8.34789 | -2.28882e-05 | 6 | 7 | 0.02724
9.34789 | -2.13623e-05 | 7 | 8 | 0.0289307
10.3479 | -2.04468e-05 | 8 | 9 | 0.02901
11.3479 | -2.19727e-05 | 9 | 10 | 0.0275726 | 0.02729645
12.3479 | -2.2583e-05 | 10 | 11 | 0.0270477
13.3479 | -2.10571e-05 | 11 | 12 | 0.0277344
14.3479 | -2.19727e-05 | 12 | 13 | 0.0278778
15.3479 | -2.16675e-05 | 13 | 14 | 0.0270233
16.3479 | -2.2583e-05 | 14 | 15 | 0.0276062
17.3479 | -2.13623e-05 | 15 | 16 | 0.0269104
18.3479 | -2.10571e-05 | 16 | 17 | 0.0262695
19.3479 | -2.34985e-05 | 17 | 18 | 0.0264771
20.3479 | -2.22778e-05 | 18 | 19 | 0.0263794
21.3479 | -2.31934e-05 | 19 | 20 | 0.0261658
22.3479 | -2.31934e-05 | 20 | 21 | 0.0273041
23.3479 | -2.16675e-05 | 21 | 22 | 0.0293579
24.3479 | -1.95313e-05 | 22 | 23 | 0.0278503
25.3479 | -2.31934e-05 | 23 | 24 | 0.0288025
26.3479 | -2.2583e-05 | 24 | 25 | 0.0262207
27.3479 | -2.22778e-05 | 25 | 26 | 0.0272675
28.3479 | -2.13623e-05 | 26 | 27 | 0.0271027
29.3479 | -2.22778e-05 | 27 | 28 | 0.0275116
30.3479 | -2.10571e-05 | 28 | 29 | 0.028067
31.3479 | -2.22778e-05 | 29 | 30 | 0.0274109
32.3479 | -2.2583e-05 | 30 | 31 | 0.0272491
33.3479 | -2.22778e-05 | 31 | 32 | 0.0277649
34.3479 | -2.04468e-05 | 32 | 33 | 0.026236
35.3479 | -1.98364e-05 | 33 | 34 | 0.0264618
36.3479 | -2.22778e-05 | 34 | 35 | 0.0260559
37.3479 | -2.13623e-05 | 35 | 36 | 0.0266998
38.3479 | -2.16675e-05 | 36 | 37 | 0.0263855
39.3479 | -2.10571e-05 | 37 | 38 | 0.0258972
40.3479 | -2.16675e-05 | 38 | 39 | 0.0261658
41.3479 | -2.22778e-05 | 39 | 40 | 0.0261566
42.3479 | -2.04468e-05 | 40 | 41 | 0.0272522
43.3479 | -2.22778e-05 | 41 | 42 | 0.0281067
44.3479 | -2.13623e-05 | 42 | 43 | 0.0292419
45.3479 | -2.31934e-05 | 43 | 44 | 0.0282227
46.3479 | -2.22778e-05 | 44 | 45 | 0.0285187
47.3479 | -2.22778e-05 | 45 | 46 | 0.0283783
48.3479 | -2.19727e-05 | 46 | 47 | 0.0276428
49.3479 | -2.28882e-05 | 47 | 48 | 0.0253845
50.3479 | -1.92261e-05 | 48 | 49 | 0.0259094
51.3479 | -2.2583e-05 | 49 | 50 | 0.0267181
52.3479 | -2.31934e-05 | 50 | 51 | 0.0265228
53.3479 | -2.0752e-05 | 51 | 52 | 0.0262848
54.3479 | -2.22778e-05 | 52 | 53 | 0.0257263
55.3479 | -1.98364e-05 | 53 | 54 | 0.0239258
56.3479 | -2.22778e-05 | 54 | 55 | 0.0241302
57.3479 | -2.34985e-05 | 55 | 56 | 0.0263306
58.3479 | -2.28882e-05 | 56 | 57 | 0.026593
59.3479 | -2.10571e-05 | 57 | 58 | 0.0273041
60.3479 | -2.22778e-05 | 58 | 59 | 0.0272552
61.3479 | -2.22778e-05 | 59 | 60 | 0.0262573
62.3479 | -2.10571e-05 | 60 | 61 | 0.0257507
63.3479 | -2.2583e-05 | 61 | 62 | 0.0271332
64.3479 | -2.44141e-05 | 62 | 63 | 0.0269226
65.3479 | -2.22778e-05 | 63 | 64 | 0.027005
66.3479 | -2.16675e-05 | 64 | 65 | 0.0268555
67.3479 | -2.04468e-05 | 65 | 66 | 0.0270538
68.3479 | -2.16675e-05 | 66 | 67 | 0.0266357
69.3479 | -2.10571e-05 | 67 | 68 | 0.0266937
70.3479 | -2.19727e-05 | 68 | 69 | 0.026004
71.3479 | -2.19727e-05 | 69 | 70 | 0.0260651
72.3479 | -2.13623e-05 | 70 | 71 | 0.0272888
73.3479 | -2.22778e-05 | 71 | 72 | 0.0275269
74.3479 | -2.41089e-05 | 72 | 73 | 0.0256775
75.3479 | -2.34985e-05 | 73 | 74 | 0.0277039
76.3479 | -2.22778e-05 | 74 | 75 | 0.027533
77.3479 | -2.19727e-05 | 75 | 76 | 0.0268585
78.3479 | -2.16675e-05 | 76 | 77 | 0.0273163
79.3479 | -2.41089e-05 | 77 | 78 | 0.0273376
80.3479 | -2.28882e-05 | 78 | 79 | 0.0268188
81.3479 | -2.19727e-05 | 79 | 80 | 0.0269531
82.3479 | -2.13623e-05 | 80 | 81 | 0.0261841
83.3479 | -2.22778e-05 | 81 | 82 | 0.0258484
84.3479 | -2.16675e-05 | 82 | 83 | 0.026123
85.3479 | -2.13623e-05 | 83 | 84 | 0.0270233
86.3479 | -2.38037e-05 | 84 | 85 | 0.0272278
87.3479 | -2.13623e-05 | 85 | 86 | 0.0286713
88.3479 | -2.19727e-05 | 86 | 87 | 0.0275421
89.3479 | -2.19727e-05 | 87 | 88 | 0.026001
90.3479 | -2.13623e-05 | 88 | 89 | 0.027121
91.3479 | -2.34985e-05 | 89 | 90 | 0.0275116
92.3479 | -2.10571e-05 | 90 | 91 | 0.0253571
93.3479 | -2.22778e-05 | 91 | 92 | 0.0256805
94.3479 | -2.13623e-05 | 92 | 93 | 0.0259735
95.3479 | -2.22778e-05 | 93 | 94 | 0.0269623
96.3479 | -2.2583e-05 | 94 | 95 | 0.0277588
97.3479 | -2.16675e-05 | 95 | 96 | 0.0274567
98.3479 | -2.41089e-05 | 96 | 97 | 0.0284973
99.3479 | -2.38037e-05 | 97 | 98 | 0.0276093
100.348 | -2.22778e-05 | 98 | 99 | 0.0273438
101.348 | -2.01416e-05 | 99 | 100 | 0.0269318
102.348 | -2.44141e-05 | 100 | 101 | 0.0262024
103.348 | -2.31934e-05 | 101 | 102 | 0.0261688
104.348 | -2.38037e-05 | 102 | 103 | 0.0263824
105.348 | -2.22778e-05 | 103 | 104 | 0.0267792
106.348 | -2.16675e-05 | 104 | 105 | 0.0266479
107.348 | -2.04468e-05 | 105 | 106 | 0.0262451
108.348 | -2.01416e-05 | 106 | 107 | 0.0259033
109.348 | -2.28882e-05 | 107 | 108 | 0.0274384
110.348 | -2.13623e-05 | 108 | 109 | 0.0283112
111.348 | -2.31934e-05 | 109 | 110 | 0.0286652
112.348 | -2.28882e-05 | 110 | 111 | 0.0290955
113.348 | -2.19727e-05 | 111 | 112 | 0.0276855
114.348 | -2.31934e-05 | 112 | 113 | 0.0278412
115.348 | -2.22778e-05 | 113 | 114 | 0.0283508
116.348 | -2.22778e-05 | 114 | 115 | 0.0268616
117.348 | -2.31934e-05 | 115 | 116 | 0.026123
118.348 | -2.01416e-05 | 116 | 117 | 0.0257172
119.348 | -2.22778e-05 | 117 | 118 | 0.026297
120.348 | -2.2583e-05 | 118 | 119 | 0.0260742
121.348 | -2.41089e-05 | 119 | 120 | 0.0260437
122.348 | -2.13623e-05 | 120 | 121 | 0.025116
123.348 | -2.34985e-05 | 121 | 122 | 0.0247467
124.348 | -2.28882e-05 | 122 | 123 | 0.0253754
125.348 | -2.2583e-05 | 123 | 124 | 0.0258606
126.348 | -2.19727e-05 | 124 | 125 | 0.0270782
127.348 | -2.13623e-05 | 125 | 126 | 0.0292511
128.348 | -2.22778e-05 | 126 | 127 | 0.0272186
129.348 | -2.2583e-05 | 127 | 128 | 0.0262054
130.348 | -2.19727e-05 | 128 | 129 | 0.0260956
131.348 | -2.10571e-05 | 129 | 130 | 0.0271698
132.348 | -2.22778e-05 | 130 | 131 | 0.026944
133.348 | -2.22778e-05 | 131 | 132 | 0.0273224
134.348 | -2.2583e-05 | 132 | 133 | 0.0257355
135.348 | -2.13623e-05 | 133 | 134 | 0.0260376
136.348 | -2.19727e-05 | 134 | 135 | 0.0259216
137.348 | -2.16675e-05 | 135 | 136 | 0.0264221
138.348 | -2.31934e-05 | 136 | 137 | 0.0270447
139.348 | -2.16675e-05 | 137 | 138 | 0.0278351
140.348 | -2.13623e-05 | 138 | 139 | 0.0273804
141.348 | -2.28882e-05 | 139 | 140 | 0.027652
142.348 | -2.22778e-05 | 140 | 141 | 0.027829
143.348 | -2.2583e-05 | 141 | 142 | 0.0278412
144.348 | -2.44141e-05 | 142 | 143 | 0.0275208
145.348 | -2.19727e-05 | 143 | 144 | 0.0282074
146.348 | -2.13623e-05 | 144 | 145 | 0.0274078
147.348 | -2.31934e-05 | 145 | 146 | 0.0259094
148.348 | -2.31934e-05 | 146 | 147 | 0.0255035
149.348 | -2.28882e-05 | 147 | 148 | 0.0265503
150.348 | -2.13623e-05 | 148 | 149 | 0.0264557
151.348 | -2.19727e-05 | 149 | 150 | 0.0266449
152.348 | -2.31934e-05 | 150 | 151 | 0.0271057
153.348 | -2.31934e-05 | 151 | 152 | 0.0285645
154.348 | -2.04468e-05 | 152 | 153 | 0.0288177
155.348 | -2.19727e-05 | 153 | 154 | 0.0290802
156.348 | -2.22778e-05 | 154 | 155 | 0.0282593
157.348 | -2.47192e-05 | 155 | 156 | 0.0280182
158.348 | -2.31934e-05 | 156 | 157 | 0.0268646
159.348 | -2.10571e-05 | 157 | 158 | 0.0253998
160.348 | -2.38037e-05 | 158 | 159 | 0.026474
161.348 | -2.2583e-05 | 159 | 160 | 0.0267273
162.348 | -2.22778e-05 | 160 | 161 | 0.0259247
163.348 | -2.19727e-05 | 161 | 162 | 0.0266968
164.348 | -2.22778e-05 | 162 | 163 | 0.0267578
165.348 | -2.19727e-05 | 163 | 164 | 0.0284119
166.348 | -2.16675e-05 | 164 | 165 | 0.028653
167.348 | -2.28882e-05 | 165 | 166 | 0.0292053
168.348 | -2.01416e-05 | 166 | 167 | 0.0276886
169.348 | -2.22778e-05 | 167 | 168 | 0.0290344
170.348 | -2.19727e-05 | 168 | 169 | 0.0258759
171.348 | -2.19727e-05 | 169 | 170 | 0.0258331
172.348 | -2.28882e-05 | 170 | 171 | 0.0248108
173.348 | -2.0752e-05 | 171 | 172 | 0.0255219
174.348 | -2.22778e-05 | 172 | 173 | 0.0267792
175.348 | -2.22778e-05 | 173 | 174 | 0.0269592
176.348 | -2.34985e-05 | 174 | 175 | 0.0272095
177.348 | -2.31934e-05 | 175 | 176 | 0.0266693
178.348 | -2.31934e-05 | 176 | 177 | 0.0272888
179.348 | -2.2583e-05 | 177 | 178 | 0.027829
180.348 | -2.22778e-05 | 178 | 179 | 0.0268372
181.348 | -2.16675e-05 | 179 | 180 | 0.0270508
182.348 | -2.22778e-05 | 180 | 181 | 0.026535
183.348 | -2.0752e-05 | 181 | 182 | 0.0282837
184.348 | -2.19727e-05 | 182 | 183 | 0.028894
185.348 | -2.22778e-05 | 183 | 184 | 0.0282898
186.348 | -2.28882e-05 | 184 | 185 | 0.0275818
187.348 | -2.0752e-05 | 185 | 186 | 0.028067
188.348 | -2.28882e-05 | 186 | 187 | 0.0272278
189.348 | -2.38037e-05 | 187 | 188 | 0.0276062
190.348 | -2.28882e-05 | 188 | 189 | 0.0257141
191.348 | -2.2583e-05 | 189 | 190 | 0.0258911
192.348 | -2.2583e-05 | 190 | 191 | 0.0248535
193.348 | -2.16675e-05 | 191 | 192 | 0.0256012
194.348 | -2.22778e-05 | 192 | 193 | 0.025473
195.348 | -2.04468e-05 | 193 | 194 | 0.026532
196.348 | -2.19727e-05 | 194 | 195 | 0.0261414
197.348 | -2.22778e-05 | 195 | 196 | 0.0258514
198.348 | -2.22778e-05 | 196 | 197 | 0.0264923
199.348 | -2.10571e-05 | 197 | 198 | 0.0278076
200.348 | -2.16675e-05 | 198 | 199 | 0.0288055
201.348 | -2.16675e-05 | 199 | 200 | 0.0268921
202.348 | -2.19727e-05 | 200 | 201 | 0.0277374
203.348 | -2.16675e-05 | 201 | 202 | 0.0275818
204.348 | -2.2583e-05 | 202 | 203 | 0.0279755
205.348 | -2.28882e-05 | 203 | 204 | 0.0273682
206.348 | -2.2583e-05 | 204 | 205 | 0.0279266
207.348 | -2.16675e-05 | 205 | 206 | 0.027301
208.348 | -2.31934e-05 | 206 | 207 | 0.0269684
209.348 | -2.13623e-05 | 207 | 208 | 0.0255951
210.348 | -2.28882e-05 | 208 | 209 | 0.0261841
211.348 | -2.19727e-05 | 209 | 210 | 0.0277405
212.348 | -1.98364e-05 | 210 | 211 | 0.028064
213.348 | -2.41089e-05 | 211 | 212 | 0.0273865
214.348 | -2.28882e-05 | 212 | 213 | 0.028299
215.348 | -2.50244e-05 | 213 | 214 | 0.0268066
216.348 | -2.28882e-05 | 214 | 215 | 0.0273132
217.348 | -2.10571e-05 | 215 | 216 | 0.0273468
218.348 | -2.34985e-05 | 216 | 217 | 0.0272278
219.348 | -2.38037e-05 | 217 | 218 | 0.0267242
220.348 | -2.28882e-05 | 218 | 219 | 0.0270416
221.348 | -2.22778e-05 | 219 | 220 | 0.0261566
222.348 | -2.28882e-05 | 220 | 221 | 0.0233521
223.348 | -2.31934e-05 | 221 | 222 | 0.0243866
224.348 | -2.16675e-05 | 222 | 223 | 0.0265808
225.348 | -2.0752e-05 | 223 | 224 | 0.0272797
226.348 | -2.50244e-05 | 224 | 225 | 0.02854
227.348 | -2.19727e-05 | 225 | 226 | 0.0284576
228.348 | -2.16675e-05 | 226 | 227 | 0.0270905
229.348 | -2.16675e-05 | 227 | 228 | 0.0277283
230.348 | -2.2583e-05 | 228 | 229 | 0.0277069
231.348 | -2.19727e-05 | 229 | 230 | 0.0266937
232.348 | -2.31934e-05 | 230 | 231 | 0.0262177
233.348 | -2.38037e-05 | 231 | 232 | 0.0250885
234.348 | -2.10571e-05 | 232 | 233 | 0.0247437
235.348 | -2.28882e-05 | 233 | 234 | 0.0267334
236.348 | -2.04468e-05 | 234 | 235 | 0.0273956
237.348 | -2.22778e-05 | 235 | 236 | 0.0276062
238.348 | -2.16675e-05 | 236 | 237 | 0.0288635
239.348 | -2.13623e-05 | 237 | 238 | 0.0283234
240.348 | -2.01416e-05 | 238 | 239 | 0.0274231
241.348 | -2.19727e-05 | 239 | 240 | 0.027359
242.348 | -2.22778e-05 | 240 | 241 | 0.0274719
243.348 | -2.2583e-05 | 241 | 242 | 0.0271332
244.348 | -2.10571e-05 | 242 | 243 | 0.0267059
245.348 | -2.19727e-05 | 243 | 244 | 0.0248627
246.348 | -2.2583e-05 | 244 | 245 | 0.025061
247.348 | -2.13623e-05 | 245 | 246 | 0.025177
248.348 | -2.16675e-05 | 246 | 247 | 0.0246735
249.348 | -2.28882e-05 | 247 | 248 | 0.0260406
250.348 | -2.28882e-05 | 248 | 249 | 0.0268677
251.348 | -2.19727e-05 | 249 | 250 | 0.028125
252.348 | -2.31934e-05 | 250 | 251 | 0.0278595
253.348 | -2.2583e-05 | 251 | 252 | 0.0270782
254.348 | -2.28882e-05 | 252 | 253 | 0.0275848
255.348 | -2.16675e-05 | 253 | 254 | 0.0272827
256.348 | -2.0752e-05 | 254 | 255 | 0.027182
257.348 | -2.22778e-05 | 255 | 256 | 0.0268524
258.348 | -2.31934e-05 | 256 | 257 | 0.0265869
259.348 | -2.16675e-05 | 257 | 258 | 0.0264496
260.348 | -2.22778e-05 | 258 | 259 | 0.026535
261.348 | -2.13623e-05 | 259 | 260 | 0.027121
262.348 | -2.28882e-05 | 260 | 261 | 0.0269501
263.348 | -2.13623e-05 | 261 | 262 | 0.02724
264.348 | -2.16675e-05 | 262 | 263 | 0.0293701
265.348 | -2.16675e-05 | 263 | 264 | 0.0285675
266.348 | -2.16675e-05 | 264 | 265 | 0.0295166
267.348 | -2.31934e-05 | 265 | 266 | 0.0279633
268.348 | -2.22778e-05 | 266 | 267 | 0.0282593
269.348 | -1.95313e-05 | 267 | 268 | 0.0266174
270.348 | -2.13623e-05 | 268 | 269 | 0.027951
271.348 | -2.28882e-05 | 269 | 270 | 0.028183
272.348 | -2.13623e-05 | 270 | 271 | 0.0274841
273.348 | -2.13623e-05 | 271 | 272 | 0.0267029
274.348 | -2.04468e-05 | 272 | 273 | 0.0264893
275.348 | -2.2583e-05 | 273 | 274 | 0.0267151
276.348 | -2.19727e-05 | 274 | 275 | 0.0258026
277.348 | -2.44141e-05 | 275 | 276 | 0.0265015
278.348 | -2.28882e-05 | 276 | 277 | 0.0262878
279.348 | -2.16675e-05 | 277 | 278 | 0.0258942
280.348 | -2.22778e-05 | 278 | 279 | 0.0263031
281.348 | -2.22778e-05 | 279 | 280 | 0.0276855
282.348 | -2.22778e-05 | 280 | 281 | 0.0283691
283.348 | -2.31934e-05 | 281 | 282 | 0.029007
284.348 | -2.28882e-05 | 282 | 283 | 0.027243
285.348 | -2.22778e-05 | 283 | 284 | 0.0274902
286.348 | -2.13623e-05 | 284 | 285 | 0.0278442
287.348 | -2.41089e-05 | 285 | 286 | 0.0280121
288.348 | -2.19727e-05 | 286 | 287 | 0.0286835
289.348 | -2.47192e-05 | 287 | 288 | 0.0282562
290.348 | -2.28882e-05 | 288 | 289 | 0.0271851
291.348 | -2.22778e-05 | 289 | 290 | 0.0267151
292.348 | -2.28882e-05 | 290 | 291 | 0.0267487
293.348 | -2.0752e-05 | 291 | 292 | 0.026416
294.348 | -2.13623e-05 | 292 | 293 | 0.0251465
295.348 | -2.38037e-05 | 293 | 294 | 0.026004
296.348 | -2.38037e-05 | 294 | 295 | 0.0260956
297.348 | -2.31934e-05 | 295 | 296 | 0.0272369
298.348 | -2.22778e-05 | 296 | 297 | 0.0289337
299.348 | -2.19727e-05 | 297 | 298 | 0.0284912
300.348 | -2.2583e-05 | 298 | 299 | 0.0293365
301.348 | -2.22778e-05 | 299 | 300 | 0.0286896
302.348 | -2.0752e-05 | 300 | 301 | 0.0273468
303.348 | -2.41089e-05 | 301 | 302 | 0.026178
304.348 | -2.31934e-05 | 302 | 303 | 0.027005
305.348 | -2.13623e-05 | 303 | 304 | 0.0275238
306.348 | -2.31934e-05 | 304 | 305 | 0.0260406
307.348 | -2.16675e-05 | 305 | 306 | 0.026825
308.348 | -2.2583e-05 | 306 | 307 | 0.0261566
309.348 | -2.22778e-05 | 307 | 308 | 0.0262909
310.348 | -2.22778e-05 | 308 | 309 | 0.0246307
311.348 | -2.13623e-05 | 309 | 310 | 0.0242798
312.348 | -2.28882e-05 | 310 | 311 | 0.0254791
313.348 | -2.16675e-05 | 311 | 312 | 0.0255432
314.348 | -2.28882e-05 | 312 | 313 | 0.026001
315.348 | -1.92261e-05 | 313 | 314 | 0.0273621
316.348 | -2.01416e-05 | 314 | 315 | 0.0279053
317.348 | -2.2583e-05 | 315 | 316 | 0.0274139
318.348 | -2.22778e-05 | 316 | 317 | 0.0279846
319.348 | -2.16675e-05 | 317 | 318 | 0.0281952
320.348 | -2.38037e-05 | 318 | 319 | 0.02724
321.348 | -2.22778e-05 | 319 | 320 | 0.026767
322.348 | -2.28882e-05 | 320 | 321 | 0.0273132
323.348 | -2.16675e-05 | 321 | 322 | 0.0268005
324.348 | -1.89209e-05 | 322 | 323 | 0.0264099
325.348 | -2.0752e-05 | 323 | 324 | 0.026001
326.348 | -2.38037e-05 | 324 | 325 | 0.0269897
327.348 | -2.22778e-05 | 325 | 326 | 0.0269745
328.348 | -2.19727e-05 | 326 | 327 | 0.0270172
329.348 | -2.16675e-05 | 327 | 328 | 0.0264038
330.348 | -2.01416e-05 | 328 | 329 | 0.0266022
331.348 | -2.31934e-05 | 329 | 330 | 0.025943
332.348 | -2.34985e-05 | 330 | 331 | 0.0267609
333.348 | -2.16675e-05 | 331 | 332 | 0.0276764
334.348 | -2.2583e-05 | 332 | 333 | 0.0284485
335.348 | -2.16675e-05 | 333 | 334 | 0.0273712
336.348 | -2.19727e-05 | 334 | 335 | 0.0270477
337.348 | -2.13623e-05 | 335 | 336 | 0.0261444
338.348 | -2.28882e-05 | 336 | 337 | 0.0255768
339.348 | -2.38037e-05 | 337 | 338 | 0.0254822
340.348 | -2.10571e-05 | 338 | 339 | 0.0259827
341.348 | -2.10571e-05 | 339 | 340 | 0.0254059
342.348 | -2.13623e-05 | 340 | 341 | 0.0247192
343.348 | -2.31934e-05 | 341 | 342 | 0.0249115
344.348 | -2.13623e-05 | 342 | 343 | 0.0269196
345.348 | -2.2583e-05 | 343 | 344 | 0.0292053
346.348 | -2.22778e-05 | 344 | 345 | 0.0284271
347.348 | -2.41089e-05 | 345 | 346 | 0.0284851
348.348 | -2.19727e-05 | 346 | 347 | 0.0276978
349.348 | -2.28882e-05 | 347 | 348 | 0.0277313
350.348 | -2.13623e-05 | 348 | 349 | 0.0263123
351.348 | -2.16675e-05 | 349 | 350 | 0.0270813
352.348 | -2.04468e-05 | 350 | 351 | 0.0263397
353.348 | -2.22778e-05 | 351 | 352 | 0.0269135
354.348 | -2.22778e-05 | 352 | 353 | 0.0269257
355.348 | -2.13623e-05 | 353 | 354 | 0.0268219
356.348 | -2.10571e-05 | 354 | 355 | 0.0250061
357.348 | -2.2583e-05 | 355 | 356 | 0.0251617
358.348 | -2.19727e-05 | 356 | 357 | 0.0264923
359.348 | -2.22778e-05 | 357 | 358 | 0.0283173
360.348 | -2.22778e-05 | 358 | 359 | 0.0284668
361.348 | -2.13623e-05 | 359 | 360 | 0.0292999
362.348 | -2.2583e-05 | 360 | 361 | 0.0289825
363.348 | -2.31934e-05 | 361 | 362 | 0.0278137
364.348 | -2.19727e-05 | 362 | 363 | 0.0271942
365.348 | -2.38037e-05 | 363 | 364 | 0.0266174
366.348 | -2.22778e-05 | 364 | 365 | 0.0269684
367.348 | -2.47192e-05 | 365 | 366 | 0.0272491
368.348 | -2.19727e-05 | 366 | 367 | 0.0274811
369.348 | -2.22778e-05 | 367 | 368 | 0.0265869
370.348 | -2.19727e-05 | 368 | 369 | 0.0263519
371.348 | -2.28882e-05 | 369 | 370 | 0.0253723
372.348 | -2.22778e-05 | 370 | 371 | 0.0254883
373.348 | -2.19727e-05 | 371 | 372 | 0.0269012
374.348 | -2.22778e-05 | 372 | 373 | 0.0279755
375.348 | -2.22778e-05 | 373 | 374 | 0.0282501
376.348 | -2.31934e-05 | 374 | 375 | 0.0276794
377.348 | -2.22778e-05 | 375 | 376 | 0.0279755
378.348 | -2.41089e-05 | 376 | 377 | 0.02771
379.348 | -2.19727e-05 | 377 | 378 | 0.0268799
380.348 | -2.16675e-05 | 378 | 379 | 0.0263641
381.348 | -2.28882e-05 | 379 | 380 | 0.0271942
382.348 | -2.31934e-05 | 380 | 381 | 0.0270142
383.348 | -2.2583e-05 | 381 | 382 | 0.0275757
384.348 | -2.19727e-05 | 382 | 383 | 0.0276123
385.348 | -2.10571e-05 | 383 | 384 | 0.0278625
386.348 | -2.10571e-05 | 384 | 385 | 0.0276611
387.348 | -2.16675e-05 | 385 | 386 | 0.026181
388.348 | -2.04468e-05 | 386 | 387 | 0.0274597
389.348 | -2.22778e-05 | 387 | 388 | 0.0272125
390.348 | -2.10571e-05 | 388 | 389 | 0.0270844
391.348 | -2.13623e-05 | 389 | 390 | 0.025473
392.348 | -2.10571e-05 | 390 | 391 | 0.0259125
393.348 | -2.2583e-05 | 391 | 392 | 0.0268127
394.348 | -2.13623e-05 | 392 | 393 | 0.0266144
395.348 | -2.28882e-05 | 393 | 394 | 0.0281799
396.348 | -2.13623e-05 | 394 | 395 | 0.028006
397.348 | -2.19727e-05 | 395 | 396 | 0.0271942
398.348 | -2.31934e-05 | 396 | 397 | 0.0269104
399.348 | -2.19727e-05 | 397 | 398 | 0.027179
400.348 | -2.38037e-05 | 398 | 399 | 0.0265991
401.348 | -2.16675e-05 | 399 | 400 | 0.0266479
402.348 | -2.16675e-05 | 400 | 401 | 0.024292
403.348 | -2.28882e-05 | 401 | 402 | 0.0264832
404.348 | -2.34985e-05 | 402 | 403 | 0.0273743
405.348 | -2.01416e-05 | 403 | 404 | 0.0290222
406.348 | -1.95313e-05 | 404 | 405 | 0.0270142
407.348 | -2.22778e-05 | 405 | 406 | 0.0267548
408.348 | -2.10571e-05 | 406 | 407 | 0.0279633
409.348 | -2.22778e-05 | 407 | 408 | 0.02742
410.348 | -2.34985e-05 | 408 | 409 | 0.0255219
411.348 | -2.22778e-05 | 409 | 410 | 0.0231262
412.348 | -2.38037e-05 | 410 | 411 | 0.0252289
413.348 | -2.28882e-05 | 411 | 412 | 0.0266022
414.348 | -2.22778e-05 | 412 | 413 | 0.028717
415.348 | -2.10571e-05 | 413 | 414 | 0.0277008
416.348 | -2.16675e-05 | 414 | 415 | 0.0273651
417.348 | -2.0752e-05 | 415 | 416 | 0.0276459
418.348 | -2.38037e-05 | 416 | 417 | 0.0262146
419.348 | -2.44141e-05 | 417 | 418 | 0.0257568
420.348 | -2.2583e-05 | 418 | 419 | 0.0243622
421.348 | -2.10571e-05 | 419 | 420 | 0.0251801
422.348 | -2.19727e-05 | 420 | 421 | 0.0266479
423.348 | -2.0752e-05 | 421 | 422 | 0.0288788
424.348 | -2.31934e-05 | 422 | 423 | 0.0278015
425.348 | -2.22778e-05 | 423 | 424 | 0.0276093
426.348 | -2.16675e-05 | 424 | 425 | 0.0276672
427.348 | -2.16675e-05 | 425 | 426 | 0.0276917
428.348 | -2.22778e-05 | 426 | 427 | 0.0263123
429.348 | -2.13623e-05 | 427 | 428 | 0.0264496
430.348 | -2.2583e-05 | 428 | 429 | 0.0264648
431.348 | -2.28882e-05 | 429 | 430 | 0.0292023
432.348 | -2.31934e-05 | 430 | 431 | 0.0286285
433.348 | -2.22778e-05 | 431 | 432 | 0.0270691
434.348 | -2.53296e-05 | 432 | 433 | 0.0282257
435.348 | -2.22778e-05 | 433 | 434 | 0.0282745
436.348 | -2.28882e-05 | 434 | 435 | 0.0277679
437.348 | -2.34985e-05 | 435 | 436 | 0.0258942
438.348 | -2.2583e-05 | 436 | 437 | 0.0251465
439.348 | -2.19727e-05 | 437 | 438 | 0.0253601
440.348 | -2.19727e-05 | 438 | 439 | 0.0270386
441.348 | -2.13623e-05 | 439 | 440 | 0.0266479
442.348 | -2.28882e-05 | 440 | 441 | 0.0267151
443.348 | -2.31934e-05 | 441 | 442 | 0.0271423
444.348 | -2.0752e-05 | 442 | 443 | 0.0271759
445.348 | -2.10571e-05 | 443 | 444 | 0.0267181
446.348 | -2.2583e-05 | 444 | 445 | 0.0253601
447.348 | -2.10571e-05 | 445 | 446 | 0.0262726
448.348 | -2.0752e-05 | 446 | 447 | 0.0266022
449.348 | -2.31934e-05 | 447 | 448 | 0.0267242
450.348 | -2.31934e-05 | 448 | 449 | 0.0266846
451.348 | -2.16675e-05 | 449 | 450 | 0.0264587
452.348 | -2.19727e-05 | 450 | 451 | 0.0281677
453.348 | -2.13623e-05 | 451 | 452 | 0.0286346
454.348 | -2.19727e-05 | 452 | 453 | 0.027713
455.348 | -2.16675e-05 | 453 | 454 | 0.0267609
456.348 | -2.41089e-05 | 454 | 455 | 0.0268066
457.348 | -2.22778e-05 | 455 | 456 | 0.0261719
458.348 | -2.31934e-05 | 456 | 457 | 0.0259491
459.348 | -2.47192e-05 | 457 | 458 | 0.0261627
460.348 | -1.95313e-05 | 458 | 459 | 0.0261047
461.348 | -2.01416e-05 | 459 | 460 | 0.0255005
462.348 | -2.28882e-05 | 460 | 461 | 0.0258484
463.348 | -2.16675e-05 | 461 | 462 | 0.0273651
464.348 | -2.34985e-05 | 462 | 463 | 0.0296692
465.348 | -2.19727e-05 | 463 | 464 | 0.0280334
466.348 | -2.2583e-05 | 464 | 465 | 0.0275513
467.348 | -1.98364e-05 | 465 | 466 | 0.028064
468.348 | -2.19727e-05 | 466 | 467 | 0.0266144
469.348 | -2.0752e-05 | 467 | 468 | 0.0260803
470.348 | -2.13623e-05 | 468 | 469 | 0.026593
471.348 | -2.19727e-05 | 469 | 470 | 0.0269012
472.348 | -2.22778e-05 | 470 | 471 | 0.0257874
473.348 | -2.01416e-05 | 471 | 472 | 0.0269836
474.348 | -2.31934e-05 | 472 | 473 | 0.0280548
475.348 | -2.19727e-05 | 473 | 474 | 0.0287598
476.348 | -2.28882e-05 | 474 | 475 | 0.0264771
477.348 | -2.28882e-05 | 475 | 476 | 0.0258331
478.348 | -2.28882e-05 | 476 | 477 | 0.0261261
479.348 | -2.19727e-05 | 477 | 478 | 0.025589
480.348 | -2.19727e-05 | 478 | 479 | 0.0253448
481.348 | -2.28882e-05 | 479 | 480 | 0.0251099
482.348 | -2.16675e-05 | 480 | 481 | 0.0267944
483.348 | -2.13623e-05 | 481 | 482 | 0.0277161
484.348 | -2.38037e-05 | 482 | 483 | 0.0291046
485.348 | -2.28882e-05 | 483 | 484 | 0.0288879
486.348 | -2.13623e-05 | 484 | 485 | 0.0292847
487.348 | -2.01416e-05 | 485 | 486 | 0.0284302
488.348 | -2.22778e-05 | 486 | 487 | 0.0280121
489.348 | -2.22778e-05 | 487 | 488 | 0.0275269
490.348 | -2.31934e-05 | 488 | 489 | 0.0276154
491.348 | -2.28882e-05 | 489 | 490 | 0.0275726
492.348 | -2.22778e-05 | 490 | 491 | 0.0276886
493.348 | -2.2583e-05 | 491 | 492 | 0.0278473
494.348 | -2.19727e-05 | 492 | 493 | 0.0273621
495.348 | -2.22778e-05 | 493 | 494 | 0.0261261
496.348 | -2.28882e-05 | 494 | 495 | 0.0268921
497.348 | -2.2583e-05 | 495 | 496 | 0.0263733
498.348 | -2.0752e-05 | 496 | 497 | 0.0255188
499.348 | -2.31934e-05 | 497 | 498 | 0.0266327
500.348 | -2.34985e-05 | 498 | 499 | 0.02724
501.348 | -2.04468e-05 | 499 | 500 | 0.028421
502.348 | -2.10571e-05 | 500 | 501 | 0.02742
503.348 | -2.13623e-05 | 501 | 502 | 0.0269348
504.348 | -2.13623e-05 | 502 | 503 | 0.0269073
505.348 | -2.10571e-05 | 503 | 504 | 0.0280396
506.348 | -2.2583e-05 | 504 | 505 | 0.0275909
507.348 | -2.2583e-05 | 505 | 506 | 0.0266174
508.348 | -2.34985e-05 | 506 | 507 | 0.0253143
509.348 | -2.04468e-05 | 507 | 508 | 0.0237793
510.348 | -2.2583e-05 | 508 | 509 | 0.0252716
511.348 | -2.16675e-05 | 509 | 510 | 0.0279724
512.348 | -2.2583e-05 | 510 | 511 | 0.0279236
513.348 | -1.98364e-05 | 511 | 512 | 0.0265137
514.348 | -2.16675e-05 | 512 | 513 | 0.0262909
515.348 | -1.98364e-05 | 513 | 514 | 0.0263092
516.348 | -2.22778e-05 | 514 | 515 | 0.0255615
517.348 | -2.04468e-05 | 515 | 516 | 0.0249634
518.348 | -1.98364e-05 | 516 | 517 | 0.0253967
519.348 | -2.0752e-05 | 517 | 518 | 0.0256805
520.348 | -2.10571e-05 | 518 | 519 | 0.0263062
521.348 | -2.10571e-05 | 519 | 520 | 0.0287476
522.348 | -1.86157e-05 | 520 | 521 | 0.0277283
523.348 | -2.10571e-05 | 521 | 522 | 0.0283661
524.348 | -2.19727e-05 | 522 | 523 | 0.0278503
525.348 | -2.22778e-05 | 523 | 524 | 0.0278625
526.348 | -2.38037e-05 | 524 | 525 | 0.0268524
527.348 | -2.22778e-05 | 525 | 526 | 0.0247742
528.348 | -2.16675e-05 | 526 | 527 | 0.0254333
529.348 | -2.10571e-05 | 527 | 528 | 0.0280518
530.348 | -2.16675e-05 | 528 | 529 | 0.0279388
531.348 | -2.31934e-05 | 529 | 530 | 0.0298309
532.348 | -2.28882e-05 | 530 | 531 | 0.0293793
533.348 | -2.47192e-05 | 531 | 532 | 0.0291748
534.348 | -2.10571e-05 | 532 | 533 | 0.0276672
535.348 | -2.34985e-05 | 533 | 534 | 0.02724
536.348 | -2.41089e-05 | 534 | 535 | 0.0271088
537.348 | -2.31934e-05 | 535 | 536 | 0.0272949
538.348 | -2.2583e-05 | 536 | 537 | 0.0252258
539.348 | -2.28882e-05 | 537 | 538 | 0.0246887
540.348 | -2.34985e-05 | 538 | 539 | 0.0261108
541.348 | -2.22778e-05 | 539 | 540 | 0.0282715
542.348 | -2.34985e-05 | 540 | 541 | 0.0288666
543.348 | -2.34985e-05 | 541 | 542 | 0.0271667
544.348 | -2.22778e-05 | 542 | 543 | 0.0277313
545.348 | -2.19727e-05 | 543 | 544 | 0.027359
546.348 | -2.13623e-05 | 544 | 545 | 0.0276794
547.348 | -2.19727e-05 | 545 | 546 | 0.0260468
548.348 | -2.28882e-05 | 546 | 547 | 0.0252258
549.348 | -2.22778e-05 | 547 | 548 | 0.0255463
550.348 | -2.16675e-05 | 548 | 549 | 0.0260742
551.348 | -2.38037e-05 | 549 | 550 | 0.02789
552.348 | -2.2583e-05 | 550 | 551 | 0.0279205
553.348 | -2.22778e-05 | 551 | 552 | 0.0264221
554.348 | -2.22778e-05 | 552 | 553 | 0.0267456
555.348 | -2.16675e-05 | 553 | 554 | 0.0260559
556.348 | -2.19727e-05 | 554 | 555 | 0.0262848
557.348 | -2.2583e-05 | 555 | 556 | 0.0254242
558.348 | -2.16675e-05 | 556 | 557 | 0.0250427
559.348 | -2.34985e-05 | 557 | 558 | 0.0255615
560.348 | -1.95313e-05 | 558 | 559 | 0.027597
561.348 | -2.22778e-05 | 559 | 560 | 0.0283813
562.348 | -2.31934e-05 | 560 | 561 | 0.028418
563.348 | -2.19727e-05 | 561 | 562 | 0.0255188
564.348 | -2.28882e-05 | 562 | 563 | 0.0262238
565.348 | -2.2583e-05 | 563 | 564 | 0.0262909
566.348 | -2.38037e-05 | 564 | 565 | 0.0270844
567.348 | -2.22778e-05 | 565 | 566 | 0.0268524
568.348 | -2.19727e-05 | 566 | 567 | 0.0253235
569.348 | -2.16675e-05 | 567 | 568 | 0.026358
570.348 | -2.04468e-05 | 568 | 569 | 0.0266479
571.348 | -2.16675e-05 | 569 | 570 | 0.02724
572.348 | -2.10571e-05 | 570 | 571 | 0.0276306
573.348 | -2.2583e-05 | 571 | 572 | 0.0274902
574.348 | -2.10571e-05 | 572 | 573 | 0.0277069
575.348 | -2.0752e-05 | 573 | 574 | 0.0283417
576.348 | -2.19727e-05 | 574 | 575 | 0.0269135
577.348 | -2.34985e-05 | 575 | 576 | 0.0258514
578.348 | -2.31934e-05 | 576 | 577 | 0.0261536
579.348 | -2.13623e-05 | 577 | 578 | 0.0258392
580.348 | -2.34985e-05 | 578 | 579 | 0.0258759
581.348 | -2.31934e-05 | 579 | 580 | 0.0269196
582.348 | -2.13623e-05 | 580 | 581 | 0.0273468
583.348 | -2.28882e-05 | 581 | 582 | 0.0274841
584.348 | -2.34985e-05 | 582 | 583 | 0.027771
585.348 | -2.34985e-05 | 583 | 584 | 0.0269165
586.348 | -2.04468e-05 | 584 | 585 | 0.0258209
587.348 | -2.2583e-05 | 585 | 586 | 0.0251312
588.348 | -2.22778e-05 | 586 | 587 | 0.0254974
589.348 | -2.28882e-05 | 587 | 588 | 0.025769
590.348 | -2.2583e-05 | 588 | 589 | 0.0278015
591.348 | -1.98364e-05 | 589 | 590 | 0.0279388
592.348 | -2.19727e-05 | 590 | 591 | 0.02724
593.348 | -2.28882e-05 | 591 | 592 | 0.026712
594.348 | -2.31934e-05 | 592 | 593 | 0.0275726
595.348 | -2.16675e-05 | 593 | 594 | 0.0270996
596.348 | -1.95313e-05 | 594 | 595 | 0.0259674
597.348 | -2.28882e-05 | 595 | 596 | 0.0268372
598.348 | -2.10571e-05 | 596 | 597 | 0.027832
599.348 | -2.28882e-05 | 597 | 598 | 0.0276825
600.348 | -2.0752e-05 | 598 | 599 | 0.0281616
601.348 | -2.28882e-05 | 599 | 600 | 0.0279602
602.348 | -2.28882e-05 | 600 | 601 | 0.0288086
603.348 | -2.10571e-05 | 601 | 602 | 0.0286285
604.348 | -2.13623e-05 | 602 | 603 | 0.0267334
605.348 | -2.13623e-05 | 603 | 604 | 0.0265137
606.348 | -2.19727e-05 | 604 | 605 | 0.0269165
607.348 | -2.01416e-05 | 605 | 606 | 0.0271057
608.348 | -2.13623e-05 | 606 | 607 | 0.0277679
609.348 | -2.31934e-05 | 607 | 608 | 0.0276886
610.348 | -2.04468e-05 | 608 | 609 | 0.0270111
611.348 | -2.19727e-05 | 609 | 610 | 0.0270508
612.348 | -2.31934e-05 | 610 | 611 | 0.0266113
613.348 | -1.89209e-05 | 611 | 612 | 0.0252045
614.348 | -1.95313e-05 | 612 | 613 | 0.0249542
615.348 | -2.2583e-05 | 613 | 614 | 0.0247803
616.348 | -2.34985e-05 | 614 | 615 | 0.0267029
617.348 | -2.31934e-05 | 615 | 616 | 0.0265289
618.348 | -2.34985e-05 | 616 | 617 | 0.0266998
619.348 | -2.19727e-05 | 617 | 618 | 0.0264709
620.348 | -2.2583e-05 | 618 | 619 | 0.0262451
621.348 | -2.22778e-05 | 619 | 620 | 0.025882
622.348 | -2.2583e-05 | 620 | 621 | 0.0265625
623.348 | -2.2583e-05 | 621 | 622 | 0.0253265
624.348 | -2.38037e-05 | 622 | 623 | 0.0250427
625.348 | -2.28882e-05 | 623 | 624 | 0.0265381
626.348 | -2.31934e-05 | 624 | 625 | 0.0283752
627.348 | -2.41089e-05 | 625 | 626 | 0.0282623
628.348 | -2.38037e-05 | 626 | 627 | 0.0287689
629.348 | -2.31934e-05 | 627 | 628 | 0.0283905
630.348 | -2.22778e-05 | 628 | 629 | 0.0281433
631.348 | -2.22778e-05 | 629 | 630 | 0.028125
632.348 | -2.38037e-05 | 630 | 631 | 0.0273315
633.348 | -2.31934e-05 | 631 | 632 | 0.0260071
634.348 | -2.41089e-05 | 632 | 633 | 0.026004
635.348 | -2.16675e-05 | 633 | 634 | 0.0272827
636.348 | -2.28882e-05 | 634 | 635 | 0.0281586
637.348 | -2.19727e-05 | 635 | 636 | 0.0273743
638.348 | -2.13623e-05 | 636 | 637 | 0.0272156
639.348 | -2.28882e-05 | 637 | 638 | 0.0260254
640.348 | -2.2583e-05 | 638 | 639 | 0.025943
641.348 | -2.13623e-05 | 639 | 640 | 0.0257141
642.348 | -2.10571e-05 | 640 | 641 | 0.0252655
643.348 | -2.16675e-05 | 641 | 642 | 0.0261566
644.348 | -2.34985e-05 | 642 | 643 | 0.0269897
645.348 | -2.22778e-05 | 643 | 644 | 0.0287354
646.348 | -2.0752e-05 | 644 | 645 | 0.0288544
647.348 | -2.44141e-05 | 645 | 646 | 0.029306
648.348 | -2.28882e-05 | 646 | 647 | 0.0273712
649.348 | -2.0752e-05 | 647 | 648 | 0.0270447
650.348 | -2.13623e-05 | 648 | 649 | 0.0262512
651.348 | -2.28882e-05 | 649 | 650 | 0.0260498
652.348 | -2.16675e-05 | 650 | 651 | 0.0253815
653.348 | -2.19727e-05 | 651 | 652 | 0.0260071
654.348 | -2.22778e-05 | 652 | 653 | 0.0276062
655.348 | -2.0752e-05 | 653 | 654 | 0.027771
656.348 | -2.19727e-05 | 654 | 655 | 0.0284149
657.348 | -2.13623e-05 | 655 | 656 | 0.0269867
658.348 | -2.0752e-05 | 656 | 657 | 0.0274414
659.348 | -2.2583e-05 | 657 | 658 | 0.0279572
660.348 | -2.2583e-05 | 658 | 659 | 0.0275513
661.348 | -2.10571e-05 | 659 | 660 | 0.0264679
662.348 | -2.31934e-05 | 660 | 661 | 0.0271301
663.348 | -2.10571e-05 | 661 | 662 | 0.0271362
664.348 | -2.44141e-05 | 662 | 663 | 0.0278992
665.348 | -2.22778e-05 | 663 | 664 | 0.0300476
666.348 | -2.31934e-05 | 664 | 665 | 0.0287079
667.348 | -2.28882e-05 | 665 | 666 | 0.02742
668.348 | -2.13623e-05 | 666 | 667 | 0.028537
669.348 | -2.16675e-05 | 667 | 668 | 0.0280945
670.348 | -2.22778e-05 | 668 | 669 | 0.0279022
671.348 | -2.2583e-05 | 669 | 670 | 0.0267181
672.348 | -2.19727e-05 | 670 | 671 | 0.026062
673.348 | -2.19727e-05 | 671 | 672 | 0.0265228
674.348 | -2.2583e-05 | 672 | 673 | 0.0279053
675.348 | -2.28882e-05 | 673 | 674 | 0.0270905
676.348 | -2.31934e-05 | 674 | 675 | 0.0273651
677.348 | -2.22778e-05 | 675 | 676 | 0.0273285
678.348 | -2.34985e-05 | 676 | 677 | 0.0275665
679.348 | -2.16675e-05 | 677 | 678 | 0.0278442
680.348 | -2.19727e-05 | 678 | 679 | 0.0258881
681.348 | -2.31934e-05 | 679 | 680 | 0.0258881
682.348 | -2.22778e-05 | 680 | 681 | 0.0245789
683.348 | -2.22778e-05 | 681 | 682 | 0.0261414
684.348 | -2.22778e-05 | 682 | 683 | 0.0264557
685.348 | -2.22778e-05 | 683 | 684 | 0.0279755
686.348 | -2.19727e-05 | 684 | 685 | 0.0286407
687.348 | -2.2583e-05 | 685 | 686 | 0.0277496
688.348 | -2.34985e-05 | 686 | 687 | 0.0277283
689.348 | -2.31934e-05 | 687 | 688 | 0.0281555
690.348 | -2.31934e-05 | 688 | 689 | 0.026947
691.348 | -2.2583e-05 | 689 | 690 | 0.0257782
692.348 | -2.22778e-05 | 690 | 691 | 0.0264526
693.348 | -2.0752e-05 | 691 | 692 | 0.0250153
694.348 | -2.34985e-05 | 692 | 693 | 0.025589
695.348 | -2.34985e-05 | 693 | 694 | 0.0256317
696.348 | -2.13623e-05 | 694 | 695 | 0.0269653
697.348 | -2.19727e-05 | 695 | 696 | 0.0293091
698.348 | -2.0752e-05 | 696 | 697 | 0.0279266
699.348 | -2.31934e-05 | 697 | 698 | 0.0266174
700.348 | -2.10571e-05 | 698 | 699 | 0.0256317
701.348 | -2.2583e-05 | 699 | 700 | 0.025174
702.348 | -2.2583e-05 | 700 | 701 | 0.0262665
703.348 | -2.2583e-05 | 701 | 702 | 0.0251709
704.348 | -2.19727e-05 | 702 | 703 | 0.0244904
705.348 | -2.10571e-05 | 703 | 704 | 0.0263245
706.348 | -2.16675e-05 | 704 | 705 | 0.0272247
707.348 | -2.04468e-05 | 705 | 706 | 0.0278412
708.348 | -2.22778e-05 | 706 | 707 | 0.0279297
709.348 | -2.16675e-05 | 707 | 708 | 0.0287598
710.348 | -2.13623e-05 | 708 | 709 | 0.0267944
711.348 | -2.28882e-05 | 709 | 710 | 0.0270325
712.348 | -2.19727e-05 | 710 | 711 | 0.0269775
713.348 | -1.80054e-05 | 711 | 712 | 0.0262939
714.348 | -2.10571e-05 | 712 | 713 | 0.0267029
715.348 | -2.22778e-05 | 713 | 714 | 0.0268005
716.348 | -2.22778e-05 | 714 | 715 | 0.0265686
717.348 | -2.28882e-05 | 715 | 716 | 0.0262787
718.348 | -2.16675e-05 | 716 | 717 | 0.0268402
719.348 | -2.2583e-05 | 717 | 718 | 0.0276306
720.348 | -2.31934e-05 | 718 | 719 | 0.0269684
721.348 | -2.2583e-05 | 719 | 720 | 0.0278015
722.348 | -2.01416e-05 | 720 | 721 | 0.0279419
723.348 | -2.31934e-05 | 721 | 722 | 0.0247681
724.348 | -2.13623e-05 | 722 | 723 | 0.0257721
725.348 | -2.16675e-05 | 723 | 724 | 0.0261444
726.348 | -2.10571e-05 | 724 | 725 | 0.0265503
727.348 | -2.22778e-05 | 725 | 726 | 0.0249969
728.348 | -2.16675e-05 | 726 | 727 | 0.0272491
729.348 | -2.22778e-05 | 727 | 728 | 0.0289368
730.348 | -2.31934e-05 | 728 | 729 | 0.028479
731.348 | -2.22778e-05 | 729 | 730 | 0.0267487
732.348 | -2.22778e-05 | 730 | 731 | 0.0270691
733.348 | -2.31934e-05 | 731 | 732 | 0.0272583
734.348 | -2.22778e-05 | 732 | 733 | 0.0271271
735.348 | -2.13623e-05 | 733 | 734 | 0.0258545
736.348 | -2.19727e-05 | 734 | 735 | 0.0263397
737.348 | -2.10571e-05 | 735 | 736 | 0.0273712
738.348 | -2.2583e-05 | 736 | 737 | 0.0281036
739.348 | -2.31934e-05 | 737 | 738 | 0.0279327
740.348 | -2.10571e-05 | 738 | 739 | 0.0279816
741.348 | -2.19727e-05 | 739 | 740 | 0.0278839
742.348 | -2.2583e-05 | 740 | 741 | 0.0265533
743.348 | -2.01416e-05 | 741 | 742 | 0.0272186
744.348 | -2.04468e-05 | 742 | 743 | 0.0270538
745.348 | -2.19727e-05 | 743 | 744 | 0.0253723
746.348 | -2.16675e-05 | 744 | 745 | 0.0256104
747.348 | -2.13623e-05 | 745 | 746 | 0.0273712
748.348 | -2.19727e-05 | 746 | 747 | 0.0276215
749.348 | -1.98364e-05 | 747 | 748 | 0.0291321
750.348 | -2.10571e-05 | 748 | 749 | 0.0293182
751.348 | -2.13623e-05 | 749 | 750 | 0.0286377
752.348 | -2.22778e-05 | 750 | 751 | 0.0278168
753.348 | -2.13623e-05 | 751 | 752 | 0.0282562
754.348 | -2.28882e-05 | 752 | 753 | 0.0273651
755.348 | -2.0752e-05 | 753 | 754 | 0.02724
756.348 | -2.16675e-05 | 754 | 755 | 0.0270966
757.348 | -2.2583e-05 | 755 | 756 | 0.0266266
758.348 | -2.16675e-05 | 756 | 757 | 0.0270294
759.348 | -2.22778e-05 | 757 | 758 | 0.0281586
760.348 | -2.2583e-05 | 758 | 759 | 0.0278992
761.348 | -2.38037e-05 | 759 | 760 | 0.0286438
762.348 | -2.22778e-05 | 760 | 761 | 0.0279449
763.348 | -2.28882e-05 | 761 | 762 | 0.0266846
764.348 | -2.28882e-05 | 762 | 763 | 0.0272278
765.348 | -2.2583e-05 | 763 | 764 | 0.0276184
766.348 | -2.01416e-05 | 764 | 765 | 0.0277771
767.348 | -2.2583e-05 | 765 | 766 | 0.0272369
768.348 | -2.22778e-05 | 766 | 767 | 0.026651
769.348 | -2.28882e-05 | 767 | 768 | 0.0269409
770.348 | -2.28882e-05 | 768 | 769 | 0.0264709
771.348 | -2.2583e-05 | 769 | 770 | 0.027594
772.348 | -2.10571e-05 | 770 | 771 | 0.028772
773.348 | -2.22778e-05 | 771 | 772 | 0.0297028
774.348 | -2.13623e-05 | 772 | 773 | 0.0285645
775.348 | -2.04468e-05 | 773 | 774 | 0.0281067
776.348 | -2.04468e-05 | 774 | 775 | 0.0273132
777.348 | -2.22778e-05 | 775 | 776 | 0.0274506
778.348 | -1.98364e-05 | 776 | 777 | 0.0270691
779.348 | -1.89209e-05 | 777 | 778 | 0.0258728
780.348 | -2.19727e-05 | 778 | 779 | 0.0246948
781.348 | -2.13623e-05 | 779 | 780 | 0.0250824
782.348 | -2.0752e-05 | 780 | 781 | 0.0259949
783.348 | -2.16675e-05 | 781 | 782 | 0.0273376
784.348 | -2.2583e-05 | 782 | 783 | 0.0277679
785.348 | -2.2583e-05 | 783 | 784 | 0.0273682
786.348 | -2.16675e-05 | 784 | 785 | 0.0263794
787.348 | -2.13623e-05 | 785 | 786 | 0.0260345
788.348 | -2.2583e-05 | 786 | 787 | 0.0269348
789.348 | -2.31934e-05 | 787 | 788 | 0.0269287
790.348 | -2.01416e-05 | 788 | 789 | 0.0273407
791.348 | -2.19727e-05 | 789 | 790 | 0.0261383
792.348 | -2.22778e-05 | 790 | 791 | 0.0269928
793.348 | -2.04468e-05 | 791 | 792 | 0.0281586
794.348 | -2.04468e-05 | 792 | 793 | 0.027597
795.348 | -2.22778e-05 | 793 | 794 | 0.0262451
796.348 | -2.0752e-05 | 794 | 795 | 0.0264069
797.348 | -2.31934e-05 | 795 | 796 | 0.0270538
798.348 | -2.16675e-05 | 796 | 797 | 0.0266571
799.348 | -2.19727e-05 | 797 | 798 | 0.0262024
800.348 | -2.19727e-05 | 798 | 799 | 0.026532
801.348 | -2.04468e-05 | 799 | 800 | 0.027829
802.348 | -2.16675e-05 | 800 | 801 | 0.0289551
803.348 | -2.10571e-05 | 801 | 802 | 0.027948
804.348 | -2.16675e-05 | 802 | 803 | 0.0262268
805.348 | -2.28882e-05 | 803 | 804 | 0.026947
806.348 | -2.16675e-05 | 804 | 805 | 0.0264587
807.348 | -2.2583e-05 | 805 | 806 | 0.0264252
808.348 | -2.44141e-05 | 806 | 807 | 0.0265991
809.348 | -2.19727e-05 | 807 | 808 | 0.0264008
810.348 | -2.31934e-05 | 808 | 809 | 0.0277679
811.348 | -2.19727e-05 | 809 | 810 | 0.0289246
812.348 | -2.31934e-05 | 810 | 811 | 0.02836
813.348 | -2.2583e-05 | 811 | 812 | 0.0272217
814.348 | -2.10571e-05 | 812 | 813 | 0.0270538
815.348 | -2.2583e-05 | 813 | 814 | 0.0272491
816.348 | -2.13623e-05 | 814 | 815 | 0.0271057
817.348 | -2.13623e-05 | 815 | 816 | 0.0262848
818.348 | -2.16675e-05 | 816 | 817 | 0.0262695
819.348 | -2.16675e-05 | 817 | 818 | 0.0264587
820.348 | -2.31934e-05 | 818 | 819 | 0.0273621
821.348 | -2.2583e-05 | 819 | 820 | 0.0288147
822.348 | -2.19727e-05 | 820 | 821 | 0.0291687
823.348 | -2.19727e-05 | 821 | 822 | 0.0283722
824.348 | -2.34985e-05 | 822 | 823 | 0.0277832
825.348 | -2.16675e-05 | 823 | 824 | 0.027179
826.348 | -2.10571e-05 | 824 | 825 | 0.0276337
827.348 | -2.10571e-05 | 825 | 826 | 0.0278412
828.348 | -2.16675e-05 | 826 | 827 | 0.0260834
829.348 | -2.22778e-05 | 827 | 828 | 0.0259369
830.348 | -2.13623e-05 | 828 | 829 | 0.0260925
831.348 | -1.95313e-05 | 829 | 830 | 0.0280243
832.348 | -2.19727e-05 | 830 | 831 | 0.0287476
833.348 | -2.10571e-05 | 831 | 832 | 0.0293121
834.348 | -2.22778e-05 | 832 | 833 | 0.0285522
835.348 | -2.34985e-05 | 833 | 834 | 0.0280121
836.348 | -2.0752e-05 | 834 | 835 | 0.0268311
837.348 | -2.13623e-05 | 835 | 836 | 0.0269928
838.348 | -2.2583e-05 | 836 | 837 | 0.0266998
839.348 | -2.41089e-05 | 837 | 838 | 0.0266815
840.348 | -2.19727e-05 | 838 | 839 | 0.0281677
841.348 | -2.2583e-05 | 839 | 840 | 0.0270844
842.348 | -2.13623e-05 | 840 | 841 | 0.0281189
843.348 | -2.16675e-05 | 841 | 842 | 0.0276306
844.348 | -2.41089e-05 | 842 | 843 | 0.0273804
845.348 | -2.22778e-05 | 843 | 844 | 0.0276215
846.348 | -2.19727e-05 | 844 | 845 | 0.0274323
847.348 | -2.19727e-05 | 845 | 846 | 0.0262054
848.348 | -2.2583e-05 | 846 | 847 | 0.0268921
849.348 | -2.31934e-05 | 847 | 848 | 0.0271606
850.348 | -2.2583e-05 | 848 | 849 | 0.0283112
851.348 | -2.28882e-05 | 849 | 850 | 0.0296875
852.348 | -2.22778e-05 | 850 | 851 | 0.029422
853.348 | -2.22778e-05 | 851 | 852 | 0.0281799
854.348 | -2.22778e-05 | 852 | 853 | 0.0270294
855.348 | -2.34985e-05 | 853 | 854 | 0.0264618
856.348 | -2.19727e-05 | 854 | 855 | 0.0256958
857.348 | -2.31934e-05 | 855 | 856 | 0.0262695
858.348 | -2.10571e-05 | 856 | 857 | 0.0259979
859.348 | -2.28882e-05 | 857 | 858 | 0.0270691
860.348 | -2.19727e-05 | 858 | 859 | 0.0274628
861.348 | -2.2583e-05 | 859 | 860 | 0.0291382
862.348 | -2.0752e-05 | 860 | 861 | 0.0286072
863.348 | -2.16675e-05 | 861 | 862 | 0.0282166
864.348 | -2.2583e-05 | 862 | 863 | 0.0270966
865.348 | -2.2583e-05 | 863 | 864 | 0.026947
866.348 | -1.98364e-05 | 864 | 865 | 0.0255981
867.348 | -2.38037e-05 | 865 | 866 | 0.0253601
868.348 | -1.86157e-05 | 866 | 867 | 0.0258789
869.348 | -2.16675e-05 | 867 | 868 | 0.0267853
870.348 | -2.31934e-05 | 868 | 869 | 0.0277527
871.348 | -2.31934e-05 | 869 | 870 | 0.0278259
872.348 | -2.22778e-05 | 870 | 871 | 0.0268097
873.348 | -2.2583e-05 | 871 | 872 | 0.0269318
874.348 | -2.2583e-05 | 872 | 873 | 0.0274017
875.348 | -2.38037e-05 | 873 | 874 | 0.0268188
876.348 | -2.13623e-05 | 874 | 875 | 0.0270111
877.348 | -2.04468e-05 | 875 | 876 | 0.0271698
878.348 | -2.47192e-05 | 876 | 877 | 0.0278595
879.348 | -2.34985e-05 | 877 | 878 | 0.0286865
880.348 | -2.10571e-05 | 878 | 879 | 0.0280334
881.348 | -2.28882e-05 | 879 | 880 | 0.0270905
882.348 | -2.31934e-05 | 880 | 881 | 0.0264313
883.348 | -2.19727e-05 | 881 | 882 | 0.0253113
884.348 | -2.38037e-05 | 882 | 883 | 0.0256989
885.348 | -2.19727e-05 | 883 | 884 | 0.025
886.348 | -2.28882e-05 | 884 | 885 | 0.0264343
887.348 | -2.01416e-05 | 885 | 886 | 0.0295654
888.348 | -2.22778e-05 | 886 | 887 | 0.0272766
889.348 | -2.2583e-05 | 887 | 888 | 0.0275696
890.348 | -2.2583e-05 | 888 | 889 | 0.0275696
891.348 | -2.2583e-05 | 889 | 890 | 0.027478
892.348 | -2.34985e-05 | 890 | 891 | 0.0264343
893.348 | -2.2583e-05 | 891 | 892 | 0.0266907
894.348 | -2.0752e-05 | 892 | 893 | 0.0262604
895.348 | -2.0752e-05 | 893 | 894 | 0.0260651
896.348 | -2.13623e-05 | 894 | 895 | 0.0270294
897.348 | -2.31934e-05 | 895 | 896 | 0.0275726
898.348 | -2.22778e-05 | 896 | 897 | 0.0268646
899.348 | -2.22778e-05 | 897 | 898 | 0.0265472
900.348 | -2.28882e-05 | 898 | 899 | 0.0272614
901.348 | -2.2583e-05 | 899 | 900 | 0.0261536
902.348 | -2.31934e-05 | 900 | 901 | 0.0256439
903.348 | -2.38037e-05 | 901 | 902 | 0.02565
904.348 | -2.28882e-05 | 902 | 903 | 0.0261566
905.348 | -2.2583e-05 | 903 | 904 | 0.0271149
906.348 | -2.16675e-05 | 904 | 905 | 0.028656
907.348 | -2.34985e-05 | 905 | 906 | 0.0289032
908.348 | -2.16675e-05 | 906 | 907 | 0.0273102
909.348 | -2.31934e-05 | 907 | 908 | 0.0280334
910.348 | -2.16675e-05 | 908 | 909 | 0.0276794
911.348 | -2.44141e-05 | 909 | 910 | 0.0276886
912.348 | -2.2583e-05 | 910 | 911 | 0.0260773
913.348 | -2.38037e-05 | 911 | 912 | 0.0252594
914.348 | -2.34985e-05 | 912 | 913 | 0.0261292
915.348 | -2.28882e-05 | 913 | 914 | 0.0276154
916.348 | -2.28882e-05 | 914 | 915 | 0.0289032
917.348 | -2.28882e-05 | 915 | 916 | 0.0275208
918.348 | -2.2583e-05 | 916 | 917 | 0.0273041
919.348 | -2.19727e-05 | 917 | 918 | 0.0283173
920.348 | -2.28882e-05 | 918 | 919 | 0.0285278
921.348 | -2.31934e-05 | 919 | 920 | 0.0278839
922.348 | -2.34985e-05 | 920 | 921 | 0.0258087
923.348 | -2.31934e-05 | 921 | 922 | 0.0262848
924.348 | -2.41089e-05 | 922 | 923 | 0.0275024
925.348 | -2.19727e-05 | 923 | 924 | 0.028241
926.348 | -2.22778e-05 | 924 | 925 | 0.0291809
927.348 | -2.47192e-05 | 925 | 926 | 0.0289978
928.348 | -2.22778e-05 | 926 | 927 | 0.0279175
929.348 | -2.2583e-05 | 927 | 928 | 0.0277863
930.348 | -2.22778e-05 | 928 | 929 | 0.0281525
931.348 | -2.31934e-05 | 929 | 930 | 0.0271118
932.348 | -2.31934e-05 | 930 | 931 | 0.0261749
933.348 | -2.47192e-05 | 931 | 932 | 0.0249359
934.348 | -2.44141e-05 | 932 | 933 | 0.0268341
935.348 | -2.34985e-05 | 933 | 934 | 0.0275482
936.348 | -2.22778e-05 | 934 | 935 | 0.0276489
937.348 | -2.2583e-05 | 935 | 936 | 0.0286713
938.348 | -2.13623e-05 | 936 | 937 | 0.0268738
939.348 | -2.22778e-05 | 937 | 938 | 0.0273132
940.348 | -2.13623e-05 | 938 | 939 | 0.0256165
941.348 | -2.16675e-05 | 939 | 940 | 0.0254669
942.348 | -2.31934e-05 | 940 | 941 | 0.0254181
943.348 | -2.22778e-05 | 941 | 942 | 0.0253937
944.348 | -2.34985e-05 | 942 | 943 | 0.0258667
945.348 | -2.10571e-05 | 943 | 944 | 0.0278381
946.348 | -2.19727e-05 | 944 | 945 | 0.0288055
947.348 | -2.44141e-05 | 945 | 946 | 0.0292297
948.348 | -2.34985e-05 | 946 | 947 | 0.029303
949.348 | -2.16675e-05 | 947 | 948 | 0.0288086
950.348 | -2.0752e-05 | 948 | 949 | 0.0272247
951.348 | -2.22778e-05 | 949 | 950 | 0.0278534
952.348 | -2.31934e-05 | 950 | 951 | 0.0275818
953.348 | -2.2583e-05 | 951 | 952 | 0.0282288
954.348 | -1.95313e-05 | 952 | 953 | 0.0272949
955.348 | -2.13623e-05 | 953 | 954 | 0.0270386
956.348 | -2.0752e-05 | 954 | 955 | 0.0269806
957.348 | -2.31934e-05 | 955 | 956 | 0.0272644
958.348 | -2.28882e-05 | 956 | 957 | 0.029187
959.348 | -2.19727e-05 | 957 | 958 | 0.0298096
960.348 | -2.2583e-05 | 958 | 959 | 0.0289001
961.348 | -2.16675e-05 | 959 | 960 | 0.0283356
962.348 | -2.2583e-05 | 960 | 961 | 0.0286438
963.348 | -2.2583e-05 | 961 | 962 | 0.0272339
964.348 | -2.22778e-05 | 962 | 963 | 0.0273987
965.348 | -2.2583e-05 | 963 | 964 | 0.0266754
966.348 | -2.13623e-05 | 964 | 965 | 0.0259674
967.348 | -2.31934e-05 | 965 | 966 | 0.0264435
968.348 | -2.34985e-05 | 966 | 967 | 0.0261871
969.348 | -2.28882e-05 | 967 | 968 | 0.0266571
970.348 | -2.19727e-05 | 968 | 969 | 0.0275452
971.348 | -2.34985e-05 | 969 | 970 | 0.029126
972.348 | -2.31934e-05 | 970 | 971 | 0.0275299
973.348 | -2.28882e-05 | 971 | 972 | 0.0280701
974.348 | -2.22778e-05 | 972 | 973 | 0.0268372
975.348 | -2.38037e-05 | 973 | 974 | 0.0261566
976.348 | -2.34985e-05 | 974 | 975 | 0.0264984
977.348 | -2.31934e-05 | 975 | 976 | 0.0263458
978.348 | -2.38037e-05 | 976 | 977 | 0.0252319
979.348 | -2.2583e-05 | 977 | 978 | 0.0257202
980.348 | -2.22778e-05 | 978 | 979 | 0.026355
981.348 | -2.38037e-05 | 979 | 980 | 0.0278107
982.348 | -2.2583e-05 | 980 | 981 | 0.0290192
983.348 | -2.41089e-05 | 981 | 982 | 0.0280762
984.348 | -2.13623e-05 | 982 | 983 | 0.0276489
985.348 | -2.28882e-05 | 983 | 984 | 0.0279266
986.348 | -2.2583e-05 | 984 | 985 | 0.0269287
987.348 | -2.16675e-05 | 985 | 986 | 0.0257324
988.348 | -2.28882e-05 | 986 | 987 | 0.0253693
989.348 | -2.28882e-05 | 987 | 988 | 0.0259094
990.348 | -2.2583e-05 | 988 | 989 | 0.0264862
991.348 | -2.10571e-05 | 989 | 990 | 0.0275879
992.348 | -2.16675e-05 | 990 | 991 | 0.0288849
993.348 | -2.16675e-05 | 991 | 992 | 0.0283722
994.348 | -2.16675e-05 | 992 | 993 | 0.0280762
995.348 | -2.28882e-05 | 993 | 994 | 0.0272034
996.348 | -2.16675e-05 | 994 | 995 | 0.0275879
997.348 | -1.89209e-05 | 995 | 996 | 0.0260956
998.348 | -2.22778e-05 | 996 | 997 | 0.0251282
999.348 | -2.34985e-05 | 997 | 998 | 0.0253235
1000.35 | -2.19727e-05 | 998 | 999 | 0.0258453
1001.35 | -2.2583e-05 | 999 | 1000 | 0.0274902
1002.35 | -2.28882e-05 | 1000 | 1001 | 0.0284241
1003.35 | -2.16675e-05 | 1001 | 1002 | 0.028595
1004.35 | -2.10571e-05 | 1002 | 1003 | 0.0280975
1005.35 | -2.04468e-05 | 1003 | 1004 | 0.0273438
1006.35 | -2.28882e-05 | 1004 | 1005 | 0.026825
1007.35 | -2.19727e-05 | 1005 | 1006 | 0.0263794
1008.35 | -2.34985e-05 | 1006 | 1007 | 0.0262817
1009.35 | -2.19727e-05 | 1007 | 1008 | 0.0261902
1010.35 | -1.92261e-05 | 1008 | 1009 | 0.0254578
1011.35 | -2.22778e-05 | 1009 | 1010 | 0.026767
1012.35 | -2.04468e-05 | 1010 | 1011 | 0.0274567
1013.35 | -2.0752e-05 | 1011 | 1012 | 0.0284027
1014.35 | -2.04468e-05 | 1012 | 1013 | 0.0284424
1015.35 | -2.22778e-05 | 1013 | 1014 | 0.0275818
1016.35 | -2.22778e-05 | 1014 | 1015 | 0.0284485
1017.35 | -2.19727e-05 | 1015 | 1016 | 0.0276245
1018.35 | -2.16675e-05 | 1016 | 1017 | 0.0269836
1019.35 | -2.2583e-05 | 1017 | 1018 | 0.026886
1020.35 | -2.31934e-05 | 1018 | 1019 | 0.0265686
1021.35 | -2.13623e-05 | 1019 | 1020 | 0.0263397
1022.35 | -2.13623e-05 | 1020 | 1021 | 0.0275848
1023.35 | -2.2583e-05 | 1021 | 1022 | 0.0272919
1024.35 | -2.2583e-05 | 1022 | 1023 | 0.0265198
1025.35 | -2.22778e-05 | 1023 | 1024 | 0.0268127
1026.35 | -2.04468e-05 | 1024 | 1025 | 0.0271515
1027.35 | -2.28882e-05 | 1025 | 1026 | 0.0256836
1028.35 | -2.28882e-05 | 1026 | 1027 | 0.0261292
1029.35 | -2.16675e-05 | 1027 | 1028 | 0.0252014
1030.35 | -2.10571e-05 | 1028 | 1029 | 0.0262726
1031.35 | -2.22778e-05 | 1029 | 1030 | 0.0276001
1032.35 | -2.13623e-05 | 1030 | 1031 | 0.0293884
1033.35 | -2.34985e-05 | 1031 | 1032 | 0.0266327
1034.35 | -2.10571e-05 | 1032 | 1033 | 0.0273743
1035.35 | -2.04468e-05 | 1033 | 1034 | 0.0268921
1036.35 | -2.22778e-05 | 1034 | 1035 | 0.02677
1037.35 | -2.13623e-05 | 1035 | 1036 | 0.0256104
1038.35 | -2.2583e-05 | 1036 | 1037 | 0.0264465
1039.35 | -2.10571e-05 | 1037 | 1038 | 0.0270538
1040.35 | -2.34985e-05 | 1038 | 1039 | 0.0277832
1041.35 | -2.47192e-05 | 1039 | 1040 | 0.0279236
1042.35 | -2.10571e-05 | 1040 | 1041 | 0.0286255
1043.35 | -2.34985e-05 | 1041 | 1042 | 0.0279053
1044.35 | -2.16675e-05 | 1042 | 1043 | 0.0268311
1045.35 | -2.22778e-05 | 1043 | 1044 | 0.0271545
1046.35 | -2.19727e-05 | 1044 | 1045 | 0.0269257
1047.35 | -2.10571e-05 | 1045 | 1046 | 0.0267822
1048.35 | -2.19727e-05 | 1046 | 1047 | 0.0257996
1049.35 | -2.16675e-05 | 1047 | 1048 | 0.0267334
1050.35 | -2.13623e-05 | 1048 | 1049 | 0.0272339
1051.35 | -2.19727e-05 | 1049 | 1050 | 0.0278564
1052.35 | -2.28882e-05 | 1050 | 1051 | 0.0273041
1053.35 | -2.16675e-05 | 1051 | 1052 | 0.0275299
1054.35 | -2.19727e-05 | 1052 | 1053 | 0.0273407
1055.35 | -2.0752e-05 | 1053 | 1054 | 0.0257874