## LiCl
|  | M1 | M2 | M3 | avg | stdev
0.001 | 0.005 | 0.01209999 | 0.0122894 | 0.01226219 | 0.0122172 | 0.0001024105
0.00125 | 0.00625 | 0.027253 | 0.02770358 | 0.02630049 | 0.02708569 | 0.000716352
0.0025 | 0.0125 | 0.02367812 | 0.0239056 | 0.02485189 | 0.0241452 | 0.0006224868
0.00375 | 0.01875 | 0.02431765 | 0.02418682 | 0.02424786 | 0.02425078 | 6.546113e-05
0.004375 | 0.021875 | 0.02180113 | 0.0218011 | 0.02142249 | 0.02167491 | 0.0002185983
0.005 | 0.025 | 0.01944139 | 0.01924238 | 0.01908675 | 0.01925684 | 0.0001777623
0.0075 | 0.0375 | 0.01971871 | 0.0198487 | 0.01985555 | 0.01980765 | 7.71034e-05
0.01 | 0.05 | 0.01732288 | 0.01722497 | 0.01725505 | 0.01726764 | 5.015311e-05
0.0175 | 0.0875 | 0.01213121 | 0.01223789 | 0.01188538 | 0.01208483 | 0.0001807732
0.025 | 0.125 | 0.007546049 | 0.00726705 | 0.007119933 | 0.007311011 | 0.0002164325
0.06 | 0.3 | -0.0001071641 | -0.0002119574 | -0.0001595607 | -0.0001595607 | 5.239663e-05
0.1 | 0.5 | -0.003494688 | -0.003431829 | -0.003349687 | -0.003425402 | 7.271396e-05
0.175 | 0.875 | -0.008351895 | -0.008226275 | -0.008214578 | -0.008264249 | 7.612842e-05
0.2 | 1 | -0.008052069 | -0.008132692 | -0.008003654 | -0.008062805 | 6.518526e-05
0.225 | 1.125 | -0.008290739 | -0.008290739 | -0.008284574 | -0.008288684 | 3.559008e-06
0.25 | 1.25 | -0.008639599 | -0.008555305 | -0.008554612 | -0.008583172 | 4.886821e-05

## KCl
|  | M1 | M2 | M3 | avg | stdev | avg WOP | avg | #39 membrane
0.0003 | 0.0015 | 0.025316857 | 0.025633436 | 0.025909716 | 0.025620003 | 0.0002966577 | 0.031553054 | 0.02861562
0.0005 | 0.0025 | 0.028974534 | 0.027710458 | 0.026878529 | 0.027854507 | 0.001055401 | 0.030296336 | 0.02973218
0.0006 | 0.003 | 0.024408919 | 0.024531854 | 0.02491455 | 0.024618441 | 0.0002637018 | 0.028682725 | 0.030687007
0.001 | 0.005 | 0.026103688 | 0.025926129 | 0.025017344 | 0.025682387 | 0.0005827465 | 0.02684556 | 0.02973965
0.00125 | 0.00625 | 0.023530895 | 0.024391341 | 0.024080007 | 0.02400075 | 0.0004356643 | 0.026147879 | 0.03005075
0.0025 | 0.0125 | 0.020347587 | 0.020028283 | 0.0199923 | 0.02012272 | 0.000195567 | 0.02073143 | 0.02763472
0.00375 | 0.01875 | 0.01813841 | 0.0174934 | 0.01771762 | 0.01778314 | 0.0003274596 | 0.01806979 | 0.02639511
0.004375 | 0.021875 | 0.01827574 | 0.01814254 | 0.01794443 | 0.0181209 | 0.000166711 | 0.01782058 | 0.02443076
0.005 | 0.025 | 0.01743009 | 0.01790109 | 0.0180191 | 0.01778343 | 0.000311639 | 0.01671348 | 0.02370662
0.0075 | 0.0375 | 0.01287396 | 0.013173 | 0.013383 | 0.01314332 | 0.000255814 | 0.01373867 | 0.02291638
0.01 | 0.05 | 0.01183242 | 0.01206014 | 0.01228667 | 0.01205974 | 0.0002271224 | 0.01213138 | 0.02370434
0.0175 | 0.0875 | 0.008345518 | 0.008562309 | 0.007530461 | 0.008146096 | 0.0005440629 | 0.007863342 | 0.01886287
0.025 | 0.125 | 0.006611296 | 0.006611 | 0.006706 | 0.006642765 | 5.476301e-05 | 0.007503344 | 0.01798237
0.05 | 0.25 | 0.002983 | 0.003186 | 0.003224 | 0.003131 | 0.0001295724 | 0.003849667 | 0.01214252
0.1 | 0.5 | 0.001818 | 0.001779 | 0.001772 | 0.001789667 | 2.478575e-05 | 0.00229252 | 0.007552335
0.125 | 0.625 | 0.001194648 | 0.001275282 | 0.00131664 | 0.00126219 | 6.204102e-05 |  | 0.004726682
0.15 | 0.75 | 0.001039931 | 0.00113643 | 0.001158937 | 0.001111766 | 6.322025e-05 |  | 0.003683332
0.175 | 0.875 | 0.0009724138 | 0.0009883039 | 0.0009907201 | 0.0009838126 | 9.945277e-06 |  | 0.002563152
0.2 | 1 | 0.0008839127 | 0.0008710222 | 0.0008666905 | 0.0008738751 | 8.958535e-06 |  | 0.002173654
0.225 | 1.125 | 0.0007321215 | 0.0007476894 | 0.0007529832 | 0.0007442647 | 1.084429e-05 |  | 0.001648926
0.25 | 1.25 | 0.0007728025 | 0.0007125876 | 0.0007395746 | 0.0007416549 | 3.016129e-05 |  | 0.001281483

## K2SO4
|  | M1 | M2 | M3 | avg | stdev
0.001 | 0.005 | 0.03091911 | 0.02995241 | 0.02977577 | 0.03021576 | 0.0006154868
0.00125 | 0.00625 | 0.03198479 | 0.03168575 | 0.03166688 | 0.03177914 | 0.000178351
0.0025 | 0.0125 | 0.03181845 | 0.03179554 | 0.03188367 | 0.03183255 | 4.572769e-05
0.00375 | 0.01875 | 0.03070044 | 0.03076403 | 0.03074674 | 0.03073707 | 3.287892e-05
0.004375 | 0.021875 | 0.02734475 | 0.02725172 | 0.02716781 | 0.02725476 | 8.850879e-05
0.005 | 0.025 | 0.02559317 | 0.02588491 | 0.02582987 | 0.02576932 | 0.0001550082
0.0075 | 0.0375 | 0.0249574 | 0.02528046 | 0.02524005 | 0.0251593 | 0.0001760154
0.01 | 0.05 | 0.02351913 | 0.02349597 | 0.02349325 | 0.02350278 | 1.422183e-05
0.0175 | 0.0875 | 0.02032161 | 0.02030898 | 0.02040115 | 0.02034391 | 4.99666e-05
0.025 | 0.125 | 0.01830437 | 0.01835308 | 0.01840395 | 0.0183538 | 4.979374e-05
0.06 | 0.3 | 0.01450058 | 0.01453408 | 0.01456881 | 0.01453449 | 3.411703e-05
0.1 | 0.5 | 0.0131757 | 0.01319079 | 0.01321885 | 0.01319512 | 2.189657e-05
0.125 | 0.625
0.15 | 0.75
0.175 | 0.875
0.2 | 1
0.225 | 1.125
0.25 | 1.25