## Blad1
Time (s) | Current (A) | Corr time (s) | Index | Pot (V)
2.03988 | -1.98364e-05 | 0 | 1 | -0.178345
3.03988 | -2.04468e-05 | 1 | 2 | -0.131378 | -0.1614351
4.03988 | -1.92261e-05 | 2 | 3 | -0.124756
5.03988 | -1.80054e-05 | 3 | 4 | -0.124573
6.03988 | -2.01416e-05 | 4 | 5 | -0.143829
7.03988 | -1.7395e-05 | 5 | 6 | -0.178497
8.03988 | -1.98364e-05 | 6 | 7 | -0.165802
9.03988 | -1.92261e-05 | 7 | 8 | -0.134338
10.0399 | -1.98364e-05 | 8 | 9 | -0.146179
11.0399 | -2.01416e-05 | 9 | 10 | -0.187897
12.0399 | -1.92261e-05 | 10 | 11 | -0.209167
13.0399 | -1.80054e-05 | 11 | 12 | -0.20047
14.0399 | -1.89209e-05 | 12 | 13 | -0.162903
15.0399 | -2.01416e-05 | 13 | 14 | -0.144653
16.0399 | -2.04468e-05 | 14 | 15 | -0.102295
17.0399 | -2.04468e-05 | 15 | 16 | -0.14917
18.0399 | -1.95313e-05 | 16 | 17 | -0.180725
19.0399 | -2.0752e-05 | 17 | 18 | -0.146393
20.0399 | -1.77002e-05 | 18 | 19 | -0.157043
21.0399 | -1.92261e-05 | 19 | 20 | -0.137024
22.0399 | -1.83105e-05 | 20 | 21 | -0.184845
23.0399 | -1.92261e-05 | 21 | 22 | -0.186035
24.0399 | -1.61743e-05 | 22 | 23 | -0.208801
25.0399 | -1.86157e-05 | 23 | 24 | -0.2211
26.0399 | -1.83105e-05 | 24 | 25 | -0.178986
27.0399 | -1.7395e-05 | 25 | 26 | -0.126129
28.0399 | -1.92261e-05 | 26 | 27 | -0.102142
29.0399 | -1.89209e-05 | 27 | 28 | -0.133575
30.0399 | -1.98364e-05 | 28 | 29 | -0.149536
31.0399 | -1.80054e-05 | 29 | 30 | -0.1745
32.0399 | -1.89209e-05 | 30 | 31 | -0.16568
33.0399 | -1.89209e-05 | 31 | 32 | -0.138031
34.0399 | -2.10571e-05 | 32 | 33 | -0.186707
35.0399 | -1.7395e-05 | 33 | 34 | -0.187256
36.0399 | -1.77002e-05 | 34 | 35 | -0.20047
37.0399 | -1.86157e-05 | 35 | 36 | -0.174225
38.0399 | -2.04468e-05 | 36 | 37 | -0.120728
39.0399 | -1.77002e-05 | 37 | 38 | -0.117859
40.0399 | -2.0752e-05 | 38 | 39 | -0.174988
41.0399 | -1.77002e-05 | 39 | 40 | -0.151337
42.0399 | -1.92261e-05 | 40 | 41 | -0.135803
43.0399 | -1.86157e-05 | 41 | 42 | -0.144348
44.0399 | -1.80054e-05 | 42 | 43 | -0.128143
45.0399 | -1.95313e-05 | 43 | 44 | -0.205048
46.0399 | -1.86157e-05 | 44 | 45 | -0.206177
47.0399 | -1.95313e-05 | 45 | 46 | -0.112915
48.0399 | -1.89209e-05 | 46 | 47 | -0.106262
49.0399 | -1.95313e-05 | 47 | 48 | -0.119781
50.0399 | -1.92261e-05 | 48 | 49 | -0.120056
51.0399 | -2.04468e-05 | 49 | 50 | -0.148651
52.0399 | -1.89209e-05 | 50 | 51 | -0.115753
53.0399 | -1.98364e-05 | 51 | 52 | -0.169128
54.0399 | -1.89209e-05 | 52 | 53 | -0.167969
55.0399 | -1.7395e-05 | 53 | 54 | -0.162384
56.0399 | -2.0752e-05 | 54 | 55 | -0.191559
57.0399 | -1.86157e-05 | 55 | 56 | -0.163177
58.0399 | -1.89209e-05 | 56 | 57 | -0.207245
59.0399 | -1.7395e-05 | 57 | 58 | -0.189362
60.0399 | -1.92261e-05 | 58 | 59 | -0.154724
61.0399 | -1.58691e-05 | 59 | 60 | -0.144287
62.0399 | -1.80054e-05 | 60 | 61 | -0.135345
63.0399 | -1.7395e-05 | 61 | 62 | -0.136841
64.0399 | -1.92261e-05 | 62 | 63 | -0.181641
65.0399 | -1.92261e-05 | 63 | 64 | -0.141693
66.0399 | -2.10571e-05 | 64 | 65 | -0.152039
67.0399 | -1.83105e-05 | 65 | 66 | -0.12323
68.0399 | -2.01416e-05 | 66 | 67 | -0.179565
69.0399 | -1.77002e-05 | 67 | 68 | -0.189697
70.0399 | -1.98364e-05 | 68 | 69 | -0.183533
71.0399 | -1.98364e-05 | 69 | 70 | -0.158234
72.0399 | -1.77002e-05 | 70 | 71 | -0.106903
73.0399 | -1.98364e-05 | 71 | 72 | -0.1362
74.0399 | -1.86157e-05 | 72 | 73 | -0.149017
75.0399 | -1.98364e-05 | 73 | 74 | -0.123688
76.0399 | -1.89209e-05 | 74 | 75 | -0.123962
77.0399 | -1.98364e-05 | 75 | 76 | -0.163788
78.0399 | -2.04468e-05 | 76 | 77 | -0.16925
79.0399 | -2.01416e-05 | 77 | 78 | -0.142181
80.0399 | -1.98364e-05 | 78 | 79 | -0.2005
81.0399 | -1.95313e-05 | 79 | 80 | -0.186768
82.0399 | -1.89209e-05 | 80 | 81 | -0.181
83.0399 | -1.77002e-05 | 81 | 82 | -0.15567
84.0399 | -2.16675e-05 | 82 | 83 | -0.143646
85.0399 | -1.49536e-05 | 83 | 84 | -0.119232
86.0399 | -2.10571e-05 | 84 | 85 | -0.143707
87.0399 | -2.04468e-05 | 85 | 86 | -0.138824
88.0399 | -1.95313e-05 | 86 | 87 | -0.130402
89.0399 | -1.98364e-05 | 87 | 88 | -0.153381
90.0399 | -1.98364e-05 | 88 | 89 | -0.163971
91.0399 | -1.92261e-05 | 89 | 90 | -0.17749
92.0399 | -1.86157e-05 | 90 | 91 | -0.199036
93.0399 | -1.92261e-05 | 91 | 92 | -0.207611
94.0399 | -1.77002e-05 | 92 | 93 | -0.199463
95.0399 | -2.01416e-05 | 93 | 94 | -0.152344
96.0399 | -1.89209e-05 | 94 | 95 | -0.100586
97.0399 | -1.77002e-05 | 95 | 96 | -0.121796
98.0399 | -1.89209e-05 | 96 | 97 | -0.171356
99.0399 | -1.92261e-05 | 97 | 98 | -0.183258
100.04 | -2.10571e-05 | 98 | 99 | -0.143158
101.04 | -2.04468e-05 | 99 | 100 | -0.145569
102.04 | -1.95313e-05 | 100 | 101 | -0.137939
103.04 | -1.92261e-05 | 101 | 102 | -0.187012
104.04 | -1.58691e-05 | 102 | 103 | -0.196045
105.04 | -1.92261e-05 | 103 | 104 | -0.223053
106.04 | -1.95313e-05 | 104 | 105 | -0.194397
107.04 | -1.83105e-05 | 105 | 106 | -0.191498
108.04 | -1.92261e-05 | 106 | 107 | -0.192841
109.04 | -1.7395e-05 | 107 | 108 | -0.150299
110.04 | -1.89209e-05 | 108 | 109 | -0.118866
111.04 | -2.0752e-05 | 109 | 110 | -0.120544
112.04 | -1.92261e-05 | 110 | 111 | -0.161774
113.04 | -1.7395e-05 | 111 | 112 | -0.155273
114.04 | -1.70898e-05 | 112 | 113 | -0.170685
115.04 | -1.86157e-05 | 113 | 114 | -0.153259
116.04 | -1.89209e-05 | 114 | 115 | -0.155212
117.04 | -2.01416e-05 | 115 | 116 | -0.124512
118.04 | -1.92261e-05 | 116 | 117 | -0.212372
119.04 | -1.80054e-05 | 117 | 118 | -0.14386
120.04 | -1.92261e-05 | 118 | 119 | -0.198273
121.04 | -1.80054e-05 | 119 | 120 | -0.163727
122.04 | -1.98364e-05 | 120 | 121 | -0.141083
123.04 | -1.92261e-05 | 121 | 122 | -0.123901
124.04 | -2.10571e-05 | 122 | 123 | -0.138336
125.04 | -1.95313e-05 | 123 | 124 | -0.11319
126.04 | -1.83105e-05 | 124 | 125 | -0.109344
127.04 | -2.01416e-05 | 125 | 126 | -0.18161
128.04 | -1.67847e-05 | 126 | 127 | -0.169006
129.04 | -1.80054e-05 | 127 | 128 | -0.193634
130.04 | -1.77002e-05 | 128 | 129 | -0.172852
131.04 | -2.13623e-05 | 129 | 130 | -0.197083
132.04 | -1.80054e-05 | 130 | 131 | -0.189789
133.04 | -1.7395e-05 | 131 | 132 | -0.21759
134.04 | -1.83105e-05 | 132 | 133 | -0.214783
135.04 | -1.80054e-05 | 133 | 134 | -0.193787
136.04 | -1.86157e-05 | 134 | 135 | -0.177307
137.04 | -1.98364e-05 | 135 | 136 | -0.130127
138.04 | -1.77002e-05 | 136 | 137 | -0.1138
139.04 | -1.98364e-05 | 137 | 138 | -0.12851
140.04 | -1.89209e-05 | 138 | 139 | -0.145569
141.04 | -1.80054e-05 | 139 | 140 | -0.139465
142.04 | -1.92261e-05 | 140 | 141 | -0.151581
143.04 | -1.86157e-05 | 141 | 142 | -0.164978
144.04 | -1.89209e-05 | 142 | 143 | -0.123322
145.04 | -1.67847e-05 | 143 | 144 | -0.165283
146.04 | -1.92261e-05 | 144 | 145 | -0.189819
147.04 | -1.83105e-05 | 145 | 146 | -0.200745
148.04 | -1.95313e-05 | 146 | 147 | -0.183167
149.04 | -1.95313e-05 | 147 | 148 | -0.176483
150.04 | -1.77002e-05 | 148 | 149 | -0.161072
151.04 | -1.86157e-05 | 149 | 150 | -0.13147
152.04 | -1.83105e-05 | 150 | 151 | -0.131317
153.04 | -1.89209e-05 | 151 | 152 | -0.111267
154.04 | -1.61743e-05 | 152 | 153 | -0.121552
155.04 | -1.77002e-05 | 153 | 154 | -0.166199
156.04 | -1.89209e-05 | 154 | 155 | -0.157196
157.04 | -2.04468e-05 | 155 | 156 | -0.145844
158.04 | -1.80054e-05 | 156 | 157 | -0.149933
159.04 | -1.89209e-05 | 157 | 158 | -0.186127
160.04 | -1.83105e-05 | 158 | 159 | -0.19931
161.04 | -2.04468e-05 | 159 | 160 | -0.2164
162.04 | -1.92261e-05 | 160 | 161 | -0.18988
163.04 | -1.98364e-05 | 161 | 162 | -0.110382
164.04 | -1.77002e-05 | 162 | 163 | -0.165558
165.04 | -1.92261e-05 | 163 | 164 | -0.101868
166.04 | -1.89209e-05 | 164 | 165 | -0.147034
167.04 | -1.83105e-05 | 165 | 166 | -0.164093
168.04 | -2.10571e-05 | 166 | 167 | -0.135437
169.04 | -1.98364e-05 | 167 | 168 | -0.165253
170.04 | -1.92261e-05 | 168 | 169 | -0.173767
171.04 | -1.92261e-05 | 169 | 170 | -0.188385
172.04 | -1.7395e-05 | 170 | 171 | -0.19104
173.04 | -1.92261e-05 | 171 | 172 | -0.206909
174.04 | -2.04468e-05 | 172 | 173 | -0.145386
175.04 | -2.10571e-05 | 173 | 174 | -0.132782
176.04 | -2.16675e-05 | 174 | 175 | -0.0964355
177.04 | -1.98364e-05 | 175 | 176 | -0.151306
178.04 | -2.0752e-05 | 176 | 177 | -0.152191
179.04 | -1.98364e-05 | 177 | 178 | -0.171753
180.04 | -1.89209e-05 | 178 | 179 | -0.127075
181.04 | -2.13623e-05 | 179 | 180 | -0.176208
182.04 | -1.98364e-05 | 180 | 181 | -0.207397
183.04 | -2.04468e-05 | 181 | 182 | -0.206055
184.04 | -2.04468e-05 | 182 | 183 | -0.196777
185.04 | -1.95313e-05 | 183 | 184 | -0.143433
186.04 | -1.80054e-05 | 184 | 185 | -0.106781
187.04 | -1.98364e-05 | 185 | 186 | -0.122284
188.04 | -1.77002e-05 | 186 | 187 | -0.154419
189.04 | -1.95313e-05 | 187 | 188 | -0.154358
190.04 | -1.86157e-05 | 188 | 189 | -0.133179
191.04 | -1.89209e-05 | 189 | 190 | -0.16214
192.04 | -1.70898e-05 | 190 | 191 | -0.205261
193.04 | -1.89209e-05 | 191 | 192 | -0.219086
194.04 | -1.77002e-05 | 192 | 193 | -0.184906
195.04 | -2.01416e-05 | 193 | 194 | -0.17099
196.04 | -1.98364e-05 | 194 | 195 | -0.139008
197.04 | -2.13623e-05 | 195 | 196 | -0.135742
198.04 | -1.89209e-05 | 196 | 197 | -0.12674
199.04 | -1.92261e-05 | 197 | 198 | -0.157379
200.04 | -1.89209e-05 | 198 | 199 | -0.154083
201.04 | -2.01416e-05 | 199 | 200 | -0.165894
202.04 | -1.86157e-05 | 200 | 201 | -0.197144
203.04 | -1.92261e-05 | 201 | 202 | -0.220428
204.04 | -1.98364e-05 | 202 | 203 | -0.201904
205.04 | -1.92261e-05 | 203 | 204 | -0.139893
206.04 | -1.83105e-05 | 204 | 205 | -0.138336
207.04 | -1.98364e-05 | 205 | 206 | -0.167206
208.04 | -2.13623e-05 | 206 | 207 | -0.169464
209.04 | -1.98364e-05 | 207 | 208 | -0.154541
210.04 | -1.92261e-05 | 208 | 209 | -0.205627
211.04 | -1.89209e-05 | 209 | 210 | -0.216827
212.04 | -1.86157e-05 | 210 | 211 | -0.154114
213.04 | -2.04468e-05 | 211 | 212 | -0.101654
214.04 | -1.86157e-05 | 212 | 213 | -0.115875
215.04 | -2.16675e-05 | 213 | 214 | -0.154602
216.04 | -2.04468e-05 | 214 | 215 | -0.143677
217.04 | -1.89209e-05 | 215 | 216 | -0.161407
218.04 | -2.04468e-05 | 216 | 217 | -0.203491
219.04 | -2.04468e-05 | 217 | 218 | -0.198364
220.04 | -2.0752e-05 | 218 | 219 | -0.188019
221.04 | -2.01416e-05 | 219 | 220 | -0.113159
222.04 | -1.67847e-05 | 220 | 221 | -0.113068
223.04 | -1.95313e-05 | 221 | 222 | -0.155914
224.04 | -2.16675e-05 | 222 | 223 | -0.139191
225.04 | -2.16675e-05 | 223 | 224 | -0.160248
226.04 | -2.01416e-05 | 224 | 225 | -0.174286
227.04 | -1.83105e-05 | 225 | 226 | -0.203857
228.04 | -2.16675e-05 | 226 | 227 | -0.217896
229.04 | -2.04468e-05 | 227 | 228 | -0.195038
230.04 | -1.86157e-05 | 228 | 229 | -0.154114
231.04 | -1.95313e-05 | 229 | 230 | -0.105835
232.04 | -2.04468e-05 | 230 | 231 | -0.160004
233.04 | -1.86157e-05 | 231 | 232 | -0.13266
234.04 | -1.83105e-05 | 232 | 233 | -0.152069
235.04 | -1.92261e-05 | 233 | 234 | -0.152435
236.04 | -1.80054e-05 | 234 | 235 | -0.147003
237.04 | -1.92261e-05 | 235 | 236 | -0.174133
238.04 | -2.04468e-05 | 236 | 237 | -0.167633
239.04 | -2.01416e-05 | 237 | 238 | -0.198608
240.04 | -1.98364e-05 | 238 | 239 | -0.196167
241.04 | -1.70898e-05 | 239 | 240 | -0.175781
242.04 | -1.83105e-05 | 240 | 241 | -0.190643
243.04 | -1.86157e-05 | 241 | 242 | -0.143127
244.04 | -1.98364e-05 | 242 | 243 | -0.134186
245.04 | -2.01416e-05 | 243 | 244 | -0.117126
246.04 | -1.95313e-05 | 244 | 245 | -0.164185
247.04 | -1.70898e-05 | 245 | 246 | -0.195526
248.04 | -1.92261e-05 | 246 | 247 | -0.115784
249.04 | -1.80054e-05 | 247 | 248 | -0.158417
250.04 | -1.89209e-05 | 248 | 249 | -0.173126
251.04 | -1.95313e-05 | 249 | 250 | -0.180206
252.04 | -2.01416e-05 | 250 | 251 | -0.183594
253.04 | -1.83105e-05 | 251 | 252 | -0.204926
254.04 | -1.80054e-05 | 252 | 253 | -0.204132
255.04 | -1.83105e-05 | 253 | 254 | -0.124512
256.04 | -1.80054e-05 | 254 | 255 | -0.119568
257.04 | -1.95313e-05 | 255 | 256 | -0.126068
258.04 | -1.89209e-05 | 256 | 257 | -0.125122
259.04 | -2.01416e-05 | 257 | 258 | -0.160828
260.04 | -2.0752e-05 | 258 | 259 | -0.144623
261.04 | -2.01416e-05 | 259 | 260 | -0.165497
262.04 | -1.89209e-05 | 260 | 261 | -0.188995
263.04 | -1.70898e-05 | 261 | 262 | -0.212219
264.04 | -1.95313e-05 | 262 | 263 | -0.179138
265.04 | -1.83105e-05 | 263 | 264 | -0.183533
266.04 | -1.77002e-05 | 264 | 265 | -0.131195
267.04 | -1.80054e-05 | 265 | 266 | -0.130219
268.04 | -1.70898e-05 | 266 | 267 | -0.116089
269.04 | -1.64795e-05 | 267 | 268 | -0.165802
270.04 | -1.64795e-05 | 268 | 269 | -0.158752
271.04 | -1.83105e-05 | 269 | 270 | -0.167603
272.04 | -1.89209e-05 | 270 | 271 | -0.153107
273.04 | -1.67847e-05 | 271 | 272 | -0.175232
274.04 | -1.70898e-05 | 272 | 273 | -0.200195
275.04 | -1.7395e-05 | 273 | 274 | -0.202698
276.04 | -1.64795e-05 | 274 | 275 | -0.205414
277.04 | -1.80054e-05 | 275 | 276 | -0.197601
278.04 | -1.67847e-05 | 276 | 277 | -0.13031
279.04 | -1.77002e-05 | 277 | 278 | -0.122314
280.04 | -2.01416e-05 | 278 | 279 | -0.136475
281.04 | -1.64795e-05 | 279 | 280 | -0.149628
282.04 | -1.77002e-05 | 280 | 281 | -0.13913
283.04 | -1.89209e-05 | 281 | 282 | -0.135651
284.04 | -1.80054e-05 | 282 | 283 | -0.167053
285.04 | -1.80054e-05 | 283 | 284 | -0.192383
286.04 | -1.89209e-05 | 284 | 285 | -0.218597
287.04 | -1.83105e-05 | 285 | 286 | -0.206757
288.04 | -1.70898e-05 | 286 | 287 | -0.159302
289.04 | -1.92261e-05 | 287 | 288 | -0.131592
290.04 | -1.86157e-05 | 288 | 289 | -0.105988
291.04 | -1.95313e-05 | 289 | 290 | -0.157379
292.04 | -1.95313e-05 | 290 | 291 | -0.179077
293.04 | -2.01416e-05 | 291 | 292 | -0.134583
294.04 | -1.89209e-05 | 292 | 293 | -0.161102
295.04 | -1.89209e-05 | 293 | 294 | -0.18158
296.04 | -2.10571e-05 | 294 | 295 | -0.196228
297.04 | -1.92261e-05 | 295 | 296 | -0.196136
298.04 | -1.92261e-05 | 296 | 297 | -0.147644
299.04 | -1.89209e-05 | 297 | 298 | -0.128021
300.04 | -1.77002e-05 | 298 | 299 | -0.137268
301.04 | -2.0752e-05 | 299 | 300 | -0.15741
302.04 | -1.80054e-05 | 300 | 301 | -0.14624
303.04 | -1.95313e-05 | 301 | 302 | -0.181091
304.04 | -1.83105e-05 | 302 | 303 | -0.179901
305.04 | -1.86157e-05 | 303 | 304 | -0.212067
306.04 | -2.04468e-05 | 304 | 305 | -0.129181
307.04 | -1.92261e-05 | 305 | 306 | -0.190796
308.04 | -2.04468e-05 | 306 | 307 | -0.155914
309.04 | -1.86157e-05 | 307 | 308 | -0.121948
310.04 | -1.80054e-05 | 308 | 309 | -0.126526
311.04 | -1.89209e-05 | 309 | 310 | -0.127502
312.04 | -1.98364e-05 | 310 | 311 | -0.16156
313.04 | -1.77002e-05 | 311 | 312 | -0.157654
314.04 | -1.98364e-05 | 312 | 313 | -0.141602
315.04 | -1.95313e-05 | 313 | 314 | -0.135864
316.04 | -1.80054e-05 | 314 | 315 | -0.126251
317.04 | -1.77002e-05 | 315 | 316 | -0.230682
318.04 | -1.86157e-05 | 316 | 317 | -0.195648
319.04 | -1.83105e-05 | 317 | 318 | -0.109558
320.04 | -1.67847e-05 | 318 | 319 | -0.127838
321.04 | -2.10571e-05 | 319 | 320 | -0.110046
322.04 | -2.19727e-05 | 320 | 321 | -0.145691
323.04 | -1.83105e-05 | 321 | 322 | -0.146149
324.04 | -1.83105e-05 | 322 | 323 | -0.133209
325.04 | -1.98364e-05 | 323 | 324 | -0.197479
326.04 | -1.70898e-05 | 324 | 325 | -0.218903
327.04 | -1.89209e-05 | 325 | 326 | -0.215454
328.04 | -1.86157e-05 | 326 | 327 | -0.141296
329.04 | -1.83105e-05 | 327 | 328 | -0.141998
330.04 | -1.89209e-05 | 328 | 329 | -0.156982
331.04 | -1.70898e-05 | 329 | 330 | -0.189026
332.04 | -1.7395e-05 | 330 | 331 | -0.151978
333.04 | -1.83105e-05 | 331 | 332 | -0.184418
334.04 | -1.77002e-05 | 332 | 333 | -0.196503
335.04 | -1.80054e-05 | 333 | 334 | -0.217682
336.04 | -1.7395e-05 | 334 | 335 | -0.169312
337.04 | -1.83105e-05 | 335 | 336 | -0.154358
338.04 | -1.80054e-05 | 336 | 337 | -0.142029
339.04 | -1.77002e-05 | 337 | 338 | -0.13382
340.04 | -1.89209e-05 | 338 | 339 | -0.159393
341.04 | -2.01416e-05 | 339 | 340 | -0.162659
342.04 | -1.80054e-05 | 340 | 341 | -0.162628
343.04 | -1.64795e-05 | 341 | 342 | -0.166718
344.04 | -1.86157e-05 | 342 | 343 | -0.176666
345.04 | -1.67847e-05 | 343 | 344 | -0.192444
346.04 | -1.92261e-05 | 344 | 345 | -0.191956
347.04 | -1.83105e-05 | 345 | 346 | -0.16449
348.04 | -1.89209e-05 | 346 | 347 | -0.154175
349.04 | -2.01416e-05 | 347 | 348 | -0.118347
350.04 | -1.67847e-05 | 348 | 349 | -0.131683
351.04 | -1.92261e-05 | 349 | 350 | -0.127441
352.04 | -1.95313e-05 | 350 | 351 | -0.181519
353.04 | -1.92261e-05 | 351 | 352 | -0.163635
354.04 | -1.80054e-05 | 352 | 353 | -0.159515
355.04 | -1.83105e-05 | 353 | 354 | -0.188873
356.04 | -1.67847e-05 | 354 | 355 | -0.15155
357.04 | -1.98364e-05 | 355 | 356 | -0.197601
358.04 | -1.7395e-05 | 356 | 357 | -0.196442
359.04 | -1.52588e-05 | 357 | 358 | -0.187592
360.04 | -1.92261e-05 | 358 | 359 | -0.188202
361.04 | -1.92261e-05 | 359 | 360 | -0.141327
362.04 | -1.77002e-05 | 360 | 361 | -0.14325
363.04 | -1.86157e-05 | 361 | 362 | -0.126007
364.04 | -1.83105e-05 | 362 | 363 | -0.136414
365.04 | -2.04468e-05 | 363 | 364 | -0.154785
366.04 | -1.92261e-05 | 364 | 365 | -0.137329
367.04 | -1.77002e-05 | 365 | 366 | -0.158478
368.04 | -1.86157e-05 | 366 | 367 | -0.170837
369.04 | -1.83105e-05 | 367 | 368 | -0.183746
370.04 | -1.70898e-05 | 368 | 369 | -0.19751
371.04 | -1.83105e-05 | 369 | 370 | -0.230499
372.04 | -1.77002e-05 | 370 | 371 | -0.192932
373.04 | -1.92261e-05 | 371 | 372 | -0.114685
374.04 | -1.80054e-05 | 372 | 373 | -0.137695
375.04 | -1.95313e-05 | 373 | 374 | -0.136536
376.04 | -1.80054e-05 | 374 | 375 | -0.139313
377.04 | -2.04468e-05 | 375 | 376 | -0.169373
378.04 | -1.70898e-05 | 376 | 377 | -0.169922
379.04 | -1.83105e-05 | 377 | 378 | -0.171844
380.04 | -1.80054e-05 | 378 | 379 | -0.181702
381.04 | -1.98364e-05 | 379 | 380 | -0.165924
382.04 | -1.83105e-05 | 380 | 381 | -0.167572
383.04 | -1.83105e-05 | 381 | 382 | -0.211121
384.04 | -1.89209e-05 | 382 | 383 | -0.221222
385.04 | -1.89209e-05 | 383 | 384 | -0.103882
386.04 | -1.89209e-05 | 384 | 385 | -0.120056
387.04 | -1.95313e-05 | 385 | 386 | -0.131622
388.04 | -1.95313e-05 | 386 | 387 | -0.121948
389.04 | -1.7395e-05 | 387 | 388 | -0.1409
390.04 | -1.89209e-05 | 388 | 389 | -0.16983
391.04 | -2.16675e-05 | 389 | 390 | -0.135803
392.04 | -2.0752e-05 | 390 | 391 | -0.13913
393.04 | -1.92261e-05 | 391 | 392 | -0.159637
394.04 | -1.86157e-05 | 392 | 393 | -0.173553
395.04 | -1.67847e-05 | 393 | 394 | -0.203064
396.04 | -1.77002e-05 | 394 | 395 | -0.208008
397.04 | -1.83105e-05 | 395 | 396 | -0.193939
398.04 | -1.80054e-05 | 396 | 397 | -0.189392
399.04 | -1.64795e-05 | 397 | 398 | -0.103149
400.04 | -1.98364e-05 | 398 | 399 | -0.132294
401.04 | -1.89209e-05 | 399 | 400 | -0.125397
402.04 | -1.86157e-05 | 400 | 401 | -0.167206
403.04 | -1.86157e-05 | 401 | 402 | -0.150879
404.04 | -1.7395e-05 | 402 | 403 | -0.138245
405.04 | -1.98364e-05 | 403 | 404 | -0.128784
406.04 | -1.86157e-05 | 404 | 405 | -0.192047
407.04 | -1.98364e-05 | 405 | 406 | -0.144226
408.04 | -1.95313e-05 | 406 | 407 | -0.182983
409.04 | -1.7395e-05 | 407 | 408 | -0.192078
410.04 | -1.77002e-05 | 408 | 409 | -0.145233
411.04 | -1.80054e-05 | 409 | 410 | -0.132904
412.04 | -1.89209e-05 | 410 | 411 | -0.110809
413.04 | -1.86157e-05 | 411 | 412 | -0.107971
414.04 | -1.77002e-05 | 412 | 413 | -0.139282
415.04 | -1.92261e-05 | 413 | 414 | -0.180389
416.04 | -1.86157e-05 | 414 | 415 | -0.150848
417.04 | -1.98364e-05 | 415 | 416 | -0.189087
418.04 | -1.70898e-05 | 416 | 417 | -0.14978
419.04 | -1.7395e-05 | 417 | 418 | -0.165863
420.04 | -1.70898e-05 | 418 | 419 | -0.165283
421.04 | -1.83105e-05 | 419 | 420 | -0.21225
422.04 | -1.70898e-05 | 420 | 421 | -0.200714
423.04 | -1.64795e-05 | 421 | 422 | -0.203705
424.04 | -1.95313e-05 | 422 | 423 | -0.160309
425.04 | -2.16675e-05 | 423 | 424 | -0.12204
426.04 | -2.0752e-05 | 424 | 425 | -0.126007
427.04 | -1.95313e-05 | 425 | 426 | -0.127716
428.04 | -1.89209e-05 | 426 | 427 | -0.149933
429.04 | -1.77002e-05 | 427 | 428 | -0.157379
430.04 | -1.89209e-05 | 428 | 429 | -0.160828
431.04 | -1.83105e-05 | 429 | 430 | -0.134277
432.04 | -1.80054e-05 | 430 | 431 | -0.197815
433.04 | -1.7395e-05 | 431 | 432 | -0.197083
434.04 | -1.89209e-05 | 432 | 433 | -0.210449
435.04 | -2.16675e-05 | 433 | 434 | -0.198792
436.04 | -1.95313e-05 | 434 | 435 | -0.145752
437.04 | -1.64795e-05 | 435 | 436 | -0.12149
438.04 | -1.89209e-05 | 436 | 437 | -0.128326
439.04 | -2.04468e-05 | 437 | 438 | -0.150482
440.04 | -1.98364e-05 | 438 | 439 | -0.133942
441.04 | -1.80054e-05 | 439 | 440 | -0.155182
442.04 | -1.95313e-05 | 440 | 441 | -0.168213
443.04 | -2.01416e-05 | 441 | 442 | -0.146545
444.04 | -2.01416e-05 | 442 | 443 | -0.188324
445.04 | -2.31934e-05 | 443 | 444 | -0.222626
446.04 | -2.04468e-05 | 444 | 445 | -0.166718
447.04 | -2.04468e-05 | 445 | 446 | -0.167419
448.04 | -1.95313e-05 | 446 | 447 | -0.142426
449.04 | -1.89209e-05 | 447 | 448 | -0.123322
450.04 | -1.83105e-05 | 448 | 449 | -0.126038
451.04 | -1.86157e-05 | 449 | 450 | -0.18338
452.04 | -1.80054e-05 | 450 | 451 | -0.142059
453.04 | -1.83105e-05 | 451 | 452 | -0.147217
454.04 | -1.77002e-05 | 452 | 453 | -0.177155
455.04 | -1.92261e-05 | 453 | 454 | -0.20929
456.04 | -1.92261e-05 | 454 | 455 | -0.15094
457.04 | -1.83105e-05 | 455 | 456 | -0.172363
458.04 | -1.89209e-05 | 456 | 457 | -0.155975
459.04 | -2.0752e-05 | 457 | 458 | -0.13913
460.04 | -1.92261e-05 | 458 | 459 | -0.111755
461.04 | -1.89209e-05 | 459 | 460 | -0.159088
462.04 | -2.04468e-05 | 460 | 461 | -0.137177
463.04 | -1.92261e-05 | 461 | 462 | -0.174316
464.04 | -1.80054e-05 | 462 | 463 | -0.152618
465.04 | -2.19727e-05 | 463 | 464 | -0.181946
466.04 | -1.98364e-05 | 464 | 465 | -0.184204
467.04 | -2.16675e-05 | 465 | 466 | -0.21283
468.04 | -2.01416e-05 | 466 | 467 | -0.198792
469.04 | -2.16675e-05 | 467 | 468 | -0.157654
470.04 | -1.98364e-05 | 468 | 469 | -0.10965
471.04 | -1.89209e-05 | 469 | 470 | -0.107483
472.04 | -1.89209e-05 | 470 | 471 | -0.165833
473.04 | -1.95313e-05 | 471 | 472 | -0.158295
474.04 | -2.01416e-05 | 472 | 473 | -0.140991
475.04 | -2.01416e-05 | 473 | 474 | -0.129761
476.04 | -1.95313e-05 | 474 | 475 | -0.187073
477.04 | -1.95313e-05 | 475 | 476 | -0.19101
478.04 | -1.95313e-05 | 476 | 477 | -0.214172
479.04 | -1.89209e-05 | 477 | 478 | -0.172089
480.04 | -1.86157e-05 | 478 | 479 | -0.138245
481.04 | -1.89209e-05 | 479 | 480 | -0.132141
482.04 | -2.13623e-05 | 480 | 481 | -0.130737
483.04 | -2.01416e-05 | 481 | 482 | -0.174438
484.04 | -1.92261e-05 | 482 | 483 | -0.164032
485.04 | -1.89209e-05 | 483 | 484 | -0.174561
486.04 | -2.10571e-05 | 484 | 485 | -0.120575
487.04 | -1.80054e-05 | 485 | 486 | -0.181335
488.04 | -1.95313e-05 | 486 | 487 | -0.197662
489.04 | -1.95313e-05 | 487 | 488 | -0.202545
490.04 | -2.01416e-05 | 488 | 489 | -0.17569
491.04 | -1.98364e-05 | 489 | 490 | -0.144653
492.04 | -2.04468e-05 | 490 | 491 | -0.126556
493.04 | -1.95313e-05 | 491 | 492 | -0.121124
494.04 | -1.95313e-05 | 492 | 493 | -0.163971
495.04 | -1.92261e-05 | 493 | 494 | -0.191772
496.04 | -1.95313e-05 | 494 | 495 | -0.135162
497.04 | -2.19727e-05 | 495 | 496 | -0.145111
498.04 | -1.98364e-05 | 496 | 497 | -0.178009
499.04 | -1.95313e-05 | 497 | 498 | -0.205444
500.04 | -2.01416e-05 | 498 | 499 | -0.221283
501.04 | -2.0752e-05 | 499 | 500 | -0.208405
502.04 | -2.13623e-05 | 500 | 501 | -0.108978
503.04 | -1.92261e-05 | 501 | 502 | -0.135223
504.04 | -2.01416e-05 | 502 | 503 | -0.120911
505.04 | -1.98364e-05 | 503 | 504 | -0.127686
506.04 | -1.80054e-05 | 504 | 505 | -0.183472
507.04 | -1.98364e-05 | 505 | 506 | -0.177185
508.04 | -1.7395e-05 | 506 | 507 | -0.174774
509.04 | -1.80054e-05 | 507 | 508 | -0.169739
510.04 | -1.98364e-05 | 508 | 509 | -0.205383
511.04 | -1.77002e-05 | 509 | 510 | -0.143707
512.04 | -1.95313e-05 | 510 | 511 | -0.161102
513.04 | -1.98364e-05 | 511 | 512 | -0.156555
514.04 | -1.67847e-05 | 512 | 513 | -0.136627
515.04 | -1.98364e-05 | 513 | 514 | -0.116577
516.04 | -2.0752e-05 | 514 | 515 | -0.154755
517.04 | -1.95313e-05 | 515 | 516 | -0.134644
518.04 | -1.83105e-05 | 516 | 517 | -0.143127
519.04 | -1.98364e-05 | 517 | 518 | -0.166534
520.04 | -1.77002e-05 | 518 | 519 | -0.186218
521.04 | -2.01416e-05 | 519 | 520 | -0.207947
522.04 | -2.0752e-05 | 520 | 521 | -0.21521
523.04 | -1.89209e-05 | 521 | 522 | -0.175873
524.04 | -1.98364e-05 | 522 | 523 | -0.174225
525.04 | -1.98364e-05 | 523 | 524 | -0.139374
526.04 | -1.95313e-05 | 524 | 525 | -0.123566
527.04 | -2.01416e-05 | 525 | 526 | -0.122375
528.04 | -1.92261e-05 | 526 | 527 | -0.157196
529.04 | -1.80054e-05 | 527 | 528 | -0.147736
530.04 | -1.95313e-05 | 528 | 529 | -0.180969
531.04 | -1.89209e-05 | 529 | 530 | -0.163971
532.04 | -1.86157e-05 | 530 | 531 | -0.188507
533.04 | -1.83105e-05 | 531 | 532 | -0.214386
534.04 | -1.89209e-05 | 532 | 533 | -0.218262
535.04 | -1.83105e-05 | 533 | 534 | -0.190857
536.04 | -1.86157e-05 | 534 | 535 | -0.138336