## KCl
|  | sample 1 | sample 2 | sample 3 | avg | stv
0.0003 | 0.0015 | 0.02869049 | 0.025620003 | 0.02889112 | 0.02773387 | 0.00183341
0.0005 | 0.0025 | 0.02953411 | 0.027854507 | 0.0294998 | 0.02896281 | 0.0009599675
0.0006 | 0.003 | 0.031794541 | 0.024618441 | 0.02890382 | 0.02843894 | 0.003610567
0.001 | 0.005 | 0.029660295 | 0.025682387 | 0.02893868 | 0.02809379 | 0.002119274
0.00125 | 0.00625 | 0.03018761 | 0.02400075 | 0.0275583 | 0.02724888 | 0.003105015
0.0025 | 0.0125 | 0.0280753 | 0.02012272 | 0.02573947 | 0.02464583 | 0.004087528
0.00375 | 0.01875 | 0.02701856 | 0.01778314 | 0.02389799 | 0.0228999 | 0.004697911
0.004375 | 0.021875 | 0.02351036 | 0.0181209 | 0.0215326 | 0.02105462 | 0.002726338
0.005 | 0.025 | 0.02348768 | 0.01778343 | 0.02074955 | 0.02067355 | 0.002852885
0.0075 | 0.0375 | 0.02280411 | 0.01314332 | 0.01712036 | 0.01768926 | 0.004855456
0.01 | 0.05 | 0.02397412 | 0.01205974 | 0.01652149 | 0.01751845 | 0.006019429
0.0175 | 0.0875 | 0.01865726 | 0.008146096 | 0.01314723 | 0.01331686 | 0.005257633
0.025 | 0.125 | 0.01743513 | 0.006642765 | 0.01027486 | 0.01145092 | 0.005491461
0.05 | 0.25 | 0.01225246 | 0.003131 | 0.005134751 | 0.006839402 | 0.004793706
0.1 | 0.5 | 0.007497816 | 0.001789667 | 0.00205037 | 0.003779284 | 0.00322298
0.125 | 0.625 | 0.00462886 | 0.00126219 | 0.001510204 | 0.002467085 | 0.001876255
0.15 | 0.75 | 0.003645501 | 0.001111766 | 0.001085425 | 0.001947564 | 0.001470516
0.175 | 0.875 | 0.0025662 | 0.0009838126 | 0.0003984031 | 0.001316139 | 0.001121457
0.2 | 1 | 0.002175915 | 0.0008738751 | 7.516061e-05 | 0.00104165 | 0.001060379
0.225 | 1.125 | 0.00162993 | 0.0007442647 | -0.0001390386 | 0.0007450522 | 0.0008844847
0.25 | 1.25 | 0.001280279 | 0.0007416549 | -0.0006314657 | 0.0004634894 | 0.0009857607