## Sheet1
Time (s) | Current (A) | Corr time (s) | Index | Pot (V)
2.08023 | -2.01416e-05 | 0 | 1 | 0.0198029
3.08023 | -1.95313e-05 | 1 | 2 | 0.0199188 | 0.02003628 | 0.0003379135 | 4.188742e-05
4.08023 | -1.92261e-05 | 2 | 3 | 0.019809
5.08023 | -1.77002e-05 | 3 | 4 | 0.0194702
6.08023 | -1.61743e-05 | 4 | 5 | 0.0202972
7.08023 | -2.04468e-05 | 5 | 6 | 0.0203979
8.08023 | -1.92261e-05 | 6 | 7 | 0.0202362
9.08023 | -1.98364e-05 | 7 | 8 | 0.0204163
10.0802 | -1.95313e-05 | 8 | 9 | 0.0203827
11.0802 | -1.80054e-05 | 9 | 10 | 0.0200928
12.0802 | -2.0752e-05 | 10 | 11 | 0.0198669
13.0802 | -1.95313e-05 | 11 | 12 | 0.0200165
14.0802 | -1.95313e-05 | 12 | 13 | 0.0196838
15.0802 | -1.98364e-05 | 13 | 14 | 0.0191772
16.0802 | -1.92261e-05 | 14 | 15 | 0.0194977
17.0802 | -1.98364e-05 | 15 | 16 | 0.0196625
18.0802 | -2.04468e-05 | 16 | 17 | 0.0195831
19.0802 | -2.01416e-05 | 17 | 18 | 0.0194397
20.0802 | -1.98364e-05 | 18 | 19 | 0.0193115
21.0802 | -1.77002e-05 | 19 | 20 | 0.0196228
22.0802 | -1.7395e-05 | 20 | 21 | 0.0197754
23.0802 | -1.64795e-05 | 21 | 22 | 0.0199219
24.0802 | -1.98364e-05 | 22 | 23 | 0.0202698
25.0802 | -1.92261e-05 | 23 | 24 | 0.0198364
26.0802 | -1.92261e-05 | 24 | 25 | 0.0198181
27.0802 | -1.92261e-05 | 25 | 26 | 0.0198242
28.0802 | -1.95313e-05 | 26 | 27 | 0.0203064
29.0802 | -1.92261e-05 | 27 | 28 | 0.020636
30.0802 | -1.98364e-05 | 28 | 29 | 0.0206604
31.0802 | -1.83105e-05 | 29 | 30 | 0.0206024
32.0802 | -1.95313e-05 | 30 | 31 | 0.0202972
33.0802 | -1.80054e-05 | 31 | 32 | 0.0205963
34.0802 | -1.92261e-05 | 32 | 33 | 0.0206757
35.0802 | -1.80054e-05 | 33 | 34 | 0.0204163
36.0802 | -1.70898e-05 | 34 | 35 | 0.0204163
37.0802 | -2.0752e-05 | 35 | 36 | 0.0203217
38.0802 | -1.86157e-05 | 36 | 37 | 0.0198059
39.0802 | -1.92261e-05 | 37 | 38 | 0.0199097
40.0802 | -1.92261e-05 | 38 | 39 | 0.0199005
41.0802 | -2.13623e-05 | 39 | 40 | 0.0194763
42.0802 | -1.95313e-05 | 40 | 41 | 0.0197327
43.0802 | -1.83105e-05 | 41 | 42 | 0.0201813
44.0802 | -1.86157e-05 | 42 | 43 | 0.0203552
45.0802 | -1.5564e-05 | 43 | 44 | 0.0203857
46.0802 | -1.70898e-05 | 44 | 45 | 0.019989
47.0802 | -1.7395e-05 | 45 | 46 | 0.0193695
48.0802 | -1.95313e-05 | 46 | 47 | 0.0188995
49.0802 | -2.01416e-05 | 47 | 48 | 0.0197449
50.0802 | -1.70898e-05 | 48 | 49 | 0.0200867
51.0802 | -2.01416e-05 | 49 | 50 | 0.0200226
52.0802 | -1.98364e-05 | 50 | 51 | 0.0199707
53.0802 | -2.01416e-05 | 51 | 52 | 0.0200531
54.0802 | -1.92261e-05 | 52 | 53 | 0.0201843
55.0802 | -1.98364e-05 | 53 | 54 | 0.0201721
56.0802 | -2.04468e-05 | 54 | 55 | 0.0199341
57.0802 | -1.92261e-05 | 55 | 56 | 0.0205994
58.0802 | -1.89209e-05 | 56 | 57 | 0.0203278
59.0802 | -2.01416e-05 | 57 | 58 | 0.0204834
60.0802 | -1.95313e-05 | 58 | 59 | 0.0203735
61.0802 | -2.01416e-05 | 59 | 60 | 0.0204285
62.0802 | -1.92261e-05 | 60 | 61 | 0.0202942
63.0802 | -1.95313e-05 | 61 | 62 | 0.0201691
64.0802 | -1.92261e-05 | 62 | 63 | 0.0205078
65.0802 | -1.86157e-05 | 63 | 64 | 0.0205353
66.0802 | -2.0752e-05 | 64 | 65 | 0.0202576
67.0802 | -2.10571e-05 | 65 | 66 | 0.0205078
68.0802 | -1.89209e-05 | 66 | 67 | 0.0204773
69.0802 | -1.89209e-05 | 67 | 68 | 0.0200104
70.0802 | -2.01416e-05 | 68 | 69 | 0.0192474
71.0802 | -1.92261e-05 | 69 | 70 | 0.0194519
72.0802 | -1.86157e-05 | 70 | 71 | 0.0198914
73.0802 | -1.92261e-05 | 71 | 72 | 0.0197693
74.0802 | -1.98364e-05 | 72 | 73 | 0.0196869
75.0802 | -1.98364e-05 | 73 | 74 | 0.0195679
76.0802 | -2.16675e-05 | 74 | 75 | 0.019751
77.0802 | -2.0752e-05 | 75 | 76 | 0.019989
78.0802 | -1.95313e-05 | 76 | 77 | 0.02005
79.0802 | -1.86157e-05 | 77 | 78 | 0.0200439
80.0802 | -1.77002e-05 | 78 | 79 | 0.0201813
81.0802 | -1.7395e-05 | 79 | 80 | 0.0206268
82.0802 | -1.98364e-05 | 80 | 81 | 0.0204102
83.0802 | -2.04468e-05 | 81 | 82 | 0.0204407
84.0802 | -1.89209e-05 | 82 | 83 | 0.0205536
85.0802 | -2.10571e-05 | 83 | 84 | 0.0198517
86.0802 | -1.80054e-05 | 84 | 85 | 0.0188202
87.0802 | -2.04468e-05 | 85 | 86 | 0.0195892
88.0802 | -1.80054e-05 | 86 | 87 | 0.0200745
89.0802 | -2.10571e-05 | 87 | 88 | 0.020224
90.0802 | -1.92261e-05 | 88 | 89 | 0.0204376
91.0802 | -2.13623e-05 | 89 | 90 | 0.0205231
92.0802 | -1.70898e-05 | 90 | 91 | 0.0204865
93.0802 | -1.92261e-05 | 91 | 92 | 0.020459
94.0802 | -1.83105e-05 | 92 | 93 | 0.0202576
95.0802 | -1.86157e-05 | 93 | 94 | 0.0203766
96.0802 | -1.83105e-05 | 94 | 95 | 0.0202667
97.0802 | -1.86157e-05 | 95 | 96 | 0.0202026
98.0802 | -1.64795e-05 | 96 | 97 | 0.0197601
99.0802 | -1.86157e-05 | 97 | 98 | 0.0190613
100.08 | -1.92261e-05 | 98 | 99 | 0.0193451
101.08 | -1.77002e-05 | 99 | 100 | 0.0198578
102.08 | -2.01416e-05 | 100 | 101 | 0.0204742
103.08 | -2.0752e-05 | 101 | 102 | 0.019873
104.08 | -2.13623e-05 | 102 | 103 | 0.0198425
105.08 | -1.98364e-05 | 103 | 104 | 0.0200684
106.08 | -1.86157e-05 | 104 | 105 | 0.0202911
107.08 | -1.89209e-05 | 105 | 106 | 0.0200012
108.08 | -1.83105e-05 | 106 | 107 | 0.0199158
109.08 | -1.86157e-05 | 107 | 108 | 0.0200745
110.08 | -1.86157e-05 | 108 | 109 | 0.020105
111.08 | -1.86157e-05 | 109 | 110 | 0.0204163
112.08 | -1.77002e-05 | 110 | 111 | 0.0208435
113.08 | -1.98364e-05 | 111 | 112 | 0.0205566
114.08 | -1.86157e-05 | 112 | 113 | 0.0204468
115.08 | -1.61743e-05 | 113 | 114 | 0.0202942
116.08 | -1.77002e-05 | 114 | 115 | 0.0200836
117.08 | -1.98364e-05 | 115 | 116 | 0.0197357
118.08 | -1.77002e-05 | 116 | 117 | 0.02005
119.08 | -1.80054e-05 | 117 | 118 | 0.0204163
120.08 | -1.5564e-05 | 118 | 119 | 0.0202057
121.08 | -1.77002e-05 | 119 | 120 | 0.0200806
122.08 | -1.7395e-05 | 120 | 121 | 0.0205078
123.08 | -1.67847e-05 | 121 | 122 | 0.0206238
124.08 | -1.92261e-05 | 122 | 123 | 0.0208191
125.08 | -1.89209e-05 | 123 | 124 | 0.0203461
126.08 | -1.92261e-05 | 124 | 125 | 0.0200256
127.08 | -2.04468e-05 | 125 | 126 | 0.0202911
128.08 | -2.01416e-05 | 126 | 127 | 0.0199921
129.08 | -1.67847e-05 | 127 | 128 | 0.0203247
130.08 | -1.7395e-05 | 128 | 129 | 0.019873
131.08 | -1.89209e-05 | 129 | 130 | 0.019989
132.08 | -1.80054e-05 | 130 | 131 | 0.0202332
133.08 | -1.64795e-05 | 131 | 132 | 0.0195099
134.08 | -1.89209e-05 | 132 | 133 | 0.0195923
135.08 | -2.04468e-05 | 133 | 134 | 0.0196259
136.08 | -2.13623e-05 | 134 | 135 | 0.0197113
137.08 | -1.98364e-05 | 135 | 136 | 0.0196899
138.08 | -1.89209e-05 | 136 | 137 | 0.0199524
139.08 | -1.95313e-05 | 137 | 138 | 0.0198029
140.08 | -1.95313e-05 | 138 | 139 | 0.0197845
141.08 | -1.95313e-05 | 139 | 140 | 0.0197968
142.08 | -2.01416e-05 | 140 | 141 | 0.0201202
143.08 | -1.98364e-05 | 141 | 142 | 0.0202026
144.08 | -1.92261e-05 | 142 | 143 | 0.0203033
145.08 | -2.04468e-05 | 143 | 144 | 0.0207001
146.08 | -1.7395e-05 | 144 | 145 | 0.0208679
147.08 | -2.01416e-05 | 145 | 146 | 0.0200562
148.08 | -1.86157e-05 | 146 | 147 | 0.0203461
149.08 | -1.83105e-05 | 147 | 148 | 0.0203186
150.08 | -1.92261e-05 | 148 | 149 | 0.0196381
151.08 | -1.77002e-05 | 149 | 150 | 0.0204132
152.08 | -1.89209e-05 | 150 | 151 | 0.0201569
153.08 | -2.01416e-05 | 151 | 152 | 0.0203217
154.08 | -1.98364e-05 | 152 | 153 | 0.0201202
155.08 | -1.98364e-05 | 153 | 154 | 0.0202148
156.08 | -1.92261e-05 | 154 | 155 | 0.0206268
157.08 | -1.83105e-05 | 155 | 156 | 0.020639
158.08 | -1.89209e-05 | 156 | 157 | 0.0199738
159.08 | -1.98364e-05 | 157 | 158 | 0.0194702
160.08 | -1.7395e-05 | 158 | 159 | 0.0200775
161.08 | -1.83105e-05 | 159 | 160 | 0.0204468
162.08 | -1.77002e-05 | 160 | 161 | 0.0207764
163.08 | -2.13623e-05 | 161 | 162 | 0.0198761
164.08 | -1.95313e-05 | 162 | 163 | 0.0201935
165.08 | -2.01416e-05 | 163 | 164 | 0.0203613
166.08 | -1.98364e-05 | 164 | 165 | 0.0204468
167.08 | -1.80054e-05 | 165 | 166 | 0.0204102
168.08 | -2.19727e-05 | 166 | 167 | 0.0202545
169.08 | -1.89209e-05 | 167 | 168 | 0.0202118
170.08 | -1.86157e-05 | 168 | 169 | 0.0197815
171.08 | -2.01416e-05 | 169 | 170 | 0.0197296
172.08 | -2.04468e-05 | 170 | 171 | 0.019812
173.08 | -2.13623e-05 | 171 | 172 | 0.0200806
174.08 | -1.95313e-05 | 172 | 173 | 0.0201599
175.08 | -2.04468e-05 | 173 | 174 | 0.0200867
176.08 | -1.95313e-05 | 174 | 175 | 0.0205994
177.08 | -1.52588e-05 | 175 | 176 | 0.0203644
178.08 | -1.95313e-05 | 176 | 177 | 0.0206024
179.08 | -1.92261e-05 | 177 | 178 | 0.0202576
180.08 | -1.95313e-05 | 178 | 179 | 0.0205475
181.08 | -2.10571e-05 | 179 | 180 | 0.0202393
182.08 | -1.89209e-05 | 180 | 181 | 0.0198669
183.08 | -2.04468e-05 | 181 | 182 | 0.0200531
184.08 | -2.01416e-05 | 182 | 183 | 0.0198303
185.08 | -2.04468e-05 | 183 | 184 | 0.0198578
186.08 | -2.10571e-05 | 184 | 185 | 0.0195099
187.08 | -1.98364e-05 | 185 | 186 | 0.0200806
188.08 | -1.92261e-05 | 186 | 187 | 0.0201782
189.08 | -1.92261e-05 | 187 | 188 | 0.0201508
190.08 | -1.92261e-05 | 188 | 189 | 0.0202057
191.08 | -2.10571e-05 | 189 | 190 | 0.0200806
192.08 | -2.01416e-05 | 190 | 191 | 0.0202484
193.08 | -2.13623e-05 | 191 | 192 | 0.0201294
194.08 | -1.98364e-05 | 192 | 193 | 0.0198883
195.08 | -2.0752e-05 | 193 | 194 | 0.0198334
196.08 | -2.0752e-05 | 194 | 195 | 0.0199799
197.08 | -2.16675e-05 | 195 | 196 | 0.0200378
198.08 | -1.92261e-05 | 196 | 197 | 0.02005
199.08 | -1.67847e-05 | 197 | 198 | 0.0197235
200.08 | -2.0752e-05 | 198 | 199 | 0.0197571
201.08 | -1.95313e-05 | 199 | 200 | 0.0200806
202.08 | -1.92261e-05 | 200 | 201 | 0.0203156
203.08 | -2.0752e-05 | 201 | 202 | 0.0203613
204.08 | -2.01416e-05 | 202 | 203 | 0.0196655
205.08 | -1.98364e-05 | 203 | 204 | 0.0197296
206.08 | -1.95313e-05 | 204 | 205 | 0.0201599
207.08 | -1.89209e-05 | 205 | 206 | 0.0204559
208.08 | -1.80054e-05 | 206 | 207 | 0.0205597
209.08 | -2.01416e-05 | 207 | 208 | 0.0207031
210.08 | -1.89209e-05 | 208 | 209 | 0.0207306
211.08 | -2.04468e-05 | 209 | 210 | 0.0207977
212.08 | -2.01416e-05 | 210 | 211 | 0.0207886
213.08 | -2.04468e-05 | 211 | 212 | 0.0204285
214.08 | -1.98364e-05 | 212 | 213 | 0.0203888
215.08 | -1.98364e-05 | 213 | 214 | 0.020047
216.08 | -1.83105e-05 | 214 | 215 | 0.0202606
217.08 | -2.16675e-05 | 215 | 216 | 0.0202393
218.08 | -1.92261e-05 | 216 | 217 | 0.0204071
219.08 | -2.10571e-05 | 217 | 218 | 0.0203583
220.08 | -1.86157e-05 | 218 | 219 | 0.0207489
221.08 | -1.95313e-05 | 219 | 220 | 0.0202881
222.08 | -2.0752e-05 | 220 | 221 | 0.0196381
223.08 | -2.31934e-05 | 221 | 222 | 0.0197296
224.08 | -1.92261e-05 | 222 | 223 | 0.019989
225.08 | -1.89209e-05 | 223 | 224 | 0.0203033
226.08 | -1.92261e-05 | 224 | 225 | 0.0205841
227.08 | -1.92261e-05 | 225 | 226 | 0.0202728
228.08 | -2.16675e-05 | 226 | 227 | 0.0204193
229.08 | -2.04468e-05 | 227 | 228 | 0.0201111
230.08 | -1.86157e-05 | 228 | 229 | 0.0199432
231.08 | -1.86157e-05 | 229 | 230 | 0.0200867
232.08 | -2.04468e-05 | 230 | 231 | 0.0203278
233.08 | -2.10571e-05 | 231 | 232 | 0.0200958
234.08 | -1.86157e-05 | 232 | 233 | 0.0196625
235.08 | -1.95313e-05 | 233 | 234 | 0.0200439
236.08 | -2.0752e-05 | 234 | 235 | 0.0199036
237.08 | -1.92261e-05 | 235 | 236 | 0.0201782
238.08 | -2.10571e-05 | 236 | 237 | 0.0202972
239.08 | -2.13623e-05 | 237 | 238 | 0.0202637
240.08 | -2.22778e-05 | 238 | 239 | 0.0204071
241.08 | -2.01416e-05 | 239 | 240 | 0.0199249
242.08 | -2.04468e-05 | 240 | 241 | 0.0197968
243.08 | -2.2583e-05 | 241 | 242 | 0.020163
244.08 | -2.01416e-05 | 242 | 243 | 0.0197296
245.08 | -1.89209e-05 | 243 | 244 | 0.0199951
246.08 | -1.83105e-05 | 244 | 245 | 0.0201416
247.08 | -1.77002e-05 | 245 | 246 | 0.020282
248.08 | -1.7395e-05 | 246 | 247 | 0.0203156
249.08 | -1.92261e-05 | 247 | 248 | 0.020459
250.08 | -1.92261e-05 | 248 | 249 | 0.0202057
251.08 | -1.95313e-05 | 249 | 250 | 0.0198761
252.08 | -2.0752e-05 | 250 | 251 | 0.0196198
253.08 | -2.10571e-05 | 251 | 252 | 0.0195282
254.08 | -2.04468e-05 | 252 | 253 | 0.0196167
255.08 | -2.0752e-05 | 253 | 254 | 0.0195801
256.08 | -2.0752e-05 | 254 | 255 | 0.0199585
257.08 | -1.83105e-05 | 255 | 256 | 0.0202148
258.08 | -2.04468e-05 | 256 | 257 | 0.0200836
259.08 | -2.0752e-05 | 257 | 258 | 0.0203552
260.08 | -2.28882e-05 | 258 | 259 | 0.0203644
261.08 | -2.04468e-05 | 259 | 260 | 0.0203064
262.08 | -2.10571e-05 | 260 | 261 | 0.0202118
263.08 | -2.13623e-05 | 261 | 262 | 0.019873
264.08 | -2.01416e-05 | 262 | 263 | 0.0193085
265.08 | -2.01416e-05 | 263 | 264 | 0.0193512
266.08 | -1.98364e-05 | 264 | 265 | 0.0199677
267.08 | -2.2583e-05 | 265 | 266 | 0.0203217
268.08 | -1.98364e-05 | 266 | 267 | 0.0203094
269.08 | -2.01416e-05 | 267 | 268 | 0.0200897
270.08 | -2.01416e-05 | 268 | 269 | 0.0201111
271.08 | -1.92261e-05 | 269 | 270 | 0.0204681
272.08 | -2.13623e-05 | 270 | 271 | 0.0200653
273.08 | -1.89209e-05 | 271 | 272 | 0.0196228
274.08 | -2.04468e-05 | 272 | 273 | 0.0200989
275.08 | -1.86157e-05 | 273 | 274 | 0.020285
276.08 | -2.04468e-05 | 274 | 275 | 0.0202637
277.08 | -2.0752e-05 | 275 | 276 | 0.0202332
278.08 | -1.95313e-05 | 276 | 277 | 0.0202972
279.08 | -1.92261e-05 | 277 | 278 | 0.0204285
280.08 | -2.04468e-05 | 278 | 279 | 0.0204468
281.08 | -1.70898e-05 | 279 | 280 | 0.0203705
282.08 | -1.92261e-05 | 280 | 281 | 0.020401
283.08 | -1.80054e-05 | 281 | 282 | 0.0204193
284.08 | -1.98364e-05 | 282 | 283 | 0.0193878
285.08 | -2.01416e-05 | 283 | 284 | 0.0199524
286.08 | -1.92261e-05 | 284 | 285 | 0.0198395
287.08 | -2.10571e-05 | 285 | 286 | 0.0199188
288.08 | -2.04468e-05 | 286 | 287 | 0.0198364
289.08 | -1.95313e-05 | 287 | 288 | 0.0195496
290.08 | -1.92261e-05 | 288 | 289 | 0.0190613
291.08 | -1.86157e-05 | 289 | 290 | 0.0194153
292.08 | -1.89209e-05 | 290 | 291 | 0.0191864
293.08 | -1.89209e-05 | 291 | 292 | 0.0196808
294.08 | -2.16675e-05 | 292 | 293 | 0.0197662
295.08 | -1.80054e-05 | 293 | 294 | 0.0193726
296.08 | -1.83105e-05 | 294 | 295 | 0.0194275
297.08 | -1.80054e-05 | 295 | 296 | 0.0198364
298.08 | -1.67847e-05 | 296 | 297 | 0.0199646
299.08 | -1.98364e-05 | 297 | 298 | 0.0201508
300.08 | -1.98364e-05 | 298 | 299 | 0.0200317
301.08 | -1.70898e-05 | 299 | 300 | 0.0202942
302.08 | -1.95313e-05 | 300 | 301 | 0.020755
303.08 | -1.86157e-05 | 301 | 302 | 0.0205231
304.08 | -1.98364e-05 | 302 | 303 | 0.0201599
305.08 | -1.89209e-05 | 303 | 304 | 0.0204926
306.08 | -1.83105e-05 | 304 | 305 | 0.0205017
307.08 | -1.77002e-05 | 305 | 306 | 0.0201172
308.08 | -2.01416e-05 | 306 | 307 | 0.0194763
309.08 | -1.77002e-05 | 307 | 308 | 0.0200409
310.08 | -1.95313e-05 | 308 | 309 | 0.0201263
311.08 | -1.7395e-05 | 309 | 310 | 0.0199829
312.08 | -2.13623e-05 | 310 | 311 | 0.0192902
313.08 | -1.89209e-05 | 311 | 312 | 0.0199127
314.08 | -1.7395e-05 | 312 | 313 | 0.0200195
315.08 | -1.77002e-05 | 313 | 314 | 0.0203339
316.08 | -1.77002e-05 | 314 | 315 | 0.02052
317.08 | -1.80054e-05 | 315 | 316 | 0.0201447
318.08 | -1.89209e-05 | 316 | 317 | 0.019989
319.08 | -1.7395e-05 | 317 | 318 | 0.0198547
320.08 | -1.80054e-05 | 318 | 319 | 0.0198883
321.08 | -1.92261e-05 | 319 | 320 | 0.0200562
322.08 | -1.95313e-05 | 320 | 321 | 0.0197266
323.08 | -2.01416e-05 | 321 | 322 | 0.0196777
324.08 | -1.86157e-05 | 322 | 323 | 0.0201111
325.08 | -1.64795e-05 | 323 | 324 | 0.0201935
326.08 | -1.95313e-05 | 324 | 325 | 0.0203644
327.08 | -2.10571e-05 | 325 | 326 | 0.0199799
328.08 | -1.95313e-05 | 326 | 327 | 0.0198914
329.08 | -1.92261e-05 | 327 | 328 | 0.0193878
330.08 | -2.16675e-05 | 328 | 329 | 0.0199463
331.08 | -1.98364e-05 | 329 | 330 | 0.0200684
332.08 | -2.16675e-05 | 330 | 331 | 0.0202332
333.08 | -2.22778e-05 | 331 | 332 | 0.0202911
334.08 | -1.70898e-05 | 332 | 333 | 0.0197998
335.08 | -1.83105e-05 | 333 | 334 | 0.0194885
336.08 | -1.92261e-05 | 334 | 335 | 0.0196747
337.08 | -2.0752e-05 | 335 | 336 | 0.0199799
338.08 | -2.0752e-05 | 336 | 337 | 0.019989
339.08 | -2.16675e-05 | 337 | 338 | 0.0194183
340.08 | -1.89209e-05 | 338 | 339 | 0.0194916
341.08 | -1.98364e-05 | 339 | 340 | 0.0195618
342.08 | -1.98364e-05 | 340 | 341 | 0.0198151
343.08 | -1.98364e-05 | 341 | 342 | 0.0200043
344.08 | -2.04468e-05 | 342 | 343 | 0.0199127
345.08 | -1.92261e-05 | 343 | 344 | 0.01987
346.08 | -1.98364e-05 | 344 | 345 | 0.0201843
347.08 | -1.95313e-05 | 345 | 346 | 0.0198853
348.08 | -1.89209e-05 | 346 | 347 | 0.0201874
349.08 | -2.0752e-05 | 347 | 348 | 0.020285
350.08 | -2.01416e-05 | 348 | 349 | 0.0204224
351.08 | -2.01416e-05 | 349 | 350 | 0.0202057
352.08 | -2.16675e-05 | 350 | 351 | 0.0200043
353.08 | -1.95313e-05 | 351 | 352 | 0.0198853
354.08 | -1.89209e-05 | 352 | 353 | 0.0202026
355.08 | -1.5564e-05 | 353 | 354 | 0.0196198
356.08 | -1.89209e-05 | 354 | 355 | 0.0196838
357.08 | -1.89209e-05 | 355 | 356 | 0.0200043
358.08 | -2.04468e-05 | 356 | 357 | 0.0200806
359.08 | -2.04468e-05 | 357 | 358 | 0.0200775
360.08 | -1.92261e-05 | 358 | 359 | 0.0205414
361.08 | -2.10571e-05 | 359 | 360 | 0.0204987
362.08 | -1.95313e-05 | 360 | 361 | 0.0204285
363.08 | -2.10571e-05 | 361 | 362 | 0.0204132
364.08 | -1.98364e-05 | 362 | 363 | 0.0201569
365.08 | -1.86157e-05 | 363 | 364 | 0.0194794
366.08 | -2.0752e-05 | 364 | 365 | 0.0198334
367.08 | -2.22778e-05 | 365 | 366 | 0.0198273
368.08 | -2.04468e-05 | 366 | 367 | 0.0199982
369.08 | -2.2583e-05 | 367 | 368 | 0.0202026
370.08 | -1.83105e-05 | 368 | 369 | 0.0200989
371.08 | -1.98364e-05 | 369 | 370 | 0.0199951
372.08 | -2.0752e-05 | 370 | 371 | 0.0199615
373.08 | -2.16675e-05 | 371 | 372 | 0.0201721
374.08 | -1.83105e-05 | 372 | 373 | 0.0199097
375.08 | -1.98364e-05 | 373 | 374 | 0.0198761
376.08 | -2.0752e-05 | 374 | 375 | 0.0195343
377.08 | -2.38037e-05 | 375 | 376 | 0.0198883
378.08 | -1.98364e-05 | 376 | 377 | 0.0196716
379.08 | -1.98364e-05 | 377 | 378 | 0.0202606
380.08 | -2.10571e-05 | 378 | 379 | 0.0206207
381.08 | -2.10571e-05 | 379 | 380 | 0.0201233
382.08 | -2.10571e-05 | 380 | 381 | 0.0203613
383.08 | -2.04468e-05 | 381 | 382 | 0.0202637
384.08 | -1.86157e-05 | 382 | 383 | 0.0197266
385.08 | -2.13623e-05 | 383 | 384 | 0.0192535
386.08 | -2.0752e-05 | 384 | 385 | 0.0193573
387.08 | -1.98364e-05 | 385 | 386 | 0.0197937
388.08 | -1.89209e-05 | 386 | 387 | 0.0198212
389.08 | -2.0752e-05 | 387 | 388 | 0.0195496
390.08 | -1.92261e-05 | 388 | 389 | 0.0200348
391.08 | -1.98364e-05 | 389 | 390 | 0.0202576
392.08 | -2.10571e-05 | 390 | 391 | 0.020047
393.08 | -1.77002e-05 | 391 | 392 | 0.0201141
394.08 | -2.10571e-05 | 392 | 393 | 0.0200104
395.08 | -2.01416e-05 | 393 | 394 | 0.0203949
396.08 | -2.13623e-05 | 394 | 395 | 0.0198242
397.08 | -2.10571e-05 | 395 | 396 | 0.0196381
398.08 | -1.95313e-05 | 396 | 397 | 0.0196503
399.08 | -1.86157e-05 | 397 | 398 | 0.0196472
400.08 | -1.98364e-05 | 398 | 399 | 0.0195892
401.08 | -1.92261e-05 | 399 | 400 | 0.0197296
402.08 | -2.0752e-05 | 400 | 401 | 0.0194977
403.08 | -2.01416e-05 | 401 | 402 | 0.019397
404.08 | -2.16675e-05 | 402 | 403 | 0.0197754
405.08 | -2.16675e-05 | 403 | 404 | 0.020285
406.08 | -2.16675e-05 | 404 | 405 | 0.01987
407.08 | -2.10571e-05 | 405 | 406 | 0.0199127
408.08 | -1.98364e-05 | 406 | 407 | 0.0200714
409.08 | -1.98364e-05 | 407 | 408 | 0.0201843
410.08 | -2.04468e-05 | 408 | 409 | 0.0199127
411.08 | -1.89209e-05 | 409 | 410 | 0.0201569
412.08 | -1.83105e-05 | 410 | 411 | 0.0200897
413.08 | -2.04468e-05 | 411 | 412 | 0.0198944
414.08 | -2.04468e-05 | 412 | 413 | 0.0201538
415.08 | -2.13623e-05 | 413 | 414 | 0.0201538
416.08 | -1.95313e-05 | 414 | 415 | 0.0202698
417.08 | -2.04468e-05 | 415 | 416 | 0.0198639
418.08 | -2.04468e-05 | 416 | 417 | 0.020105
419.08 | -1.83105e-05 | 417 | 418 | 0.0202972
420.08 | -2.04468e-05 | 418 | 419 | 0.0201935
421.08 | -1.92261e-05 | 419 | 420 | 0.0203491
422.08 | -2.13623e-05 | 420 | 421 | 0.0198975
423.08 | -2.19727e-05 | 421 | 422 | 0.0196838
424.08 | -1.95313e-05 | 422 | 423 | 0.0197083
425.08 | -1.92261e-05 | 423 | 424 | 0.0195404
426.08 | -2.01416e-05 | 424 | 425 | 0.0199005
427.08 | -1.80054e-05 | 425 | 426 | 0.0202606
428.08 | -1.86157e-05 | 426 | 427 | 0.0201813
429.08 | -2.19727e-05 | 427 | 428 | 0.0204468
430.08 | -1.92261e-05 | 428 | 429 | 0.0200806
431.08 | -1.77002e-05 | 429 | 430 | 0.0202209
432.08 | -2.19727e-05 | 430 | 431 | 0.0203278
433.08 | -1.95313e-05 | 431 | 432 | 0.0201263
434.08 | -2.01416e-05 | 432 | 433 | 0.0200592
435.08 | -1.98364e-05 | 433 | 434 | 0.0202026
436.08 | -2.01416e-05 | 434 | 435 | 0.0198822
437.08 | -1.98364e-05 | 435 | 436 | 0.0198486
438.08 | -1.89209e-05 | 436 | 437 | 0.0197662
439.08 | -1.77002e-05 | 437 | 438 | 0.0193359
440.08 | -1.89209e-05 | 438 | 439 | 0.0197449
441.08 | -2.04468e-05 | 439 | 440 | 0.0199402
442.08 | -2.13623e-05 | 440 | 441 | 0.0200928
443.08 | -2.04468e-05 | 441 | 442 | 0.0200684
444.08 | -1.92261e-05 | 442 | 443 | 0.0204681
445.08 | -1.95313e-05 | 443 | 444 | 0.0206146
446.08 | -1.86157e-05 | 444 | 445 | 0.0207001
447.08 | -1.98364e-05 | 445 | 446 | 0.0202026
448.08 | -2.31934e-05 | 446 | 447 | 0.0202026
449.08 | -1.80054e-05 | 447 | 448 | 0.0205566
450.08 | -1.95313e-05 | 448 | 449 | 0.0206024
451.08 | -2.0752e-05 | 449 | 450 | 0.0200775
452.08 | -2.01416e-05 | 450 | 451 | 0.0206818
453.08 | -1.95313e-05 | 451 | 452 | 0.0207062
454.08 | -1.98364e-05 | 452 | 453 | 0.0201111
455.08 | -1.98364e-05 | 453 | 454 | 0.0198822
456.08 | -1.92261e-05 | 454 | 455 | 0.0198761
457.08 | -1.89209e-05 | 455 | 456 | 0.0201874
458.08 | -2.01416e-05 | 456 | 457 | 0.0203247
459.08 | -1.77002e-05 | 457 | 458 | 0.0203033
460.08 | -1.95313e-05 | 458 | 459 | 0.0200684
461.08 | -1.89209e-05 | 459 | 460 | 0.0202026
462.08 | -1.80054e-05 | 460 | 461 | 0.0197937
463.08 | -2.0752e-05 | 461 | 462 | 0.0201752
464.08 | -2.01416e-05 | 462 | 463 | 0.0200806
465.08 | -2.19727e-05 | 463 | 464 | 0.0201416
466.08 | -2.10571e-05 | 464 | 465 | 0.0199188
467.08 | -2.13623e-05 | 465 | 466 | 0.0200195
468.08 | -1.89209e-05 | 466 | 467 | 0.019754
469.08 | -1.95313e-05 | 467 | 468 | 0.0202942
470.08 | -1.92261e-05 | 468 | 469 | 0.0203705
471.08 | -2.04468e-05 | 469 | 470 | 0.0202332
472.08 | -2.10571e-05 | 470 | 471 | 0.0201294
473.08 | -1.95313e-05 | 471 | 472 | 0.0199249
474.08 | -2.16675e-05 | 472 | 473 | 0.0196747
475.08 | -2.16675e-05 | 473 | 474 | 0.0197449
476.08 | -1.70898e-05 | 474 | 475 | 0.0200836
477.08 | -2.19727e-05 | 475 | 476 | 0.0195129
478.08 | -2.04468e-05 | 476 | 477 | 0.0195282
479.08 | -2.0752e-05 | 477 | 478 | 0.0201447
480.08 | -2.04468e-05 | 478 | 479 | 0.0201843
481.08 | -1.95313e-05 | 479 | 480 | 0.0201965
482.08 | -1.92261e-05 | 480 | 481 | 0.0195313
483.08 | -1.7395e-05 | 481 | 482 | 0.0200867
484.08 | -1.86157e-05 | 482 | 483 | 0.0201294
485.08 | -2.01416e-05 | 483 | 484 | 0.0204742
486.08 | -1.98364e-05 | 484 | 485 | 0.0208527
487.08 | -1.95313e-05 | 485 | 486 | 0.020639
488.08 | -2.0752e-05 | 486 | 487 | 0.0203766
489.08 | -1.89209e-05 | 487 | 488 | 0.0201965
490.08 | -1.92261e-05 | 488 | 489 | 0.020166
491.08 | -1.92261e-05 | 489 | 490 | 0.0203674
492.08 | -1.95313e-05 | 490 | 491 | 0.0200775