## Sheet1
Time (s) | Current (A) | Corr time (s) | Index | Pot (V)
2.02105 | -2.2583e-05 | 0 | 1 | 0.000772095
3.02105 | -2.28882e-05 | 1 | 2 | 0.00106201 | 2.387441
4.02105 | -2.2583e-05 | 2 | 3 | 0.000442505
5.02105 | -2.01416e-05 | 3 | 4 | 0.000860596
6.02105 | -1.95313e-05 | 4 | 5 | -0.000369263
7.02105 | -2.16675e-05 | 5 | 6 | 0.0017334
8.02105 | -2.22778e-05 | 6 | 7 | 0.00233765
9.02105 | -1.98364e-05 | 7 | 8 | 0.00155334
10.021 | -2.10571e-05 | 8 | 9 | 0.00227051
11.021 | -2.16675e-05 | 9 | 10 | 0.00128784
12.021 | -2.10571e-05 | 10 | 11 | 0.000457764
13.021 | -2.28882e-05 | 11 | 12 | 0.000924683
14.021 | -2.01416e-05 | 12 | 13 | 0.000183105
15.021 | -2.19727e-05 | 13 | 14 | 0.00193481
16.021 | -2.19727e-05 | 14 | 15 | 0.00229492
17.021 | -2.16675e-05 | 15 | 16 | 0.00239258
18.021 | -1.95313e-05 | 16 | 17 | 0.00202026
19.021 | -1.92261e-05 | 17 | 18 | 0.000805664
20.021 | -1.83105e-05 | 18 | 19 | 0.00172119
21.021 | -2.01416e-05 | 19 | 20 | 0.00249634
22.021 | -1.95313e-05 | 20 | 21 | 0.00233154
23.021 | -2.19727e-05 | 21 | 22 | 0.00173645
24.021 | -2.19727e-05 | 22 | 23 | 0.00170288
25.021 | -2.0752e-05 | 23 | 24 | 0.00161133
26.021 | -2.19727e-05 | 24 | 25 | 0.00134277
27.021 | -1.95313e-05 | 25 | 26 | 0.0022583
28.021 | -1.95313e-05 | 26 | 27 | 0.00213623
29.021 | -1.86157e-05 | 27 | 28 | 0.00186462
30.021 | -1.98364e-05 | 28 | 29 | 0.00231323
31.021 | -1.98364e-05 | 29 | 30 | 0.00328979
32.021 | -1.95313e-05 | 30 | 31 | 0.0027771
33.021 | -1.92261e-05 | 31 | 32 | 0.00359802
34.021 | -2.04468e-05 | 32 | 33 | 0.00350647
35.021 | -2.10571e-05 | 33 | 34 | 0.00217285
36.021 | -2.0752e-05 | 34 | 35 | 0.00166626
37.021 | -1.77002e-05 | 35 | 36 | 0.00184326
38.021 | -1.89209e-05 | 36 | 37 | 0.00219421
39.021 | -2.01416e-05 | 37 | 38 | 0.00227661
40.021 | -2.13623e-05 | 38 | 39 | 0.00185852
41.021 | -1.95313e-05 | 39 | 40 | 0.00189514
42.021 | -2.16675e-05 | 40 | 41 | 0.00231323
43.021 | -2.0752e-05 | 41 | 42 | 0.00224304
44.021 | -2.01416e-05 | 42 | 43 | 0.000717163
45.021 | -2.01416e-05 | 43 | 44 | 0.00215454
46.021 | -1.89209e-05 | 44 | 45 | 0.00196838
47.021 | -1.89209e-05 | 45 | 46 | 0.00116272
48.021 | -1.98364e-05 | 46 | 47 | 0.000656128
49.021 | -2.01416e-05 | 47 | 48 | 0.00234985
50.021 | -1.95313e-05 | 48 | 49 | 0.00269775
51.021 | -2.04468e-05 | 49 | 50 | 0.00274658
52.021 | -2.16675e-05 | 50 | 51 | 0.00277405
53.021 | -2.19727e-05 | 51 | 52 | 0.0022522
54.021 | -2.16675e-05 | 52 | 53 | 0.00103455
55.021 | -1.92261e-05 | 53 | 54 | 0.00207214
56.021 | -2.01416e-05 | 54 | 55 | 0.00237122
57.021 | -2.04468e-05 | 55 | 56 | 0.0019928
58.021 | -2.01416e-05 | 56 | 57 | 0.00124512
59.021 | -1.98364e-05 | 57 | 58 | 0.00262146
60.021 | -1.95313e-05 | 58 | 59 | 0.00254822
61.021 | -1.92261e-05 | 59 | 60 | 0.00153198
62.021 | -2.16675e-05 | 60 | 61 | 0.00148621
63.021 | -2.13623e-05 | 61 | 62 | 0.0024292
64.021 | -2.13623e-05 | 62 | 63 | 0.00233154
65.021 | -2.10571e-05 | 63 | 64 | 0.00231018
66.021 | -2.0752e-05 | 64 | 65 | 0.00284119
67.021 | -1.95313e-05 | 65 | 66 | 0.00259705
68.021 | -2.01416e-05 | 66 | 67 | 0.00169983
69.021 | -1.92261e-05 | 67 | 68 | 0.00268555
70.021 | -2.13623e-05 | 68 | 69 | 0.00382996
71.021 | -1.95313e-05 | 69 | 70 | 0.00323486
72.021 | -2.0752e-05 | 70 | 71 | 0.00374451
73.021 | -2.0752e-05 | 71 | 72 | 0.00354309
74.021 | -1.80054e-05 | 72 | 73 | 0.00329285
75.021 | -1.83105e-05 | 73 | 74 | 0.00365601
76.021 | -1.98364e-05 | 74 | 75 | 0.00318604
77.021 | -1.92261e-05 | 75 | 76 | 0.00279846
78.021 | -1.98364e-05 | 76 | 77 | 0.00253296
79.021 | -1.89209e-05 | 77 | 78 | 0.00203247
80.021 | -2.01416e-05 | 78 | 79 | 0.00138855
81.021 | -2.13623e-05 | 79 | 80 | 0.00138855
82.021 | -1.7395e-05 | 80 | 81 | 0.00154419
83.021 | -1.92261e-05 | 81 | 82 | 0.00135193
84.021 | -1.98364e-05 | 82 | 83 | 0.00251465
85.021 | -1.98364e-05 | 83 | 84 | 0.00266724
86.021 | -1.92261e-05 | 84 | 85 | 0.00332642
87.021 | -1.95313e-05 | 85 | 86 | 0.00277405
88.021 | -1.89209e-05 | 86 | 87 | 0.00189514
89.021 | -1.92261e-05 | 87 | 88 | 0.00231323
90.021 | -1.89209e-05 | 88 | 89 | 0.00254517
91.021 | -1.83105e-05 | 89 | 90 | 0.00396729
92.021 | -1.7395e-05 | 90 | 91 | 0.00429993
93.021 | -1.89209e-05 | 91 | 92 | 0.00255127
94.021 | -1.77002e-05 | 92 | 93 | 0.00262146
95.021 | -1.89209e-05 | 93 | 94 | 0.00224609
96.021 | -1.86157e-05 | 94 | 95 | 0.00165405
97.021 | -2.01416e-05 | 95 | 96 | 0.0015564
98.021 | -1.86157e-05 | 96 | 97 | 0.0019165
99.021 | -1.7395e-05 | 97 | 98 | 0.00310364
100.021 | -1.86157e-05 | 98 | 99 | 0.00218506
101.021 | -1.98364e-05 | 99 | 100 | 0.00148621
102.021 | -1.80054e-05 | 100 | 101 | 0.000604248
103.021 | -1.89209e-05 | 101 | 102 | 0.00226746
104.021 | -2.10571e-05 | 102 | 103 | 0.00321045
105.021 | -1.92261e-05 | 103 | 104 | 0.00216675
106.021 | -2.10571e-05 | 104 | 105 | 0.00222168
107.021 | -1.7395e-05 | 105 | 106 | 0.00180969
108.021 | -1.86157e-05 | 106 | 107 | 0.00176697
109.021 | -2.01416e-05 | 107 | 108 | 0.00184631
110.021 | -1.92261e-05 | 108 | 109 | 0.000976563
111.021 | -1.98364e-05 | 109 | 110 | 0.00154114
112.021 | -2.01416e-05 | 110 | 111 | 0.00173645
113.021 | -1.80054e-05 | 111 | 112 | 0.00180359
114.021 | -1.77002e-05 | 112 | 113 | 0.00200806
115.021 | -1.95313e-05 | 113 | 114 | 0.00195923
116.021 | -1.80054e-05 | 114 | 115 | 0.00275269
117.021 | -1.89209e-05 | 115 | 116 | 0.00292053
118.021 | -1.86157e-05 | 116 | 117 | 0.00281982
119.021 | -1.98364e-05 | 117 | 118 | 0.00316162
120.021 | -2.16675e-05 | 118 | 119 | 0.00231934
121.021 | -1.98364e-05 | 119 | 120 | 0.00317993
122.021 | -2.0752e-05 | 120 | 121 | 0.00368958
123.021 | -2.01416e-05 | 121 | 122 | 0.00387573
124.021 | -2.01416e-05 | 122 | 123 | 0.00377808
125.021 | -1.89209e-05 | 123 | 124 | 0.00249939
126.021 | -2.04468e-05 | 124 | 125 | 0.00118408
127.021 | -1.95313e-05 | 125 | 126 | 0.00145874
128.021 | -2.0752e-05 | 126 | 127 | 0.0012207
129.021 | -2.16675e-05 | 127 | 128 | 0.00314636
130.021 | -1.92261e-05 | 128 | 129 | 0.00282288
131.021 | -2.0752e-05 | 129 | 130 | 0.00179443
132.021 | -1.89209e-05 | 130 | 131 | 0.00214844
133.021 | -1.89209e-05 | 131 | 132 | 0.00311584
134.021 | -2.01416e-05 | 132 | 133 | 0.00400391
135.021 | -2.04468e-05 | 133 | 134 | 0.00275269
136.021 | -1.92261e-05 | 134 | 135 | 0.00426941
137.021 | -1.86157e-05 | 135 | 136 | 0.00387573
138.021 | -1.80054e-05 | 136 | 137 | 0.00311279
139.021 | -2.04468e-05 | 137 | 138 | 0.00269775
140.021 | -1.77002e-05 | 138 | 139 | 0.00276794
141.021 | -1.77002e-05 | 139 | 140 | 0.00227356
142.021 | -1.89209e-05 | 140 | 141 | 0.00295715
143.021 | -1.83105e-05 | 141 | 142 | 0.00225525
144.021 | -1.98364e-05 | 142 | 143 | 0.00147705
145.021 | -1.83105e-05 | 143 | 144 | 0.00193787
146.021 | -2.04468e-05 | 144 | 145 | 0.0028717
147.021 | -1.86157e-05 | 145 | 146 | 0.0013855
148.021 | -1.77002e-05 | 146 | 147 | 0.00196228
149.021 | -1.95313e-05 | 147 | 148 | 0.00180054
150.021 | -1.98364e-05 | 148 | 149 | 0.00302429
151.021 | -1.70898e-05 | 149 | 150 | 0.00400085
152.021 | -1.67847e-05 | 150 | 151 | 0.00384521
153.021 | -2.01416e-05 | 151 | 152 | 0.00234375
154.021 | -1.92261e-05 | 152 | 153 | 0.00197449
155.021 | -1.80054e-05 | 153 | 154 | 0.00179749
156.021 | -1.86157e-05 | 154 | 155 | 0.00128784
157.021 | -1.92261e-05 | 155 | 156 | 0.00211792
158.021 | -1.80054e-05 | 156 | 157 | 0.0026062
159.021 | -2.01416e-05 | 157 | 158 | 0.00341492
160.021 | -1.89209e-05 | 158 | 159 | 0.00297852
161.021 | -1.92261e-05 | 159 | 160 | 0.00266418
162.021 | -1.89209e-05 | 160 | 161 | 0.00299988
163.021 | -1.86157e-05 | 161 | 162 | 0.00277405
164.021 | -1.89209e-05 | 162 | 163 | 0.00301514
165.021 | -1.89209e-05 | 163 | 164 | 0.00327759
166.021 | -1.77002e-05 | 164 | 165 | 0.00310974
167.021 | -1.80054e-05 | 165 | 166 | 0.00358582
168.021 | -1.89209e-05 | 166 | 167 | 0.00324097
169.021 | -1.86157e-05 | 167 | 168 | 0.00204468
170.021 | -1.89209e-05 | 168 | 169 | 0.00184937
171.021 | -1.70898e-05 | 169 | 170 | 0.0019104
172.021 | -1.80054e-05 | 170 | 171 | 0.00318298
173.021 | -1.80054e-05 | 171 | 172 | 0.0036499
174.021 | -1.89209e-05 | 172 | 173 | 0.00320129
175.021 | -1.98364e-05 | 173 | 174 | 0.00313721
176.021 | -1.89209e-05 | 174 | 175 | 0.00233154
177.021 | -1.80054e-05 | 175 | 176 | 0.00187683
178.021 | -1.92261e-05 | 176 | 177 | 0.00305481
179.021 | -1.92261e-05 | 177 | 178 | 0.00249939
180.021 | -1.86157e-05 | 178 | 179 | 0.00258179
181.021 | -2.01416e-05 | 179 | 180 | 0.00239258
182.021 | -1.98364e-05 | 180 | 181 | 0.0026947
183.021 | -1.95313e-05 | 181 | 182 | 0.00249023
184.021 | -1.98364e-05 | 182 | 183 | 0.00288086
185.021 | -1.89209e-05 | 183 | 184 | 0.00173035
186.021 | -1.89209e-05 | 184 | 185 | 0.00187683
187.021 | -1.98364e-05 | 185 | 186 | 0.00256348
188.021 | -1.58691e-05 | 186 | 187 | 0.00316162
189.021 | -1.80054e-05 | 187 | 188 | 0.00280151
190.021 | -2.01416e-05 | 188 | 189 | 0.00237427
191.021 | -1.80054e-05 | 189 | 190 | 0.00317688
192.021 | -1.86157e-05 | 190 | 191 | 0.00343933
193.021 | -1.92261e-05 | 191 | 192 | 0.0037323
194.021 | -1.89209e-05 | 192 | 193 | 0.00397339
195.021 | -1.67847e-05 | 193 | 194 | 0.0043335
196.021 | -2.01416e-05 | 194 | 195 | 0.00430298
197.021 | -1.86157e-05 | 195 | 196 | 0.00330811
198.021 | -1.83105e-05 | 196 | 197 | 0.00256653
199.021 | -1.95313e-05 | 197 | 198 | 0.0033783
200.021 | -1.95313e-05 | 198 | 199 | 0.00379639
201.021 | -1.92261e-05 | 199 | 200 | 0.00354614
202.021 | -1.95313e-05 | 200 | 201 | 0.00247803
203.021 | -1.98364e-05 | 201 | 202 | 0.00150757
204.021 | -1.86157e-05 | 202 | 203 | 0.00180054
205.021 | -1.95313e-05 | 203 | 204 | 0.00283203
206.021 | -1.89209e-05 | 204 | 205 | 0.00327759
207.021 | -1.98364e-05 | 205 | 206 | 0.00290222
208.021 | -1.98364e-05 | 206 | 207 | 0.00247192
209.021 | -1.98364e-05 | 207 | 208 | 0.00157776
210.021 | -1.95313e-05 | 208 | 209 | 0.00282593
211.021 | -2.13623e-05 | 209 | 210 | 0.00365295
212.021 | -1.83105e-05 | 210 | 211 | 0.0025238
213.021 | -1.77002e-05 | 211 | 212 | 0.00289307
214.021 | -2.01416e-05 | 212 | 213 | 0.00295105
215.021 | -1.80054e-05 | 213 | 214 | 0.00253601
216.021 | -2.04468e-05 | 214 | 215 | 0.00317688
217.021 | -2.01416e-05 | 215 | 216 | 0.00361023
218.021 | -1.83105e-05 | 216 | 217 | 0.00372925
219.021 | -2.01416e-05 | 217 | 218 | 0.0037323
220.021 | -1.86157e-05 | 218 | 219 | 0.00359497
221.021 | -1.92261e-05 | 219 | 220 | 0.00202942
222.021 | -1.83105e-05 | 220 | 221 | 0.00175476
223.021 | -1.89209e-05 | 221 | 222 | 0.00246582
224.021 | -2.13623e-05 | 222 | 223 | 0.00294495
225.021 | -1.7395e-05 | 223 | 224 | 0.0031311
226.021 | -1.92261e-05 | 224 | 225 | 0.00298157
227.021 | -1.83105e-05 | 225 | 226 | 0.00336914
228.021 | -1.83105e-05 | 226 | 227 | 0.00280151
229.021 | -1.83105e-05 | 227 | 228 | 0.00158081
230.021 | -1.95313e-05 | 228 | 229 | 0.00286865
231.021 | -1.92261e-05 | 229 | 230 | 0.00334473
232.021 | -1.86157e-05 | 230 | 231 | 0.00346069
233.021 | -1.89209e-05 | 231 | 232 | 0.00350952
234.021 | -2.04468e-05 | 232 | 233 | 0.00438232
235.021 | -1.86157e-05 | 233 | 234 | 0.0033844
236.021 | -1.77002e-05 | 234 | 235 | 0.0033783
237.021 | -1.95313e-05 | 235 | 236 | 0.00262756
238.021 | -1.89209e-05 | 236 | 237 | 0.00292053
239.021 | -1.95313e-05 | 237 | 238 | 0.003125
240.021 | -1.92261e-05 | 238 | 239 | 0.00369873
241.021 | -1.83105e-05 | 239 | 240 | 0.0037262
242.021 | -1.89209e-05 | 240 | 241 | 0.00379333
243.021 | -1.83105e-05 | 241 | 242 | 0.00183411
244.021 | -1.80054e-05 | 242 | 243 | 0.00124817
245.021 | -1.80054e-05 | 243 | 244 | 0.00244141
246.021 | -1.77002e-05 | 244 | 245 | 0.00215149
247.021 | -1.5564e-05 | 245 | 246 | 0.00254211
248.021 | -1.86157e-05 | 246 | 247 | 0.00263367
249.021 | -1.95313e-05 | 247 | 248 | 0.00361023
250.021 | -1.98364e-05 | 248 | 249 | 0.00285339
251.021 | -1.89209e-05 | 249 | 250 | 0.00394897
252.021 | -1.80054e-05 | 250 | 251 | 0.00323181
253.021 | -2.0752e-05 | 251 | 252 | 0.00334778
254.021 | -1.89209e-05 | 252 | 253 | 0.00354309
255.021 | -1.86157e-05 | 253 | 254 | 0.00316162
256.021 | -1.83105e-05 | 254 | 255 | 0.00397034
257.021 | -1.92261e-05 | 255 | 256 | 0.00380859
258.021 | -1.58691e-05 | 256 | 257 | 0.00301208
259.021 | -1.89209e-05 | 257 | 258 | 0.00270386
260.021 | -1.86157e-05 | 258 | 259 | 0.00383606
261.021 | -1.80054e-05 | 259 | 260 | 0.00442505
262.021 | -1.95313e-05 | 260 | 261 | 0.00338745
263.021 | -1.77002e-05 | 261 | 262 | 0.00344238
264.021 | -1.95313e-05 | 262 | 263 | 0.00324707
265.021 | -1.98364e-05 | 263 | 264 | 0.00345459
266.021 | -1.95313e-05 | 264 | 265 | 0.00302734
267.021 | -1.95313e-05 | 265 | 266 | 0.00341492
268.021 | -2.01416e-05 | 266 | 267 | 0.00341187
269.021 | -2.10571e-05 | 267 | 268 | 0.00290222
270.021 | -1.70898e-05 | 268 | 269 | 0.00267029
271.021 | -1.89209e-05 | 269 | 270 | 0.00303955