## Sheet1
Time (s) | Current (A) | Corr time (s) | Index | Pot (V)
2.31376 | -2.01416e-05 | 0 | 1 | 0.0124176
3.31376 | -2.13623e-05 | 1 | 2 | 0.0104736 | 9.221732 | 1.27576
4.31376 | -1.89209e-05 | 2 | 3 | 0.0111969
5.31376 | -1.98364e-05 | 3 | 4 | 0.0103912
6.31376 | -1.89209e-05 | 4 | 5 | 0.0116394
7.31376 | -1.61743e-05 | 5 | 6 | 0.00967102
8.31376 | -1.80054e-05 | 6 | 7 | 0.0113739
9.31376 | -1.95313e-05 | 7 | 8 | 0.0105347
10.3138 | -1.92261e-05 | 8 | 9 | 0.00908813
11.3138 | -2.0752e-05 | 9 | 10 | 0.0102173
12.3138 | -2.10571e-05 | 10 | 11 | 0.00854797
13.3138 | -2.10571e-05 | 11 | 12 | 0.00985718
14.3138 | -1.98364e-05 | 12 | 13 | 0.00837097
15.3138 | -1.89209e-05 | 13 | 14 | 0.00894165
16.3138 | -1.86157e-05 | 14 | 15 | 0.00945129
17.3138 | -2.04468e-05 | 15 | 16 | 0.00999146
18.3138 | -2.19727e-05 | 16 | 17 | 0.00787354
19.3138 | -1.83105e-05 | 17 | 18 | 0.00912781
20.3138 | -2.13623e-05 | 18 | 19 | 0.00695496
21.3138 | -2.0752e-05 | 19 | 20 | 0.00828857
22.3138 | -2.10571e-05 | 20 | 21 | 0.00850525
23.3138 | -2.0752e-05 | 21 | 22 | 0.00762634
24.3138 | -1.83105e-05 | 22 | 23 | 0.00778198
25.3138 | -2.10571e-05 | 23 | 24 | 0.00911255
26.3138 | -2.0752e-05 | 24 | 25 | 0.00995178
27.3138 | -2.0752e-05 | 25 | 26 | 0.00897827
28.3138 | -2.10571e-05 | 26 | 27 | 0.00889893
29.3138 | -2.04468e-05 | 27 | 28 | 0.00915222
30.3138 | -2.2583e-05 | 28 | 29 | 0.00959778
31.3138 | -1.98364e-05 | 29 | 30 | 0.0103516
32.3138 | -1.86157e-05 | 30 | 31 | 0.00971985
33.3138 | -2.13623e-05 | 31 | 32 | 0.0111633
34.3138 | -2.01416e-05 | 32 | 33 | 0.00968323
35.3138 | -1.86157e-05 | 33 | 34 | 0.0108368
36.3138 | -2.04468e-05 | 34 | 35 | 0.0110016
37.3138 | -2.0752e-05 | 35 | 36 | 0.0109344
38.3138 | -1.95313e-05 | 36 | 37 | 0.0100769
39.3138 | -1.92261e-05 | 37 | 38 | 0.00951538
40.3138 | -1.95313e-05 | 38 | 39 | 0.0110626
41.3138 | -1.92261e-05 | 39 | 40 | 0.0105896
42.3138 | -1.98364e-05 | 40 | 41 | 0.0092804
43.3138 | -2.19727e-05 | 41 | 42 | 0.0111938
44.3138 | -1.95313e-05 | 42 | 43 | 0.00976563
45.3138 | -1.95313e-05 | 43 | 44 | 0.00972595
46.3138 | -1.98364e-05 | 44 | 45 | 0.00948181
47.3138 | -2.0752e-05 | 45 | 46 | 0.00887146
48.3138 | -1.98364e-05 | 46 | 47 | 0.00981445
49.3138 | -1.83105e-05 | 47 | 48 | 0.00811768
50.3138 | -1.67847e-05 | 48 | 49 | 0.00883789
51.3138 | -1.89209e-05 | 49 | 50 | 0.00937805
52.3138 | -2.10571e-05 | 50 | 51 | 0.00714111
53.3138 | -1.7395e-05 | 51 | 52 | 0.00995789
54.3138 | -2.0752e-05 | 52 | 53 | 0.0107513
55.3138 | -1.92261e-05 | 53 | 54 | 0.0114105
56.3138 | -1.98364e-05 | 54 | 55 | 0.010672
57.3138 | -2.01416e-05 | 55 | 56 | 0.0109772
58.3138 | -1.98364e-05 | 56 | 57 | 0.00883179
59.3138 | -2.01416e-05 | 57 | 58 | 0.00854492
60.3138 | -1.98364e-05 | 58 | 59 | 0.0087616
61.3138 | -1.89209e-05 | 59 | 60 | 0.00942993
62.3138 | -2.04468e-05 | 60 | 61 | 0.0086792
63.3138 | -2.10571e-05 | 61 | 62 | 0.00767517
64.3138 | -2.0752e-05 | 62 | 63 | 0.00765686
65.3138 | -2.04468e-05 | 63 | 64 | 0.00722046
66.3138 | -2.04468e-05 | 64 | 65 | 0.00773621
67.3138 | -2.0752e-05 | 65 | 66 | 0.00748596
68.3138 | -2.04468e-05 | 66 | 67 | 0.00809631
69.3138 | -2.04468e-05 | 67 | 68 | 0.00727844
70.3138 | -1.98364e-05 | 68 | 69 | 0.00932617
71.3138 | -1.95313e-05 | 69 | 70 | 0.00809021
72.3138 | -1.98364e-05 | 70 | 71 | 0.00912781
73.3138 | -2.19727e-05 | 71 | 72 | 0.00812073
74.3138 | -1.89209e-05 | 72 | 73 | 0.00846558
75.3138 | -1.95313e-05 | 73 | 74 | 0.0072113
76.3138 | -1.98364e-05 | 74 | 75 | 0.00679626
77.3138 | -2.01416e-05 | 75 | 76 | 0.0080719
78.3138 | -2.13623e-05 | 76 | 77 | 0.00787659
79.3138 | -2.28882e-05 | 77 | 78 | 0.00723267
80.3138 | -2.04468e-05 | 78 | 79 | 0.0074646
81.3138 | -2.13623e-05 | 79 | 80 | 0.00758362
82.3138 | -2.10571e-05 | 80 | 81 | 0.00889893
83.3138 | -1.92261e-05 | 81 | 82 | 0.00826721
84.3138 | -1.95313e-05 | 82 | 83 | 0.00984192
85.3138 | -2.04468e-05 | 83 | 84 | 0.00791626
86.3138 | -2.0752e-05 | 84 | 85 | 0.0071991
87.3138 | -1.98364e-05 | 85 | 86 | 0.00714417
88.3138 | -2.10571e-05 | 86 | 87 | 0.00666199
89.3138 | -2.16675e-05 | 87 | 88 | 0.0085144
90.3138 | -1.7395e-05 | 88 | 89 | 0.00860291
91.3138 | -1.95313e-05 | 89 | 90 | 0.00791321
92.3138 | -1.92261e-05 | 90 | 91 | 0.00854797
93.3138 | -1.98364e-05 | 91 | 92 | 0.00687866
94.3138 | -2.04468e-05 | 92 | 93 | 0.00637817
95.3138 | -1.64795e-05 | 93 | 94 | 0.00806885
96.3138 | -1.95313e-05 | 94 | 95 | 0.00862427
97.3138 | -1.89209e-05 | 95 | 96 | 0.0085144
98.3138 | -2.0752e-05 | 96 | 97 | 0.00758972
99.3138 | -2.16675e-05 | 97 | 98 | 0.00724182
100.314 | -2.22778e-05 | 98 | 99 | 0.00864868
101.314 | -2.0752e-05 | 99 | 100 | 0.00983276
102.314 | -1.98364e-05 | 100 | 101 | 0.0103149
103.314 | -1.92261e-05 | 101 | 102 | 0.0118713
104.314 | -1.92261e-05 | 102 | 103 | 0.0115051
105.314 | -1.98364e-05 | 103 | 104 | 0.012262
106.314 | -1.95313e-05 | 104 | 105 | 0.0116486
107.314 | -2.01416e-05 | 105 | 106 | 0.0122009
108.314 | -2.0752e-05 | 106 | 107 | 0.0125488
109.314 | -2.04468e-05 | 107 | 108 | 0.00978394
110.314 | -1.98364e-05 | 108 | 109 | 0.0116241
111.314 | -1.92261e-05 | 109 | 110 | 0.0106506
112.314 | -1.80054e-05 | 110 | 111 | 0.0108429
113.314 | -2.01416e-05 | 111 | 112 | 0.0115082
114.314 | -2.0752e-05 | 112 | 113 | 0.0100311
115.314 | -1.95313e-05 | 113 | 114 | 0.00997925
116.314 | -2.01416e-05 | 114 | 115 | 0.00969543
117.314 | -1.98364e-05 | 115 | 116 | 0.0105865
118.314 | -2.10571e-05 | 116 | 117 | 0.0092041
119.314 | -1.89209e-05 | 117 | 118 | 0.010202
120.314 | -2.10571e-05 | 118 | 119 | 0.00997925
121.314 | -1.98364e-05 | 119 | 120 | 0.0103088
122.314 | -1.98364e-05 | 120 | 121 | 0.0102631
123.314 | -2.01416e-05 | 121 | 122 | 0.0101929
124.314 | -1.83105e-05 | 122 | 123 | 0.011673
125.314 | -2.04468e-05 | 123 | 124 | 0.0113739
126.314 | -1.95313e-05 | 124 | 125 | 0.0118408
127.314 | -2.01416e-05 | 125 | 126 | 0.0112823
128.314 | -1.98364e-05 | 126 | 127 | 0.0113068
129.314 | -1.80054e-05 | 127 | 128 | 0.0107758
130.314 | -2.01416e-05 | 128 | 129 | 0.0121216
131.314 | -2.10571e-05 | 129 | 130 | 0.010788
132.314 | -1.98364e-05 | 130 | 131 | 0.0112854
133.314 | -2.10571e-05 | 131 | 132 | 0.0119324
134.314 | -1.77002e-05 | 132 | 133 | 0.0114929
135.314 | -2.04468e-05 | 133 | 134 | 0.0115112
136.314 | -1.92261e-05 | 134 | 135 | 0.0122406
137.314 | -2.0752e-05 | 135 | 136 | 0.0105896
138.314 | -1.77002e-05 | 136 | 137 | 0.0114838
139.314 | -1.95313e-05 | 137 | 138 | 0.0111053
140.314 | -1.80054e-05 | 138 | 139 | 0.0101563
141.314 | -2.10571e-05 | 139 | 140 | 0.00948486
142.314 | -1.95313e-05 | 140 | 141 | 0.0108276
143.314 | -1.98364e-05 | 141 | 142 | 0.00966797
144.314 | -1.95313e-05 | 142 | 143 | 0.00830078
145.314 | -1.80054e-05 | 143 | 144 | 0.00921021
146.314 | -2.04468e-05 | 144 | 145 | 0.0096405
147.314 | -2.04468e-05 | 145 | 146 | 0.00932922
148.314 | -1.98364e-05 | 146 | 147 | 0.00993652
149.314 | -1.98364e-05 | 147 | 148 | 0.00945129
150.314 | -2.01416e-05 | 148 | 149 | 0.0106567
151.314 | -1.98364e-05 | 149 | 150 | 0.0098877
152.314 | -1.92261e-05 | 150 | 151 | 0.00875854
153.314 | -1.83105e-05 | 151 | 152 | 0.0107147
154.314 | -2.0752e-05 | 152 | 153 | 0.0112579
155.314 | -2.04468e-05 | 153 | 154 | 0.0119232
156.314 | -2.19727e-05 | 154 | 155 | 0.011264
157.314 | -1.98364e-05 | 155 | 156 | 0.0104889
158.314 | -2.13623e-05 | 156 | 157 | 0.0109802
159.314 | -1.98364e-05 | 157 | 158 | 0.0121124
160.314 | -2.13623e-05 | 158 | 159 | 0.0121948
161.314 | -1.98364e-05 | 159 | 160 | 0.0121216
162.314 | -2.01416e-05 | 160 | 161 | 0.0116364
163.314 | -2.16675e-05 | 161 | 162 | 0.0123718
164.314 | -2.01416e-05 | 162 | 163 | 0.0108704
165.314 | -1.98364e-05 | 163 | 164 | 0.0119659
166.314 | -1.92261e-05 | 164 | 165 | 0.0131622
167.314 | -2.10571e-05 | 165 | 166 | 0.0116791
168.314 | -1.95313e-05 | 166 | 167 | 0.0118378
169.314 | -2.13623e-05 | 167 | 168 | 0.0117035
170.314 | -2.04468e-05 | 168 | 169 | 0.0101715
171.314 | -2.22778e-05 | 169 | 170 | 0.010611
172.314 | -2.04468e-05 | 170 | 171 | 0.00976563
173.314 | -1.80054e-05 | 171 | 172 | 0.0102051
174.314 | -1.98364e-05 | 172 | 173 | 0.00943909
175.314 | -2.13623e-05 | 173 | 174 | 0.00963135
176.314 | -2.01416e-05 | 174 | 175 | 0.00967102
177.314 | -2.13623e-05 | 175 | 176 | 0.00953064
178.314 | -2.16675e-05 | 176 | 177 | 0.00969238
179.314 | -2.01416e-05 | 177 | 178 | 0.00914001
180.314 | -2.04468e-05 | 178 | 179 | 0.0078125
181.314 | -1.89209e-05 | 179 | 180 | 0.0087677
182.314 | -2.04468e-05 | 180 | 181 | 0.00997925
183.314 | -1.89209e-05 | 181 | 182 | 0.00991211
184.314 | -2.16675e-05 | 182 | 183 | 0.00960693
185.314 | -1.77002e-05 | 183 | 184 | 0.00768738
186.314 | -2.10571e-05 | 184 | 185 | 0.00882568
187.314 | -2.01416e-05 | 185 | 186 | 0.00980225
188.314 | -1.98364e-05 | 186 | 187 | 0.00853577
189.314 | -2.13623e-05 | 187 | 188 | 0.00909424
190.314 | -1.98364e-05 | 188 | 189 | 0.0085907
191.314 | -1.92261e-05 | 189 | 190 | 0.00811462
192.314 | -1.98364e-05 | 190 | 191 | 0.00947571
193.314 | -2.19727e-05 | 191 | 192 | 0.00924683
194.314 | -1.95313e-05 | 192 | 193 | 0.00842285
195.314 | -1.83105e-05 | 193 | 194 | 0.0087677
196.314 | -2.0752e-05 | 194 | 195 | 0.0093811
197.314 | -2.0752e-05 | 195 | 196 | 0.00856934
198.314 | -2.01416e-05 | 196 | 197 | 0.00870361
199.314 | -2.04468e-05 | 197 | 198 | 0.00833435
200.314 | -2.19727e-05 | 198 | 199 | 0.00973206
201.314 | -1.95313e-05 | 199 | 200 | 0.00991821
202.314 | -1.92261e-05 | 200 | 201 | 0.00982666
203.314 | -1.77002e-05 | 201 | 202 | 0.00872803
204.314 | -1.80054e-05 | 202 | 203 | 0.00854492
205.314 | -1.61743e-05 | 203 | 204 | 0.00985413
206.314 | -1.80054e-05 | 204 | 205 | 0.00982666
207.314 | -2.10571e-05 | 205 | 206 | 0.00830078
208.314 | -1.83105e-05 | 206 | 207 | 0.00762329
209.314 | -2.0752e-05 | 207 | 208 | 0.00944824
210.314 | -1.89209e-05 | 208 | 209 | 0.00897522
211.314 | -1.95313e-05 | 209 | 210 | 0.00851746
212.314 | -2.10571e-05 | 210 | 211 | 0.00790405
213.314 | -1.98364e-05 | 211 | 212 | 0.00870667
214.314 | -2.0752e-05 | 212 | 213 | 0.0072113
215.314 | -2.04468e-05 | 213 | 214 | 0.0088562
216.314 | -1.92261e-05 | 214 | 215 | 0.00793457
217.314 | -1.86157e-05 | 215 | 216 | 0.00967407
218.314 | -1.86157e-05 | 216 | 217 | 0.010083
219.314 | -1.95313e-05 | 217 | 218 | 0.00873413
220.314 | -2.10571e-05 | 218 | 219 | 0.0086792
221.314 | -2.01416e-05 | 219 | 220 | 0.00928955
222.314 | -2.04468e-05 | 220 | 221 | 0.0086792
223.314 | -2.0752e-05 | 221 | 222 | 0.00890198
224.314 | -2.13623e-05 | 222 | 223 | 0.00863953
225.314 | -2.22778e-05 | 223 | 224 | 0.00979919
226.314 | -2.19727e-05 | 224 | 225 | 0.00968933
227.314 | -1.98364e-05 | 225 | 226 | 0.00891724
228.314 | -1.95313e-05 | 226 | 227 | 0.00680237
229.314 | -2.01416e-05 | 227 | 228 | 0.00778503
230.314 | -2.13623e-05 | 228 | 229 | 0.00808105
231.314 | -2.01416e-05 | 229 | 230 | 0.00897217
232.314 | -1.83105e-05 | 230 | 231 | 0.00799561
233.314 | -1.86157e-05 | 231 | 232 | 0.00941772
234.314 | -1.95313e-05 | 232 | 233 | 0.00820923
235.314 | -2.10571e-05 | 233 | 234 | 0.00794067
236.314 | -2.10571e-05 | 234 | 235 | 0.00898438
237.314 | -2.10571e-05 | 235 | 236 | 0.00881958
238.314 | -1.7395e-05 | 236 | 237 | 0.0084259
239.314 | -1.98364e-05 | 237 | 238 | 0.00952148
240.314 | -1.77002e-05 | 238 | 239 | 0.00848694
241.314 | -2.01416e-05 | 239 | 240 | 0.00735474
242.314 | -1.77002e-05 | 240 | 241 | 0.0083313
243.314 | -1.86157e-05 | 241 | 242 | 0.00957642
244.314 | -2.01416e-05 | 242 | 243 | 0.00912476
245.314 | -1.77002e-05 | 243 | 244 | 0.0102997
246.314 | -1.98364e-05 | 244 | 245 | 0.00997009
247.314 | -2.01416e-05 | 245 | 246 | 0.0111053
248.314 | -2.16675e-05 | 246 | 247 | 0.0111664
249.314 | -1.98364e-05 | 247 | 248 | 0.0108368
250.314 | -2.16675e-05 | 248 | 249 | 0.0112518
251.314 | -2.0752e-05 | 249 | 250 | 0.0121613
252.314 | -2.13623e-05 | 250 | 251 | 0.0115784
253.314 | -2.04468e-05 | 251 | 252 | 0.0122498
254.314 | -1.95313e-05 | 252 | 253 | 0.0111847
255.314 | -2.16675e-05 | 253 | 254 | 0.0124969
256.314 | -1.98364e-05 | 254 | 255 | 0.0123077
257.314 | -1.95313e-05 | 255 | 256 | 0.0129089
258.314 | -2.04468e-05 | 256 | 257 | 0.0122589
259.314 | -2.0752e-05 | 257 | 258 | 0.0120697
260.314 | -2.04468e-05 | 258 | 259 | 0.0125519
261.314 | -2.04468e-05 | 259 | 260 | 0.00991821
262.314 | -1.86157e-05 | 260 | 261 | 0.0105591
263.314 | -1.89209e-05 | 261 | 262 | 0.0098877
264.314 | -1.86157e-05 | 262 | 263 | 0.0108185
265.314 | -2.13623e-05 | 263 | 264 | 0.0106415
266.314 | -2.22778e-05 | 264 | 265 | 0.00993652
267.314 | -1.89209e-05 | 265 | 266 | 0.00970764
268.314 | -2.01416e-05 | 266 | 267 | 0.0103485
269.314 | -1.95313e-05 | 267 | 268 | 0.0105988
270.314 | -1.98364e-05 | 268 | 269 | 0.00964355
271.314 | -1.83105e-05 | 269 | 270 | 0.00940857
272.314 | -2.10571e-05 | 270 | 271 | 0.00937805
273.314 | -2.04468e-05 | 271 | 272 | 0.0101929
274.314 | -1.92261e-05 | 272 | 273 | 0.00973816
275.314 | -1.83105e-05 | 273 | 274 | 0.009729
276.314 | -2.04468e-05 | 274 | 275 | 0.00946045
277.314 | -1.95313e-05 | 275 | 276 | 0.00956116
278.314 | -2.16675e-05 | 276 | 277 | 0.00843506
279.314 | -2.13623e-05 | 277 | 278 | 0.00830078
280.314 | -1.89209e-05 | 278 | 279 | 0.00803223
281.314 | -2.0752e-05 | 279 | 280 | 0.00908203
282.314 | -2.04468e-05 | 280 | 281 | 0.00913086
283.314 | -2.01416e-05 | 281 | 282 | 0.00869751
284.314 | -1.98364e-05 | 282 | 283 | 0.00968933
285.314 | -1.89209e-05 | 283 | 284 | 0.00964355
286.314 | -1.95313e-05 | 284 | 285 | 0.009552
287.314 | -1.92261e-05 | 285 | 286 | 0.00835876
288.314 | -2.10571e-05 | 286 | 287 | 0.00823975
289.314 | -1.89209e-05 | 287 | 288 | 0.00948181
290.314 | -2.0752e-05 | 288 | 289 | 0.00999146
291.314 | -2.01416e-05 | 289 | 290 | 0.00914917
292.314 | -2.10571e-05 | 290 | 291 | 0.00738525
293.314 | -2.01416e-05 | 291 | 292 | 0.00871277
294.314 | -1.86157e-05 | 292 | 293 | 0.00865479
295.314 | -2.10571e-05 | 293 | 294 | 0.00914307
296.314 | -2.01416e-05 | 294 | 295 | 0.00931396
297.314 | -2.16675e-05 | 295 | 296 | 0.00895081
298.314 | -2.16675e-05 | 296 | 297 | 0.00869751
299.314 | -2.22778e-05 | 297 | 298 | 0.0101135
300.314 | -2.0752e-05 | 298 | 299 | 0.00971375
301.314 | -2.19727e-05 | 299 | 300 | 0.0085968
302.314 | -2.22778e-05 | 300 | 301 | 0.00869751
303.314 | -1.83105e-05 | 301 | 302 | 0.00926819
304.314 | -2.04468e-05 | 302 | 303 | 0.00927429
305.314 | -2.0752e-05 | 303 | 304 | 0.00834045
306.314 | -2.13623e-05 | 304 | 305 | 0.00890808
307.314 | -2.16675e-05 | 305 | 306 | 0.00908203
308.314 | -2.01416e-05 | 306 | 307 | 0.00914612
309.314 | -2.01416e-05 | 307 | 308 | 0.00829163
310.314 | -2.0752e-05 | 308 | 309 | 0.00895081
311.314 | -2.0752e-05 | 309 | 310 | 0.00934143
312.314 | -2.2583e-05 | 310 | 311 | 0.00960388
313.314 | -1.92261e-05 | 311 | 312 | 0.00908508
314.314 | -2.01416e-05 | 312 | 313 | 0.00854492
315.314 | -1.80054e-05 | 313 | 314 | 0.00857544
316.314 | -1.98364e-05 | 314 | 315 | 0.00960999
317.314 | -2.16675e-05 | 315 | 316 | 0.00811768
318.314 | -2.04468e-05 | 316 | 317 | 0.0085968
319.314 | -2.04468e-05 | 317 | 318 | 0.00796509
320.314 | -1.58691e-05 | 318 | 319 | 0.010611
321.314 | -2.01416e-05 | 319 | 320 | 0.00780334
322.314 | -2.01416e-05 | 320 | 321 | 0.00852356
323.314 | -1.98364e-05 | 321 | 322 | 0.00884705
324.314 | -1.67847e-05 | 322 | 323 | 0.00855408
325.314 | -2.01416e-05 | 323 | 324 | 0.00858154
326.314 | -1.92261e-05 | 324 | 325 | 0.00823975
327.314 | -1.77002e-05 | 325 | 326 | 0.00831909
328.314 | -2.10571e-05 | 326 | 327 | 0.00901184
329.314 | -2.01416e-05 | 327 | 328 | 0.00985718
330.314 | -1.77002e-05 | 328 | 329 | 0.00859985
331.314 | -1.92261e-05 | 329 | 330 | 0.00987549
332.314 | -2.04468e-05 | 330 | 331 | 0.0098999
333.314 | -1.98364e-05 | 331 | 332 | 0.0108704
334.314 | -2.0752e-05 | 332 | 333 | 0.00987244
335.314 | -2.13623e-05 | 333 | 334 | 0.00975037
336.314 | -1.86157e-05 | 334 | 335 | 0.00853577
337.314 | -1.89209e-05 | 335 | 336 | 0.00810547
338.314 | -2.04468e-05 | 336 | 337 | 0.00875854
339.314 | -1.77002e-05 | 337 | 338 | 0.00891418
340.314 | -2.01416e-05 | 338 | 339 | 0.00878906
341.314 | -2.04468e-05 | 339 | 340 | 0.0085968
342.314 | -2.01416e-05 | 340 | 341 | 0.00872803
343.314 | -1.86157e-05 | 341 | 342 | 0.0108246
344.314 | -1.89209e-05 | 342 | 343 | 0.0102234
345.314 | -2.2583e-05 | 343 | 344 | 0.0100037
346.314 | -1.89209e-05 | 344 | 345 | 0.0107208
347.314 | -2.01416e-05 | 345 | 346 | 0.00933228
348.314 | -2.10571e-05 | 346 | 347 | 0.00863647
349.314 | -1.80054e-05 | 347 | 348 | 0.00829163
350.314 | -1.92261e-05 | 348 | 349 | 0.00895996
351.314 | -2.0752e-05 | 349 | 350 | 0.00872803
352.314 | -1.98364e-05 | 350 | 351 | 0.00894165
353.314 | -2.01416e-05 | 351 | 352 | 0.0085144
354.314 | -2.01416e-05 | 352 | 353 | 0.00947876
355.314 | -2.0752e-05 | 353 | 354 | 0.00928345
356.314 | -1.98364e-05 | 354 | 355 | 0.0100891
357.314 | -2.13623e-05 | 355 | 356 | 0.00802612
358.314 | -1.92261e-05 | 356 | 357 | 0.00961914
359.314 | -2.0752e-05 | 357 | 358 | 0.00952454
360.314 | -2.10571e-05 | 358 | 359 | 0.00868225
361.314 | -2.0752e-05 | 359 | 360 | 0.0092865
362.314 | -2.22778e-05 | 360 | 361 | 0.00943909
363.314 | -2.10571e-05 | 361 | 362 | 0.00960693
364.314 | -2.10571e-05 | 362 | 363 | 0.00832825
365.314 | -2.16675e-05 | 363 | 364 | 0.00856628
366.314 | -2.0752e-05 | 364 | 365 | 0.00791016
367.314 | -2.16675e-05 | 365 | 366 | 0.00795593
368.314 | -2.13623e-05 | 366 | 367 | 0.00678711
369.314 | -2.10571e-05 | 367 | 368 | 0.00674744
370.314 | -2.16675e-05 | 368 | 369 | 0.00704956
371.314 | -2.2583e-05 | 369 | 370 | 0.00735474
372.314 | -2.16675e-05 | 370 | 371 | 0.00801697
373.314 | -2.22778e-05 | 371 | 372 | 0.00888672
374.314 | -2.2583e-05 | 372 | 373 | 0.0087616
375.314 | -2.19727e-05 | 373 | 374 | 0.0117401
376.314 | -2.28882e-05 | 374 | 375 | 0.00977783
377.314 | -2.04468e-05 | 375 | 376 | 0.0118073
378.314 | -2.0752e-05 | 376 | 377 | 0.0111847
379.314 | -2.2583e-05 | 377 | 378 | 0.0118713
380.314 | -2.0752e-05 | 378 | 379 | 0.012265
381.314 | -2.13623e-05 | 379 | 380 | 0.0120605
382.314 | -2.04468e-05 | 380 | 381 | 0.0121826
383.314 | -2.0752e-05 | 381 | 382 | 0.0116486
384.314 | -2.10571e-05 | 382 | 383 | 0.0102692
385.314 | -2.10571e-05 | 383 | 384 | 0.0111786
386.314 | -1.98364e-05 | 384 | 385 | 0.0103943
387.314 | -2.19727e-05 | 385 | 386 | 0.00995178
388.314 | -2.04468e-05 | 386 | 387 | 0.00872803
389.314 | -1.95313e-05 | 387 | 388 | 0.0105377
390.314 | -2.01416e-05 | 388 | 389 | 0.00976563
391.314 | -2.13623e-05 | 389 | 390 | 0.0100616
392.314 | -1.95313e-05 | 390 | 391 | 0.00896912
393.314 | -2.10571e-05 | 391 | 392 | 0.0096283
394.314 | -2.0752e-05 | 392 | 393 | 0.00906677
395.314 | -2.04468e-05 | 393 | 394 | 0.00886841
396.314 | -1.92261e-05 | 394 | 395 | 0.00911255
397.314 | -2.10571e-05 | 395 | 396 | 0.00848389
398.314 | -2.16675e-05 | 396 | 397 | 0.00997314
399.314 | -2.10571e-05 | 397 | 398 | 0.009021
400.314 | -1.89209e-05 | 398 | 399 | 0.00896606
401.314 | -2.04468e-05 | 399 | 400 | 0.00762939
402.314 | -1.89209e-05 | 400 | 401 | 0.00715637
403.314 | -2.01416e-05 | 401 | 402 | 0.00761108
404.314 | -2.2583e-05 | 402 | 403 | 0.00806274
405.314 | -2.0752e-05 | 403 | 404 | 0.00860596
406.314 | -2.0752e-05 | 404 | 405 | 0.00768433
407.314 | -2.01416e-05 | 405 | 406 | 0.00874634
408.314 | -2.01416e-05 | 406 | 407 | 0.00794678
409.314 | -1.98364e-05 | 407 | 408 | 0.00914307
410.314 | -1.95313e-05 | 408 | 409 | 0.00919189
411.314 | -1.92261e-05 | 409 | 410 | 0.00855713
412.314 | -1.86157e-05 | 410 | 411 | 0.0090332
413.314 | -1.92261e-05 | 411 | 412 | 0.00826416
414.314 | -2.22778e-05 | 412 | 413 | 0.00697937
415.314 | -2.04468e-05 | 413 | 414 | 0.00892944
416.314 | -1.98364e-05 | 414 | 415 | 0.00929565
417.314 | -1.98364e-05 | 415 | 416 | 0.00828247
418.314 | -1.89209e-05 | 416 | 417 | 0.00898132
419.314 | -2.04468e-05 | 417 | 418 | 0.00816956
420.314 | -2.0752e-05 | 418 | 419 | 0.00814819
421.314 | -1.98364e-05 | 419 | 420 | 0.0080719
422.314 | -2.10571e-05 | 420 | 421 | 0.00916138
423.314 | -2.04468e-05 | 421 | 422 | 0.00840454
424.314 | -1.89209e-05 | 422 | 423 | 0.00909119
425.314 | -2.04468e-05 | 423 | 424 | 0.00881653
426.314 | -2.10571e-05 | 424 | 425 | 0.00990906
427.314 | -2.13623e-05 | 425 | 426 | 0.00937805
428.314 | -2.01416e-05 | 426 | 427 | 0.00935974
429.314 | -1.92261e-05 | 427 | 428 | 0.00927734
430.314 | -1.98364e-05 | 428 | 429 | 0.00925903
431.314 | -2.01416e-05 | 429 | 430 | 0.00922852
432.314 | -2.01416e-05 | 430 | 431 | 0.010202
433.314 | -2.01416e-05 | 431 | 432 | 0.00865173
434.314 | -2.04468e-05 | 432 | 433 | 0.0083313
435.314 | -1.86157e-05 | 433 | 434 | 0.00628662
436.314 | -1.86157e-05 | 434 | 435 | 0.00649719
437.314 | -2.01416e-05 | 435 | 436 | 0.0078125
438.314 | -2.10571e-05 | 436 | 437 | 0.00735474
439.314 | -2.04468e-05 | 437 | 438 | 0.009021
440.314 | -1.92261e-05 | 438 | 439 | 0.0072998
441.314 | -2.01416e-05 | 439 | 440 | 0.00804443
442.314 | -1.92261e-05 | 440 | 441 | 0.00949097
443.314 | -2.0752e-05 | 441 | 442 | 0.00844727
444.314 | -2.0752e-05 | 442 | 443 | 0.00910339
445.314 | -2.04468e-05 | 443 | 444 | 0.00784912
446.314 | -2.04468e-05 | 444 | 445 | 0.00896912
447.314 | -2.04468e-05 | 445 | 446 | 0.00956421
448.314 | -2.0752e-05 | 446 | 447 | 0.00856323
449.314 | -2.0752e-05 | 447 | 448 | 0.00973511
450.314 | -1.67847e-05 | 448 | 449 | 0.0092804
451.314 | -2.04468e-05 | 449 | 450 | 0.0098877
452.314 | -1.89209e-05 | 450 | 451 | 0.00874023
453.314 | -2.04468e-05 | 451 | 452 | 0.0083252
454.314 | -2.01416e-05 | 452 | 453 | 0.0092041
455.314 | -2.01416e-05 | 453 | 454 | 0.00761719
456.314 | -2.01416e-05 | 454 | 455 | 0.00769348
457.314 | -1.89209e-05 | 455 | 456 | 0.00697632
458.314 | -2.16675e-05 | 456 | 457 | 0.00737
459.314 | -1.95313e-05 | 457 | 458 | 0.00731506
460.314 | -1.98364e-05 | 458 | 459 | 0.00942383
461.314 | -1.98364e-05 | 459 | 460 | 0.00749512
462.314 | -1.92261e-05 | 460 | 461 | 0.00897217
463.314 | -2.13623e-05 | 461 | 462 | 0.0091156
464.314 | -1.98364e-05 | 462 | 463 | 0.00916138
465.314 | -2.04468e-05 | 463 | 464 | 0.0113068
466.314 | -2.16675e-05 | 464 | 465 | 0.0106415
467.314 | -2.16675e-05 | 465 | 466 | 0.0115326
468.314 | -1.95313e-05 | 466 | 467 | 0.0112915
469.314 | -1.70898e-05 | 467 | 468 | 0.011853
470.314 | -1.98364e-05 | 468 | 469 | 0.0117798
471.314 | -1.7395e-05 | 469 | 470 | 0.0110779
472.314 | -1.89209e-05 | 470 | 471 | 0.010965
473.314 | -2.04468e-05 | 471 | 472 | 0.0103149
474.314 | -1.80054e-05 | 472 | 473 | 0.010437
475.314 | -2.04468e-05 | 473 | 474 | 0.010788
476.314 | -1.98364e-05 | 474 | 475 | 0.0109131
477.314 | -2.04468e-05 | 475 | 476 | 0.00979919
478.314 | -2.01416e-05 | 476 | 477 | 0.00916443
479.314 | -2.0752e-05 | 477 | 478 | 0.0104309
480.314 | -2.04468e-05 | 478 | 479 | 0.00948792
481.314 | -1.86157e-05 | 479 | 480 | 0.00953674
482.314 | -2.04468e-05 | 480 | 481 | 0.00809326
483.314 | -1.98364e-05 | 481 | 482 | 0.00849304
484.314 | -1.95313e-05 | 482 | 483 | 0.00927124
485.314 | -1.92261e-05 | 483 | 484 | 0.0101868
486.314 | -2.01416e-05 | 484 | 485 | 0.00814819
487.314 | -1.83105e-05 | 485 | 486 | 0.00775757
488.314 | -2.0752e-05 | 486 | 487 | 0.00851135
489.314 | -2.10571e-05 | 487 | 488 | 0.00769958
490.314 | -2.01416e-05 | 488 | 489 | 0.00735474
491.314 | -1.77002e-05 | 489 | 490 | 0.00801697
492.314 | -1.98364e-05 | 490 | 491 | 0.0071167
493.314 | -1.95313e-05 | 491 | 492 | 0.00733948
494.314 | -1.92261e-05 | 492 | 493 | 0.00734558
495.314 | -2.01416e-05 | 493 | 494 | 0.0081604
496.314 | -2.01416e-05 | 494 | 495 | 0.00813904
497.314 | -2.13623e-05 | 495 | 496 | 0.00914917
498.314 | -2.16675e-05 | 496 | 497 | 0.00775146
499.314 | -1.86157e-05 | 497 | 498 | 0.00742493
500.314 | -2.13623e-05 | 498 | 499 | 0.00844727
501.314 | -2.13623e-05 | 499 | 500 | 0.010611
502.314 | -1.95313e-05 | 500 | 501 | 0.00958557
503.314 | -2.04468e-05 | 501 | 502 | 0.0112274
504.314 | -2.0752e-05 | 502 | 503 | 0.0122589