## Sheet1
Dry-With spacer_TMP | Combined results of both | [5 empty] | Dry-With spacer_TMP | Combined results of both | Exponential |  |  |  |  | Dry-With spacer_TMP | Combined results of both | Stationary
Time [day]_set to zero | ln time [day] | TMP increase [bar] | TMP [mbar] | ln TMP [mbar] | TMP/P0 | Ln (TMP/P0) | Time [day]_set to zero | ln time [day] | TMP increase [bar] | TMP [mbar] | ln TMP [mbar] | TMP/P0 | Ln (TMP/P0) | Time [day]_set to zero | ln time [day] | TMP increase [bar] | TMP [mbar] | ln TMP [mbar] | TMP/P0 | Ln (TMP/P0) | average | Stationary line
0 | 0 | 0.003666667 | 3.666667 | 1.299283 | 0.07801418 | -2.550865 | 2.992361 | 1.096063 | 0.05366667 | 53.66667 | 3.982792 | 1.141844 | 0.1326445 | 7.134028 | 1.964876 | 1.089 | 1089 | 6.993015 | 23.17021 | 3.142868 | 3.277799 | 3.277799
2.000694 | 0.6934943 | 0.03366667 | 33.66667 | 3.516508 | 0.7163121 | -0.3336394 | 3.233333 | 1.173514 | 0.06266667 | 62.66667 | 4.13783 | 1.333333 | 0.2876821 | 7.84375 | 2.059717 | 1.197 | 1197 | 7.087574 | 25.46809 | 3.237426 | 0.01018227 | 3.277799
2.235417 | 0.8044276 | 0.03466667 | 34.66667 | 3.545779 | 0.7375887 | -0.304369 | 4 | 1.386294 | 0.1076667 | 107.6667 | 4.67904 | 2.29078 | 0.8288924 | 8.065972 | 2.087654 | 1.233 | 1233 | 7.117206 | 26.23404 | 3.267058 | 0.1009072 | 3.277799
2.992361 | 1.096063 | 0.05366667 | 53.66667 | 3.982792 | 1.141844 | 0.1326445 | 4.225694 | 1.441184 | 0.1276667 | 127.6667 | 4.849423 | 2.716312 | 0.9992751 | 8.838889 | 2.179161 | 1.312 | 1312 | 7.179308 | 27.91489 | 3.32916 |  | 3.277799
3.233333 | 1.173514 | 0.06266667 | 62.66667 | 4.13783 | 1.333333 | 0.2876821 | 5.015278 | 1.612489 | 0.2056667 | 205.6667 | 5.326257 | 4.375887 | 1.476109 | 9.117361 | 2.21018 | 1.426 | 1426 | 7.262629 | 30.34043 | 3.412481 |  | 3.277799
4 | 1.386294 | 0.1076667 | 107.6667 | 4.67904 | 2.29078 | 0.8288924 | 5.238194 | 1.655977 | 0.2536667 | 253.6667 | 5.536021 | 5.397163 | 1.685873
4.225694 | 1.441184 | 0.1276667 | 127.6667 | 4.849423 | 2.716312 | 0.9992751 | 6.013889 | 1.794072 | 0.5066667 | 506.6667 | 6.227853 | 10.78014 | 2.377706
5.015278 | 1.612489 | 0.2056667 | 205.6667 | 5.326257 | 4.375887 | 1.476109 | 6.218056 | 1.827457 | 0.6086667 | 608.6667 | 6.411271 | 12.95035 | 2.561123
5.238194 | 1.655977 | 0.2536667 | 253.6667 | 5.536021 | 5.397163 | 1.685873 | 6.986111 | 1.943924 | 0.9536667 | 953.6667 | 6.860314 | 20.29078 | 3.010167
6.013889 | 1.794072 | 0.5066667 | 506.6667 | 6.227853 | 10.78014 | 2.377706
6.218056 | 1.827457 | 0.6086667 | 608.6667 | 6.411271 | 12.95035 | 2.561123
6.986111 | 1.943924 | 0.9536667 | 953.6667 | 6.860314 | 20.29078 | 3.010167
7.134028 | 1.964876 | 1.089 | 1089 | 6.993015 | 23.17021 | 3.142868
7.84375 | 2.059717 | 1.197 | 1197 | 7.087574 | 25.46809 | 3.237426
8.065972 | 2.087654 | 1.233 | 1233 | 7.117206 | 26.23404 | 3.267058
8.838889 | 2.179161 | 1.312 | 1312 | 7.179308 | 27.91489 | 3.32916
9.117361 | 2.21018 | 1.426 | 1426 | 7.262629 | 30.34043 | 3.412481
9.847917 | 2.28726 | 1.44 | 1440 | 7.272398 | 30.6383 | 3.422251
11.8125 | 2.469158 | 1.594 | 1594 | 7.374002 | 33.91489 | 3.523854