## Sheet1
SLIM-With spacer_TMP | Combined results of both | [5 empty] | SLIM-With spacer_TMP | Combined results of both | Exponential |  |  |  |  | SLIM-With spacer_TMP | Combined results of both | Stationary
Time [day]_set to zero | Ln time [day] | TMP increase [bar] | TMP increase [mbar] | Ln TMP increase [mbar] | TMP/P0 | Ln (TMP/P0) | Time [day]_set to zero | Ln time [day] | TMP increase [bar] | TMP increase [mbar] | Ln TMP increase [mbar] | TMP/P0 | Ln (TMP/P0) | Time [day]_set to zero | Ln time [day] | TMP increase [bar] | TMP increase [mbar] | Ln TMP increase [mbar] | TMP/P0 | Ln (TMP/P0) | averag | Stationary line
0 | 0 | 0.05066667 | 50.66667 | 3.925268 | 0.04190791 | -3.172281 | 0 | 0 | 0.05066667 | 50.66667 | 3.925268 | 0.04190791 | -3.172281 | 6.986111 | 1.943924 | 0.7216667 | 721.6667 | 6.581563 | 0.596912 | -0.5159855 | -0.3676082 | -0.3676082
1.95 | 0.6678294 | 0.1006667 | 100.6667 | 4.611815 | 0.08326441 | -2.485734 | 1.95 | 0.6678294 | 0.1006667 | 100.6667 | 4.611815 | 0.08326441 | -2.485734 | 8.996528 | 2.196839 | 0.7856667 | 785.6667 | 6.666533 | 0.6498484 | -0.4310162 | 0.008458136 | -0.3676082
4.709722 | 1.549629 | 0.2486667 | 248.6667 | 5.516113 | 0.2056796 | -1.581436 | 4.709722 | 1.549629 | 0.2486667 | 248.6667 | 5.516113 | 0.2056796 | -1.581436 | 9.274306 | 2.227248 | 0.8356667 | 835.6667 | 6.72823 | 0.6912049 | -0.369319 | 0.09196812 | -0.3676082
5.015278 | 1.612489 | 0.3466667 | 346.6667 | 5.848364 | 0.2867384 | -1.249185 | 5.015278 | 1.612489 | 0.3466667 | 346.6667 | 5.848364 | 0.2867384 | -1.249185 | 9.979167 | 2.3005 | 0.8836667 | 883.6667 | 6.78408 | 0.7309071 | -0.3134689 |  | -0.3676082
5.238194 | 1.655977 | 0.3726667 | 372.6667 | 5.920684 | 0.3082437 | -1.176864 | 5.238194 | 1.655977 | 0.3726667 | 372.6667 | 5.920684 | 0.3082437 | -1.176864 | 10.22708 | 2.325039 | 0.8906667 | 890.6667 | 6.79197 | 0.736697 | -0.3055786 |  | -0.3676082
6.013889 | 1.794072 | 0.4886667 | 488.6667 | 6.191681 | 0.4041908 | -0.9058683 | 6.013889 | 1.794072 | 0.4886667 | 488.6667 | 6.191681 | 0.4041908 | -0.9058683 | 10.98819 | 2.396821 | 0.9226667 | 922.6667 | 6.827268 | 0.7631652 | -0.2702808 |  | -0.3676082
6.218056 | 1.827457 | 0.5906667 | 590.6667 | 6.381252 | 0.488558 | -0.716297 | 6.218056 | 1.827457 | 0.5906667 | 590.6667 | 6.381252 | 0.488558 | -0.716297
6.986111 | 1.943924 | 0.7216667 | 721.6667 | 6.581563 | 0.596912 | -0.5159855
8.996528 | 2.196839 | 0.7856667 | 785.6667 | 6.666533 | 0.6498484 | -0.4310162
9.274306 | 2.227248 | 0.8356667 | 835.6667 | 6.72823 | 0.6912049 | -0.369319
9.979167 | 2.3005 | 0.8836667 | 883.6667 | 6.78408 | 0.7309071 | -0.3134689
10.22708 | 2.325039 | 0.8906667 | 890.6667 | 6.79197 | 0.736697 | -0.3055786
10.98819 | 2.396821 | 0.9226667 | 922.6667 | 6.827268 | 0.7631652 | -0.2702808
Excluded datapoints
1.070833 | 0.06843716 | 0.1706667 | 170.6667 | 5.139712 | 0.1411635 | -1.957837
1.661111 | 0.5074867 | 0.1306667 | 130.6667 | 4.87265 | 0.1080783 | -2.224899
2.692361 | 0.9904185 | 0.2306667 | 230.6667 | 5.440974 | 0.1907913 | -1.656575
4.970139 | 1.603448 | 0.2206667 | 220.6667 | 5.396653 | 0.18252 | -1.700896