## DATA
Run-No | CA(M)[°] | CA(L)[°] | CA(R)[°] | IFT[mN/m] | Err[µm] | Vol[µL]
1 | 122.313 | 122.2595 | 122.3666 | 0 | 9.597101 | 20.6733
2 | 122.7385 | 122.6389 | 122.8381 | 0 | 10.23409 | 19.70222
3 | 122.3865 | 122.3474 | 122.4256 | 0 | 9.444453 | 21.60799
4 | 121.1813 | 121.1618 | 121.2009 | 0 | 8.703311 | 20.55231
5 | 124.2251 | 124.1483 | 124.3019 | 0 | 10.002 | 22.86541
6 | 121.7334 | 121.6836 | 121.7833 | 0 | 9.739872 | 20.66898
7 | 121.8743 | 121.7644 | 121.9842 | 0 | 9.233542 | 20.23172
Mean | 121.8977
Variance | 0.2380527
S.D | 0.4879065

## HEADER
Title | CA-measurement
Device | DataPhysics OCA - Series
Customer | DataPhysics
Sample | Not Defined
Operator | fa-Sfilabuser
Remarks | DataPhysics