## Sheet1
31/03/10 (VIII/4) |  | Ray |  | 1/4/2010 (VIII/2) |  | Bermuda |  | 1/4/2010 (VIII/1) |  | Bermuda |  | 1/4/2010 (VIII/3) |  | Bermuda
No. | db (mm) | Fp(N) | tr (106N/m2) | No. | db (mm) | Fp(N) | tr (106N/m2) | No. | db (mm) | Fp(N) | tr (106N/m2) | No. | db (mm) | Fp(N) | tr (106N/m2)
1 | 0.2 | 2.7 | 85.94367 | 1 | 0.44 | 6 | 39.4599 | 1 | 0.46 | 11.6 | 69.79952 | 1 | 0.125 | 9.4 | 765.9809
2 | 0.26 | 2.3 | 43.32028 | 2 | 0.42 | 8.1 | 58.46508 | 2 | 0.49 | 6.9 | 36.59039 | 2 | 0.2 | 10.3 | 327.8592
3 | 0.21 | 1.3 | 37.53314 | 3 | 0.43 | 8 | 55.08879 | 3 | 0.43 | 10.3 | 70.92681 | 3 | 0.12 | 3.9 | 344.8357
4 | 0.2 | 1.1 | 35.01409 | 4 | 0.36 | 2.9 | 28.4907 | 4 | 0.46 | 12.1 | 72.80812 | 4 | 0.06 | 3.2 | 1131.768
5 | 0.22 | 2.7 | 71.02783 | 5 | 0.47 | 6.7 | 38.61795 | 5 | 0.44 | 12.7 | 83.52346 | 5 | 0.05 | 2.9 | 1476.958
6 | 0.18 | 1.2 | 47.15702 | 6 | 0.27 | 1.8 | 31.43801 | 6 | 0.442 | 9 | 58.65541 | 6 | 0.25 | 6.7 | 136.4913
7 | 0.25 | 2.6 | 52.96677 | 7 | 0.47 | 9.3 | 53.60402 | 7 | 0.37 | 2.5 | 23.25127 | 7 | 0.08 | 3.6 | 716.1972
8 | 0.19 | 1.3 | 45.85073 | 8 | 0.19 | 1.2 | 42.32375 | 8 | 0.44 | 8.8 | 57.87452 | 8 | 0.12 | 4.5 | 397.8874
9 | 0.31 | 2.3 | 30.47295 | 9 | 0.3 | 2.5 | 35.36777 | 9 | 0.47 | 11.6 | 66.86093 | 9 | 0.041 | 1.8 | 1363.374
10 | 0.22 | 2.5 | 65.76651 | 10 | 0.22 | 1 | 26.3066 | 10 | 0.6 | 4.6 | 16.26917 | 10 | 0.1 | 2.1 | 267.3803
11 | 0.26 | 1.8 | 33.90283 | 11 | 0.38 | 1 | 8.817448 | 11 | 0.56 | 15.7 | 63.74318 | 11 | 0.05 | 5.7 | 2902.986
12 | 0.34 | 3.4 | 37.44822 | 12 | 0.47 | 9.5 | 54.75679 | 12 | 0.44 | 11.9 | 78.26214 | 12 | 0.25 | 1.2 | 24.4462
13 | 0.26 | 3.3 | 62.15518 | 13 | 0.36 | 4.7 | 46.17458 | 13 | 0.6 | 19.3 | 68.25979 | 13 | 0.1 | 2.8 | 356.5071
14 | 0.29 | 1.6 | 24.22334 | 14 | 0.32 | 4.5 | 55.95291 | 14 | 0.7 | 19.3 | 50.15005 | 14 | 0.2 | 0.6 | 19.09859
15 | 0.28 | 1.7 | 27.60851 | 15 | 0.21 | 2.3 | 66.40478 | 15 | 0.56 | 11.6 | 47.09687 | 15 | 0.57 | 7.1 | 27.82395
16 | 0.24 | 2.1 | 46.42019 | 16 | 0.26 | 3.3 | 62.15518 | 16 | 0.35 | 11.2 | 116.4105 | 16 | 0.33 | 4.2 | 49.10566
17 | 0.18 | 1.1 | 43.22727 | 17 | 0.56 | 10.4 | 42.22478 | 17 | 0.55 | 9.3 | 39.14422 | 17 | 0.45 | 2.8 | 17.60529
18 | 0.3 | 5.1 | 72.15024 | 18 |  |  |  | 18 | 0.48 | 5.5 | 30.39417 | 18 | 0.46 | 7.6 | 45.73072
19 | 0.25 | 1.6 | 32.59493 | 19 |  |  |  | 19 | 0.5 | 6.8 | 34.63212 | 19 | 0.32 | 0.9 | 11.19058
20 | 0.46 | 5.3 | 31.89116 | 20 |  |  |  | 20 | 0.3 | 5 | 70.73553 | 20 | 0.27 | 1.9 | 33.18457
21 | 0.27 | 2.6 | 45.41046 | 21 |  |  |  | 21 | 0.28 | 8.5 | 138.0426 | 21 | 0.35 | 2.2 | 22.86634
22 | 0.21 | 1.8 | 51.96896 | 22 |  |  |  | 22 | 0.27 | 5.6 | 97.80715 | 22 | 0.34 | 6 | 66.0851
23 | 0.18 | 1 | 39.29752 | 23 |  |  |  | 23 | 0.49 | 2 | 10.60591 | 23 | 0.48 | 1.8 | 9.947184
24 | 0.21 | 1.3 | 37.53314 | 24 |  |  |  | 24 | 0.26 | 2.8 | 52.73773 | 24 | 0.55 | 9.3 | 39.14422
25 | 0.15 | 0.6 | 33.95305 | 25 |  |  |  | 25 | 0.19 | 4 | 141.0792 | 25 | 0.56 | 7.1 | 28.82653
26 | 0.16 | 0.7 | 34.81514 | 26 |  |  |  | 26 | 0.36 | 6.1 | 59.92871 | 26 | 0.4 | 3.1 | 24.66902
27 | 0.17 | 1.4 | 61.67942 | 27 |  |  |  | 27 | 0.34 | 5.6 | 61.67942 | 27 | 0.37 | 3 | 27.90152
28 | 0.17 | 0.9 | 39.65106 | 28 |  |  |  | 28 | 0.27 | 4 | 69.86225 | 28 | 0.23 | 0.5 | 12.0344
29 | 0.21 | 2.2 | 63.51762 | 29 |  |  |  | 29 | 0.32 | 5.3 | 65.90009 | 29 | 0.32 | 0.9 | 11.19058
30 | 0.26 | 0.8 | 15.06792 | 30 |  |  |  | 30 | 0.38 | 6.7 | 59.0769 | 30 | 0.4 | 4.8 | 38.19719
31 | 0.23 | 1.9 | 45.73072 | 31 |  |  |  | 31 | 0.18 | 3.4 | 133.6116 | 31 | 0.28 | 1.1 | 17.86433
32 | 0.3 | 3.1 | 43.85603 | 32 |  |  |  | 32 |  |  |  | 32 | 0.31 | 3 | 39.74733
33 | 0.28 | 2.1 | 34.10463 | 33 |  |  |  | 33 |  |  |  | 33
34 | 0.25 | 1.8 | 36.6693 | 34 |  |  |  | 34 |  |  |  | 34
35 | 0.21 | 1.4 | 40.4203 | 35 |  |  |  | 35 |  |  |  | 35
36 | 0.34 | 3.5 | 38.54964 | 36 |  |  |  | 36 |  |  |  | 36
37 | 0.27 | 4 | 69.86225 | 37 |  |  |  | 37 |  |  |  | 37
38 | 0.24 | 1.2 | 26.52582 | 38 |  |  |  | 38 |  |  |  | 38
39 | 0.28 | 1.6 | 25.98448 | 39 |  |  |  | 39 |  |  |  | 39
40 | 0.18 | 0.9 | 35.36777 | 40 |  |  |  | 40 |  |  |  | 40
41 | 0.26 | 2.1 | 39.5533 | 41 |  |  |  | 41 |  |  |  | 41
121
min | 0.15 |  | 15.06792 |  | 0.19 |  | 8.817448 |  | 0.18 |  | 10.60591 |  | 0.1 |  | 9.947184
max | 0.46 |  | 85.94367 |  | 0.56 |  | 66.40478 |  | 0.7 |  | 141.0792 |  | 0.57 |  | 765.9809
average | 0.2421951 |  | 43.56569 |  | 0.3605882 |  | 43.86171 |  | 0.4187742 |  | 65.99096 |  | 0.3131481 |  | 117.1704
TH KQ
|  | VIII.1 |  | VIII.2 |  | VIII.3 |  | VIII.4
|  | dr | Tr
| min | 0.18 | 10.60591 | 0.19 | 8.817448 | 0.1 | 9.947184 | 0.15 | 15.06792
| max | 0.7 | 141.0792 | 0.56 | 66.40478 | 0.57 | 765.9809 | 0.46 | 85.94367
| average | 0.4187742 | 65.99096 | 0.3605882 | 43.86171 | 0.3131481 | 117.1704 | 0.2421951 | 43.56569
| std | 0.1252514 | 32.53556 | 0.1077886 | 14.9964 | 0.1602093 | 618.4151 | 0.0594774 | 15.01662
| num of sample | 31 |  | 17 |  | 32 |  | 41
|  | 80 | bermuda 1,2 and 3 |  |  |  |  | 41 | ray 4
1 | 0.46 | 69.79952
2 | 0.49 | 36.59039
3 | 0.43 | 70.92681
4 | 0.46 | 72.80812
5 | 0.44 | 83.52346
6 | 0.442 | 58.65541
7 | 0.37 | 23.25127
8 | 0.44 | 57.87452
9 | 0.47 | 66.86093
10 | 0.6 | 16.26917
11 | 0.56 | 63.74318
12 | 0.44 | 78.26214
13 | 0.6 | 68.25979
14 | 0.7 | 50.15005
15 | 0.56 | 47.09687
16 | 0.35 | 116.4105
17 | 0.55 | 39.14422
18 | 0.48 | 30.39417
19 | 0.5 | 34.63212 | [8 empty] | diameter vs. Pull force | [6 empty] | average root diameter
20 | 0.3 | 70.73553 | [16 empty] | 1.010278 | 0.5845556 | 0.3146111 | 0.1443889
21 | 0.28 | 138.0426 | [16 empty] | 1.010278 | 0.5845556 | 0.3146111 | 0.1443889
22 | 0.27 | 97.80715 | [16 empty] | 0 | 0 | 0 | 0
23 | 0.49 | 10.60591 | [16 empty] | 1000 | 1000 | 1000 | 1000
24 | 0.26 | 52.73773
25 | 0.19 | 141.0792
26 | 0.36 | 59.92871
27 | 0.34 | 61.67942
28 | 0.27 | 69.86225
29 | 0.32 | 65.90009
30 | 0.38 | 59.0769
31 | 0.18 | 133.6116
1 | 0.44 | 39.4599
2 | 0.42 | 58.46508
3 | 0.43 | 55.08879
4 | 0.36 | 28.4907
5 | 0.47 | 38.61795
6 | 0.27 | 31.43801
7 | 0.47 | 53.60402
8 | 0.19 | 42.32375
9 | 0.3 | 35.36777
10 | 0.22 | 26.3066
11 | 0.38 | 8.817448
12 | 0.47 | 54.75679 | [8 empty] | smaller than 10 mil
13 | 0.36 | 46.17458
14 | 0.32 | 55.95291
15 | 0.21 | 66.40478
16 | 0.26 | 62.15518 | [16 empty] | 0.9542222 | 0.5547778 | 0.3045556 | 0.1421111
17 | 0.56 | 42.22478 | [16 empty] | 0.9542222 | 0.5547778 | 0.3045556 | 0.1421111
1 | 0.125 | 765.9809 | <500 | [15 empty] | 0 | 0 | 0 | 0
2 | 0.2 | 327.8592 | [16 empty] | 1000 | 1000 | 1000 | 1000
3 | 0.12 | 344.8357
4 | 0.06 | 1131.768 | <1000
5 | 0.05 | 1476.958
6 | 0.25 | 136.4913
7 | 0.08 | 716.1972
8 | 0.12 | 397.8874
9 | 0.041 | 1363.374
10 | 0.1 | 267.3803
11 | 0.05 | 2902.986
12 | 0.25 | 24.4462
13 | 0.1 | 356.5071
14 | 0.2 | 19.09859
15 | 0.57 | 27.82395
16 | 0.33 | 49.10566
17 | 0.45 | 17.60529
18 | 0.46 | 45.73072
19 | 0.32 | 11.19058 | [6 empty] | bermuda grass
20 | 0.27 | 33.18457 | [6 empty] | diameter, mm | 0.14 |  | power | R2 | exp | R2 | ln | R2
21 | 0.35 | 22.86634 | [8 empty] | full | 190.7615 | 0.5894 | 167.8077 | 0.3813 | 558.3353 | 0.5682
22 | 0.34 | 66.0851 | [8 empty] | <1500 | 175.914 | 0.5415 | 148.6075 | 0.3486 | 435.8044 | 0.6578
23 | 0.48 | 9.947184 | [8 empty] | <1000 | 144.4706 | 0.3524 | 106.183 | 0.2279 | 263.0162 | 0.4911
24 | 0.55 | 39.14422 | [8 empty] | <500 | 114.1911 | 0.2421 | 84.75939 | 0.1542 | 184.05 | 0.4527
25 | 0.56 | 28.82653 | [8 empty] | <200 | 53.88768 | 0.0163 | 48.84848 | 0.0126 | 74.92819 | 0.0677
26 | 0.4 | 24.66902
27 | 0.37 | 27.90152 | [10 empty] | 0.288075 |  | 0.185825 |  | 0.417325
28 | 0.23 | 12.0344 | [16 empty] | 1.066333 | 0.6143333 | 0.3246667 | 0.1466667
29 | 0.32 | 11.19058 | [16 empty] | 1.066333 | 0.6143333 | 0.3246667 | 0.1466667
30 | 0.4 | 38.19719 | [16 empty] | 0 | 0 | 0 | 0
31 | 0.28 | 17.86433 | [16 empty] | 1000 | 1000 | 1000 | 1000
32 | 0.31 | 39.74733
min | 0.041 | 8.817448
max | 0.7 | 2902.986
mean | 0.3481 | 169.3282
sdt | 0.1505341 | 411.5341

## data
Ray grass |  |  | Bermuda
31/03/10 (VIII/4) |  |  | 1/4/2010 (VIII/2) |  |  | 1/4/2010 (VIII/1) |  |  | 1/4/2010 (VIII/3)
No. | db (mm) | Fp(N) | No. | db (mm) | Fp(N) | No. | db (mm) | Fp(N) | No. | db (mm) | Fp(N)
1 | 0.2 | 2.7 | 1 | 0.44 | 6 | 1 | 0.46 | 11.6 | 1 | 0.125 | 9.4
2 | 0.26 | 2.3 | 2 | 0.42 | 8.1 | 2 | 0.49 | 6.9 | 2 | 0.2 | 10.3
3 | 0.21 | 1.3 | 3 | 0.43 | 8 | 3 | 0.43 | 10.3 | 3 | 0.12 | 3.9
4 | 0.2 | 1.1 | 4 | 0.36 | 2.9 | 4 | 0.46 | 12.1 | 4 | 0.06 | 3.2
5 | 0.22 | 2.7 | 5 | 0.47 | 6.7 | 5 | 0.44 | 12.7 | 5 | 0.05 | 2.9
6 | 0.18 | 1.2 | 6 | 0.27 | 1.8 | 6 | 0.442 | 9 | 6 | 0.25 | 6.7
7 | 0.25 | 2.6 | 7 | 0.47 | 9.3 | 7 | 0.37 | 2.5 | 7 | 0.08 | 3.6
8 | 0.19 | 1.3 | 8 | 0.19 | 1.2 | 8 | 0.44 | 8.8 | 8 | 0.12 | 4.5
9 | 0.31 | 2.3 | 9 | 0.3 | 2.5 | 9 | 0.47 | 11.6 | 9 | 0.041 | 1.8
10 | 0.22 | 2.5 | 10 | 0.22 | 1 | 10 | 0.6 | 4.6 | 10 | 0.1 | 2.1
11 | 0.26 | 1.8 | 11 | 0.38 | 1 | 11 | 0.56 | 15.7 | 11 | 0.05 | 5.7
12 | 0.34 | 3.4 | 12 | 0.47 | 9.5 | 12 | 0.44 | 11.9 | 12 | 0.25 | 1.2
13 | 0.26 | 3.3 | 13 | 0.36 | 4.7 | 13 | 0.6 | 19.3 | 13 | 0.1 | 2.8
14 | 0.29 | 1.6 | 14 | 0.32 | 4.5 | 14 | 0.7 | 19.3 | 14 | 0.2 | 0.6
15 | 0.28 | 1.7 | 15 | 0.21 | 2.3 | 15 | 0.56 | 11.6 | 15 | 0.57 | 7.1
16 | 0.24 | 2.1 | 16 | 0.26 | 3.3 | 16 | 0.35 | 11.2 | 16 | 0.33 | 4.2
17 | 0.18 | 1.1 | 17 | 0.56 | 10.4 | 17 | 0.55 | 9.3 | 17 | 0.45 | 2.8
18 | 0.3 | 5.1 | 18 |  |  | 18 | 0.48 | 5.5 | 18 | 0.46 | 7.6
19 | 0.25 | 1.6 | 19 |  |  | 19 | 0.5 | 6.8 | 19 | 0.32 | 0.9
20 | 0.46 | 5.3 | 20 |  |  | 20 | 0.3 | 5 | 20 | 0.27 | 1.9
21 | 0.27 | 2.6 | 21 |  |  | 21 | 0.28 | 8.5 | 21 | 0.35 | 2.2
22 | 0.21 | 1.8 | 22 |  |  | 22 | 0.27 | 5.6 | 22 | 0.34 | 6
23 | 0.18 | 1 | 23 |  |  | 23 | 0.49 | 2 | 23 | 0.48 | 1.8
24 | 0.21 | 1.3 | 24 |  |  | 24 | 0.26 | 2.8 | 24 | 0.55 | 9.3
25 | 0.15 | 0.6 | 25 |  |  | 25 | 0.19 | 4 | 25 | 0.56 | 7.1
26 | 0.16 | 0.7 | 26 |  |  | 26 | 0.36 | 6.1 | 26 | 0.4 | 3.1
27 | 0.17 | 1.4 | 27 |  |  | 27 | 0.34 | 5.6 | 27 | 0.37 | 3
28 | 0.17 | 0.9 | 28 |  |  | 28 | 0.27 | 4 | 28 | 0.23 | 0.5
29 | 0.21 | 2.2 | 29 |  |  | 29 | 0.32 | 5.3 | 29 | 0.32 | 0.9
30 | 0.26 | 0.8 | 30 |  |  | 30 | 0.38 | 6.7 | 30 | 0.4 | 4.8
31 | 0.23 | 1.9 | 31 |  |  | 31 | 0.18 | 3.4 | 31 | 0.28 | 1.1
32 | 0.3 | 3.1 | 32 |  |  | 32 |  |  | 32 | 0.31 | 3
33 | 0.28 | 2.1 | 33 |  |  | 33 |  |  | 33
34 | 0.25 | 1.8 | 34 |  |  | 34 |  |  | 34
35 | 0.21 | 1.4 | 35 |  |  | 35 |  |  | 35
36 | 0.34 | 3.5 | 36 |  |  | 36 |  |  | 36
37 | 0.27 | 4 | 37 |  |  | 37 |  |  | 37
38 | 0.24 | 1.2 | 38 |  |  | 38 |  |  | 38
39 | 0.28 | 1.6 | 39 |  |  | 39 |  |  | 39
40 | 0.18 | 0.9 | 40 |  |  | 40 |  |  | 40
41 | 0.26 | 2.1 | 41 |  |  | 41 |  |  | 41

## statistic
VIII4
Minimum= | 3766
Maximum= | 21485
Mode= | 9967.65
Mean= | 10890.93
Std Deviation= | 3754.086736
Variance= | 14093170
Skewness= | 0.830452
Kurtosis= | 3.231297
Input Settings:
Type of Fit: | Full Optimization
Tests Run: | Chi-Square |  | K-S Test |  | A-D Test
Histogram:
Min: | 3766
Max: | 21485
P1,0: | 1.376502e-05
P2,0: | 5.506009e-05
P3,0: | 0.0001238852
P4,0: | 0.0001514153
P5,0: | 8.259014e-05
P6,0: | 2.753005e-05
P7,0: | 4.129507e-05
P8,0: | 4.129507e-05
P9,0: | 1.376502e-05
P10,0: | 1.376502e-05
# Classes= | 10
Best Fit Results
Function | Chi-Square | Rank | K-S Test | Rank | A-D Test | Rank
Lognormal2(9,24;0,34) | 0.101029 | 1 | 0.094592 | 2 | 0.491814 | 2
Lognormal(1,09e+4;3,79e+3) | 0.101029 | 2 | 0.094592 | 1 | 0.491814 | 1
Gamma(8,42;1,29e+3) | 0.124088 | 3 | 0.113588 | 3 | 3.619557 | 7
Triang(3,77e+3;8,45e+3;2,15e+4) | 0.124299 | 4 | 0.163013 | 8 | 1.118178 | 3
Erlang(8,00;1,36e+3) | 0.125642 | 5 | 0.114655 | 4 | 3.653092 | 8
NegBin(8,00;7,34e-4) | 0.125673 | 6 | N/A |  | N/A
Weibull(2,61;1,19e+4) | 0.216764 | 7 | 0.150538 | 5 | 1.394439 | 6
Logistic(1,09e+4;2,06e+3) | 0.222567 | 8 | 0.155385 | 7 | 1.256923 | 5
Normal(1,09e+4;3,75e+3) | 0.22807 | 9 | 0.155043 | 6 | 1.195326 | 4
Expon(1,09e+4) | 1.186212 | 10 | 0.402093 | 10 | 8.888756 | 9
Geomet(9,18e-5) | 1.186309 | 11 | N/A |  | N/A
Erf(1,88e-4) | 11985.86 | 12 | 0.932009 | 12 | 166.025394 | 11
Pareto(11,80;3,77e+3) | 705831.9 | 13 | 0.971918 | 13 | 355.928925 | 12
Beta(20,39;29,84) * 1,77e+4 + 3,77e+3 | 7.1806e+20 | 14 | 0.340594 | 9 | 20.379564 | 10
Poisson(1,09e+4) | 1e+34 | 15 | N/A |  | N/A
HyperGeo(2,15e+4;2,15e+4;2,15e+4) | 1e+34 | 16 | N/A |  | N/A
Chisq(1,09e+4) | 1e+34 | 17 | 0.560976 | 11 | 1309.630782 | 13
Binomial(2,15e+4;0,51) | 1e+34 | 18 | N/A |  | N/A
VIII2
Minimum= | 2204
Maximum= | 16601
Mode= | 9402.5
Mean= | 10964.94
Std Deviation= | 3749.207341
Variance= | 14056560
Skewness= | -0.501215
Kurtosis= | 2.518119
Input Settings:
Type of Fit: | Full Optimization
Tests Run: | Chi-Square |  | K-S Test |  | A-D Test
Histogram:
Min: | 2204
Max: | 16601
P1,0: | 2.042909e-05
P2,0: | 6.128728e-05
P3,0: | 0.0001021455
P4,0: | 6.128728e-05
P5,0: | 0.0001021455
# Classes= | 5
Best Fit Results
Function | Chi-Square | Rank | K-S Test | Rank | A-D Test | Rank
Normal(1,10e+4;3,75e+3) | 0.155458 | 1 | 0.165107 | 2 | 0.297792 | 1
Weibull(3,45;1,22e+4) | 0.158616 | 2 | 0.163849 | 1 | 0.330082 | 3
Logistic(1,10e+4;2,05e+3) | 0.253171 | 3 | 0.17784 | 3 | 0.311152 | 2
NegBin(8,00;7,29e-4) | 0.256388 | 4 | N/A |  | N/A
Erlang(8,00;1,37e+3) | 0.256674 | 5 | 0.184763 | 4 | 0.67888 | 4
Gamma(8,55;1,28e+3) | 0.283723 | 6 | 0.189473 | 7 | 0.691304 | 5
Lognormal2(9,22;0,46) | 0.3247 | 7 | 0.186093 | 5 | 1.066715 | 6
Lognormal(1,12e+4;5,52e+3) | 0.3247 | 8 | 0.186093 | 6 | 1.066715 | 7
Beta(1,00e-2;1,00e-2) * 1,44e+4 + 2,20e+3 | 0.65312 | 9 | 0.505292 | 10 | 5.934839 | 9
Triang(2,20e+3;7,96e+3;1,66e+4) | 0.851211 | 10 | 0.329426 | 8 | 8.979217 | 10
Expon(1,10e+4) | 1.282504 | 11 | 0.392216 | 9 | 3.441009 | 8
Geomet(9,12e-5) | 1.282577 | 12 | N/A |  | N/A
Erf(1,89e-4) | 1031.088713 | 13 | 0.905487 | 12 | 66.657472 | 11
Pareto(7,02;2,20e+3) | 53301.72 | 14 | 0.940711 | 13 | 133.964172 | 12
Poisson(1,10e+4) | 1e+34 | 15 | N/A |  | N/A
HyperGeo(1,66e+4;1,66e+4;3,10e+4) | 1e+34 | 16 | N/A |  | N/A
Chisq(1,10e+4) | 1e+34 | 17 | 0.522566 | 11 | 498.891512 | 13
Binomial(1,66e+4;0,66) | 1e+34 | 18 | N/A |  | N/A
VIII1
Minimum= | 2651
Maximum= | 35269
Mode= | 16241.83
Mean= | 16497.19
Std Deviation= | 8133.780689
Variance= | 66158390
Skewness= | 0.719961
Kurtosis= | 3.172046
Input Settings:
Type of Fit: | Full Optimization
Tests Run: | Chi-Square |  | K-S Test |  | A-D Test
Histogram:
Min: | 2651
Max: | 35269
P1,0: | 2.373516e-05
P2,0: | 3.560274e-05
P3,0: | 8.307307e-05
P4,0: | 1.186758e-05
P5,0: | 1.186758e-05
P6,0: | 1.780137e-05
# Classes= | 6
Best Fit Results
Function | Chi-Square | Rank | K-S Test | Rank | A-D Test | Rank
Triang(2,11e+3;1,44e+4;3,53e+4) | 0.308597 | 1 | 0.195251 | 8 | 1.874773 | 6
Gamma(4,11;4,01e+3) | 0.314732 | 2 | 0.16129 | 2 | 7.222338 | 9
NegBin(4,00;2,42e-4) | 0.316291 | 3 | N/A |  | N/A
Erlang(4,00;4,12e+3) | 0.316326 | 4 | 0.16129 | 3 | 7.231804 | 10
Weibull(2,17;1,86e+4) | 0.325478 | 5 | 0.160581 | 1 | 0.693054 | 1
Logistic(1,65e+4;4,46e+3) | 0.349562 | 6 | 0.179677 | 4 | 0.793598 | 2
Normal(1,65e+4;8,13e+3) | 0.355248 | 7 | 0.185476 | 7 | 0.893383 | 3
Lognormal2(9,57;0,57) | 0.374255 | 8 | 0.184867 | 5 | 0.984046 | 4
Lognormal(1,69e+4;1,04e+4) | 0.374255 | 9 | 0.184867 | 6 | 0.984046 | 5
Beta(2,36;2,83) * 3,26e+4 + 2,65e+3 | 0.528629 | 10 | 0.221974 | 9 | 2.185597 | 7
Expon(1,65e+4) | 0.99249 | 11 | 0.284364 | 10 | 4.148303 | 8
Geomet(6,06e-5) | 0.992529 | 12 | N/A |  | N/A
Pareto(1,01;2,65e+3) | 3.894852 | 13 | 0.568379 | 12 | 18.659943 | 11
Erf(8,69e-5) | 114.502157 | 14 | 0.746883 | 13 | 75.526088 | 12
Poisson(1,65e+4) | 1e+34 | 15 | N/A |  | N/A
HyperGeo(3,53e+4;3,53e+4;3,53e+4) | 1e+34 | 16 | N/A |  | N/A
Chisq(1,65e+4) | 1e+34 | 17 | 0.51474 | 11 | 718.408242 | 13
Binomial(3,53e+4;0,47) | 1e+34 | 18 | N/A |  | N/A
VIII3
Minimum= | 2486
Maximum= | 725746
Mode= | 47689.75
Mean= | 84022.03
Std Deviation= | 154603.8
Variance= | 23902340000
Skewness= | 2.579962
Kurtosis= | 10.01252
Input Settings:
Type of Fit: | Full Optimization
Tests Run: | Chi-Square |  | K-S Test |  | A-D Test
Histogram:
Min: | 2486
Max: | 725746
P1,0: | 8.641429e-06
P2,0: | 6.913143e-07
P3,0: | 3.456572e-07
P4,0: | 6.913143e-07
P5,0: | 3.456572e-07
P6,0: | 0
P7,0: | 0
P8,0: | 3.456572e-07
# Classes= | 8
Best Fit Results
Function | Chi-Square | Rank | K-S Test | Rank | A-D Test | Rank
Weibull(0,55;4,74e+4) | 0.698391 | 1 | 0.215811 | 3 | 1.846925 | 2
Lognormal(8,34e+4;3,29e+5) | 0.756489 | 2 | 0.213999 | 1 | 1.37294 | 1
Lognormal2(9,93;1,68) | 0.756489 | 3 | 0.213999 | 2 | 7.731396 | 6
Gamma(0,30;2,84e+5) | 0.943423 | 4 | 2.138461 | 13 | 26.480735 | 11
Triang(2,49e+3;2,49e+3;7,26e+5) | 1.728286 | 5 | 0.586566 | 10 | 42.2071 | 12
Logistic(8,40e+4;8,47e+4) | 2.305576 | 6 | 0.31436 | 4 | 4.824454 | 4
NegBin(1,00;1,19e-5) | 3.22719 | 7 | N/A |  | N/A
Geomet(1,19e-5) | 3.227202 | 8 | N/A |  | N/A
Erlang(1,00;8,40e+4) | 3.227311 | 9 | 0.457889 | 8 | 23.805222 | 10
Expon(8,40e+4) | 3.227311 | 10 | 0.457817 | 7 | 11.235026 | 8
Beta(0,30;3,16) * 7,23e+5 + 2,49e+3 | 4.112542 | 11 | 0.617695 | 11 | 5.094585 | 5
Normal(8,40e+4;1,55e+5) | 8.662072 | 12 | 0.314611 | 5 | 4.631848 | 3
Pareto(1,01;2,49e+3) | 9.69609 | 13 | 0.349937 | 6 | 13.025661 | 9
Erf(4,57e-6) | 69.054826 | 14 | 0.526418 | 9 | 8.164738 | 7
Poisson(8,40e+4) | 1e+34 | 15 | N/A |  | N/A
HyperGeo(7,26e+5;7,26e+5;7,26e+5) | 1e+34 | 16 | N/A |  | N/A
Chisq(8,40e+4) | 1e+34 | 17 | 0.718746 | 12 | 188.713427 | 13
Binomial(7,26e+5;0,12) | 1e+34 | 18 | N/A |  | N/A